153 | CN115692894B | Granted | BYD CO LTD | Non-aqueous electrolyte accumulator electrodes¦Cell component details¦Li-accumulators¦Electrolyte accumulators manufacture | 2021-07-30 | 2024-12-10 | A single cell that can detect the surface potential of electrode sheets | The present application provides a single battery that can detect the surface potential of electrode sheets, including a casing and a battery core located inside the casing. The battery core includes a negative electrode sheet and a positive electrode sheet, and the surface of the electrode material layer of the negative electrode sheet or positive electrode sheet is also At least one surface electrode is provided; wherein the surface electrode includes a porous insulating film and a bit The carbon nanotube conductive layer on one side of the porous insulating film is in contact with the electrode material layer; the surface electrode also includes a metal conductor connected to the carbon nanotube conductive layer, and the metal conductor is parallel to the separator. direction, and the metal conductor does not cover the surface of the negative electrode sheet or the positive electrode sheet. Through this surface electrode, the potential difference between it and the electrode sheet can be accurately measured to obtain the surface potential of the electrode sheet, and the surface electrode does not affect the ion transmission between the positive and negative electrode sheets. | Technical field [0001] The present application relates to the field of battery technology, and specifically to a single battery that can detect the surface potential of an electrode sheet. Background technology [0002] The surface potential of the electrode sheet inside the battery is very meaningful for monitoring the safety status of the battery. For example, for the negative electrode sheet, when the surface potential is low, lithium precipitation may occur on the surface. If measures cannot be taken in time, the battery may be damaged. This may lead to safety issues such as diaphragm puncture and battery short circuit. However, there is currently no effective method to test the surface potential of the electrode pads inside the battery. Contents of the invention [0003] In view of this, this application provides a battery that can accurately and conveniently test the surface potential of the electrode sheet inside the battery, and monitor the safety status of the battery in a timely manner. [0004] Specifically, this application provides a single cell that can detect the surface potential of an electrode sheet. The single cell includes a casing and a battery core located inside the casing. The battery core includes a negative electrode sheet and a positive electrode sheet. At least one surface electrode is also provided on the surface of the electrode material layer of the negative electrode sheet or the positive electrode sheet; wherein the surface electrode includes a separator and a position a carbon nanotube conductive layer on one side of the separator, and the carbon nanotube conductive layer is in contact with the electrode material layer; the surface electrode also includes a metal conductor connected to the carbon nanotube conductive layer , the metal conductor extends in a direction parallel to the separator, and the metal conductor does not cover the surface of the negative electrode sheet or the positive electrode sheet. [0005] In this application, a porous insulating film with a carbon nanotube conductive layer is used as a surface electrode and is arranged on the surface of the electrode sheet. The carbon nanotube conductive layer has a conductive network with good air permeability, and the metal connected to the carbon nanotube conductive layer is conductive. The body does not cover the electrode sheets, so that the overall surface electrode does not affect the interaction between the positive and negative electrode sheets. For ion transmission, the carbon nanotube conductive layer can form a conductive loop with the electrode material layer on the surface of the electrode sheet, and the potential of the carbon nanotube is stable during the removal/insertion of lithium at the negative electrode of the battery, so the carbon nanotube conductive layer can be used for accurate testing The potential difference between the surface electrode and the electrode sheet where it is located is used to determine the surface potential of the electrode sheet. [0006] Optionally, the carbon nanotube has a diameter of 1 nm to 50 nm. Preferably, the carbon nanotube has a diameter of 15nm-25nm. [0007] Optionally, the thickness of the carbon nanotube conductive layer is 2 μm-10 μm. Further, the thickness of the carbon nanotube conductive layer is 1/8-1/2 of the thickness of the porous insulating film. [0008] Optionally, the carbon nanotube conductive layer further contains at least one of a binder and a dispersant. In some ways, in the carbon nanotube conductive layer, the mass percentage of the carbon nanotubes is 65%-80%, the mass percentage of the binder is 4%-11%, and the The mass percentage of dispersant is 15%-26%. [0009] Optionally, the separator includes a polyolefin separator base material, and the polyolefin separator base material has a porosity of 20% to 60%. [0010] In some embodiments, the surface of the carbon nanotube conductive layer facing away from the porous insulating film includes a first region and other regions except the first region, and the first region is in direct contact with the electrode material layer, so The other areas are separated from the electrode material layer by a separator, and the other areas are close to the metal conductor. At this time, multiple surface electrodes may be provided on the surface of a certain positive electrode sheet or negative electrode sheet, and they may not interfere with each other. Optionally, the first region is located at an edge of the carbon nanotube conductive layer and away from the metal conductor. [0011] Optionally, the metal conductor includes a wire and a tab, the wire is embedded in the carbon nanotube conductive layer, the tab and the carbon nanotube conductive layer are connected through the wire, the tab is located the outside of the housing. Wherein, the material of the conductor may be aluminum, silver, platinum, copper, nickel, titanium and their alloys. [0012] Optionally, the surface electrode is provided on the surface of the negative electrode sheet. Optionally, the battery core has a plurality of negative electrode sheets, and the plurality of surface electrodes are spaced on one of the plurality of negative electrode sheets. Further, the negative electrode sheet provided with the surface electrode is located in the middle of the battery core. Description of drawings [0013] Figure 1a Schematic diagram of the appearance of the lithium battery provided for this application (schematic diagram of the overall structure); [0014] Figure 1b A schematic diagram of the exploded structure of the battery core provided for this application; [0015] Figure 1c Schematic diagram of the cross-sectional structure of the battery core provided for this application; [0016] Figure 2 The cyclic voltammetry curve of the half-cell composed of carbon nanotube pole pieces and metallic lithium sheets provided for this application; [0017] Figure 3a Another structural schematic diagram of the surface electrode provided for this application; [0018] Figure 3b This application provides another structural schematic diagram of a negative electrode sheet provided with a surface electrode. Detailed implementation [0019] The technical solution of the present application will be introduced in detail below with reference to the accompanying drawings. [0020] Please also read Figure 1a to Figure 1c , this application provides a single cell, which includes a case 2 and a battery core 100 located inside the case 2. The battery core 100 includes a negative electrode sheet 10, a positive electrode sheet 20, and a battery located between the negative electrode sheet 10 and the positive electrode sheet 20. The surface of the separator 30 between the negative electrode sheet 10 or the electrode material layer of the positive electrode sheet 20 is provided with at least one surface electrode 40 described below. In the following embodiments of the present application, a surface electrode is provided on the negative electrode sheet as an example for explanation. [0021] See Figure 1b and Figure 1c , a surface electrode 40 is provided on the surface of the negative electrode sheet 10. The surface electrode 40 includes a porous insulating film 41 and a carbon nanotube conductive layer 42 disposed on one side of the porous insulating film 41, and the carbon nanotube conductive layer 42 is in contact with the surface. The surface of the negative electrode sheet 10 where the electrode 40 is located is in contact. See Figure 1c The negative electrode sheet 10 generally includes a negative electrode current collector 101 and negative electrode material layers 102 disposed on opposite sides of the negative electrode current collector 101. Therefore, the carbon nanotube conductive layer 42 is specifically in contact with the negative electrode material layer 102 of the negative electrode sheet 10. The surface electrode 40 also includes a metal conductor 43 connected to the carbon nanotube conductive layer 42 . The metal conductor 43 extends in a direction parallel to the porous insulating film 41 , and the metal conductor 43 does not cover the negative electrode where the surface electrode 40 is located. Surface of slice 10. It can be understood that in order for the surface electrode 10 to achieve the function of testing the potential of the pole piece, the metal conductor 43 should be extended to expose the housing 2 . For example, such as Figure 1a and Figure 1c As shown, the metallic conductor 43 extends to the outside of the housing 2 . [0022] In this application, a porous insulating film with a carbon nanotube conductive layer is used as a surface electrode and is disposed on the surface of the electrode sheet (ie, the surface of the positive electrode sheet or the negative electrode sheet). The porous insulating film has a certain air permeability and is disposed on it. The conductive layer of carbon nanotubes does not Affecting its air permeability and ion transmission capability, the conductive metal connected to the carbon nanotube conductive layer does not cover the surface of the electrode sheet where the surface electrode is located, which makes the surface electrode not affect the ion deintercalation reaction between the positive and negative electrode sheets. And it does not cause deformation of the electrode sheet. The carbon nanotube conductive layer can form a conductive loop with the electrode material layer on the surface of the electrode sheet, and the potential of the carbon nanotube is stable during the removal/insertion of lithium from the negative electrode of the battery. In particular, see this application Figure 2 The provided cyclic voltammetry curve of the half-cell composed of carbon nanotubes and metallic lithium sheets shows that the lithium insertion potential of carbon nanotubes is actually around 190mV, and the delithiation potential is actually around 550-580mV, which occurs before lithium insertion in the graphite negative electrode. Lithium is intercalated. After the graphite negative electrode is delithiated, it has basically not been delithiated (generally, the delithiation potential of the battery negative electrode is not will be higher than 550mV), so during the battery cycle, within the potential range of graphite delithiation/lithium insertion, the state of the carbon nanotubes is stable and can provide a stable potential. Therefore, the carbon nanotube conductive layer can be used to accurately test the The potential difference between the surface electrode and the electrode sheet where the surface electrode is located is used to obtain the surface potential of the electrode sheet where the surface electrode is located. to test Figure 1b Take the potential on the surface of the middle negative electrode piece as an example. If the surface electrode is connected to the positive electrode of the multimeter, and the negative electrode piece is connected to the negative electrode of the multimeter, the potential difference ΔV between the surface electrode and the negative electrode piece where it is located can be measured (i.e., V 表 -V 负极片 ), based on the potential V of carbon nanotubes during battery cycling 0 Stable and equal to its theoretical lithium deintercalation potential of 350V, the surface potential of the negative electrode sheet V 负 =V 0 -ΔV. [0023] In addition, the above-mentioned surface electrode has good flexibility and can be distributed at any position of the electrode sheet (negative electrode sheet or positive electrode sheet), which facilitates a comprehensive understanding of the surface potential on the surface of the electrode sheet and better ensures the safe operation of the battery. In addition, considering that the surface of a certain electrode sheet may have at least one surface electrode, it is understood that the porous insulating film 41 of the surface electrode 40 should partially cover the surface of the electrode sheet. [0024] In the embodiment of the present application, the diameter of the carbon nanotubes in the carbon nanotube conductive layer 42 may be 1 nm-50 nm. Carbon nanotubes with this diameter are beneficial to forming a carbon nanotube conductive layer with good conductivity to form good electrical contact with the surface of the positive electrode sheet or negative electrode sheet without affecting the air permeability of the porous insulating film 41 . In some embodiments, the diameter of the carbon nanotubes is 30 nm-50 nm. In other embodiments, the diameter of the carbon nanotubes is 15 nm-25 nm, for example, 15 nm-20 nm. In some embodiments, the carbon nanotube has a diameter of 1 nm to 10 nm, for example, 6 nm to 10 nm. [0025] Preferably, the diameter of the carbon nanotubes is 15nm-25nm. At this time, the diameter of the carbon nanotubes is smaller and the length of the carbon nanotubes is longer. A carbon nanotube conductive layer with a denser conductive network can be formed on the porous insulating film 41, and the distribution of carbon nanotubes in the carbon nanotube conductive layer is relatively uniform, so that the surface electrode 4 0 has good conductivity and can reduce the polarization of carbon nanotubes to ensure accurate potential test results. It also ensures good air permeability of the porous insulating film 41 under the carbon nanotube conductive layer 42 and does not affect the relationship between the positive and negative electrode plates. ion transport. In the embodiment of the present application, the aspect ratio of the carbon nanotubes is greater than or equal to 1000, preferably greater than or equal to 3000, for example, 3000-10000. Carbon nanotubes with a longer aspect ratio are more likely to be entangled with each other to form a highly conductive conductive network. [0026] In the embodiment of the present application, the thickness of the carbon nanotube conductive layer 42 is 2 μm-10 μm. At this time, the thickness of the carbon nanotube conductive layer 42 is appropriate, which can ensure the good conductivity of the carbon nanotube conductive layer 42 without affecting the air permeability and ion transmission capacity of the porous insulating film 41, so that the surface electrode does not affect the normal conductivity. , ion transmission between negative electrode plates. For example, the thickness of the carbon nanotube conductive layer 42 may be 2.5 μm, 3 μm, 4 μm, 5 μm, 6 μm, 8 μm, or 9 μm. In some embodiments, the thickness of the carbon nanotube conductive layer 42 may be 2 μm-5 μm. [0027]In the embodiment of the present application, the thickness of the porous insulating film 41 is not particularly limited, and it can be a common thickness of a separator in a battery, for example, 5 μm-20 μm. The porous insulating film with a thickness within this range can have sufficient structural strength and is not easily cracked under various mechanical deformations, ensuring that the surface electrode 40 can work normally. Exemplarily, the thickness may be specifically, but not limited to, 8 μm, 10 μm, 12 μm, 15 μm, 18 μm or 20 μm. Further, the thickness of the carbon nanotube conductive layer 42 may be 1/8-1/2 of the thickness of the porous insulating film 41 . At this time, the thickness of the carbon nanotube conductive layer 42 will not be too thick or too thin. [0028] In the embodiment of the present application, the porous insulating film 41 constituting the surface electrode may include a polyolefin separator base material. The polyolefin separator substrate has good mechanical properties, such as good structural strength and tensile resistance, to play a good supporting role. The pores on the porous insulating film 41 can ensure that lithium ions can be inserted or extracted smoothly through the porous insulating film during the charging and discharging process of the battery. Among them, the polyolefin separator base material can include at least one of a polyethylene (PE) microporous separator and a polypropylene (PP) microporous separator. Specifically, it can be a single-layer separator, a double-layer separator, or a three-layer separator. For example, they are PE microporous membrane, PP microporous membrane, PE/PP double-layer microporous membrane, PP/PP double-layer microporous membrane, and PP/PE/PP three-layer microporous membrane. [0029] In the embodiment of the present application, the porosity of the polyolefin separator base material may be 20%-60%, such as 20%, 30%, 40%, 50% or 55%. Appropriate porosity can enable the separator to provide an effective ion transmission channel without affecting the transmission of lithium ions between the positive and negative electrode sheets, thereby not degrading the electrochemical performance of the battery. In addition, the air permeability value of the polyolefin separator base material is 250-600s/100mL. [0030] In the embodiment of the present application, the carbon nanotube conductive layer 42 further contains at least one of a binder and a dispersant. The presence of the adhesive can improve the adhesion strength of the carbon nanotube conductive layer 42 on the porous insulating film 41 , and the dispersant can improve the uniform dispersion of the carbon nanotubes in the carbon nanotube conductive layer 42 . Specifically, the dispersant and binder can be types commonly used in the art. For example, the dispersant can be polyvinylpyrrolidone (PVP), polyacrylamide (PAM), sodium carboxymethylcellulose (CMC), etc. one or more. The binder can be one or more of polyvinylidene fluoride (PVDF), polytetrafluoroethylene (PTFE), polyvinyl alcohol (PVA), styrene-butadiene rubber (SBR), polyacrylic acid (PAA), acrylate, etc. kind. In some embodiments of the present application, in the carbon nanotube conductive layer 42, the mass percentage of carbon nanotubes can be 65%-80%, and the mass percentage of the binder can be 4%-11%, preferably 4.4 %-10.7%, the mass percentage of the dispersant may be 0%-26%, for example, 15%-26%. [0031] The carbon nanotube conductive layer 42 can be obtained by coating a conductive layer slurry containing carbon nanotubes, a dispersant, a binder and a solvent on the porous insulating film 41 and then drying. Wherein, the mass percentage of carbon nanotubes in the conductive layer slurry can be 4%-5%. Wherein, the mass percentage of the binder in the conductive layer slurry can be 0.3%-0.6%. The mass percentage of the dispersant in the conductive layer slurry can be 1.0%-1.5%. [0032] As mentioned previously in this application, the metal conductor 43 extends in a direction parallel to the porous insulating film 41 , and the metal conductor 43 does not cover the surface of the negative electrode sheet 10 where the surface electrode 40 is located. In other words, the metal conductor 43 is parallel to the surface where the carbon nanotube conductive layer 42 contacts the porous insulating film 41; the orthographic projection of the metal conductor 43 on the separator 30 does not cover the orthographic projection of the negative electrode sheet 10 on the separator 30. At this time, since the surface electrode 40 with the metal conductor 43 plays the role of testing the surface potential of the electrode piece, it does not affect the lithium removal/insertion reaction of the negative electrode piece 10 . In some embodiments, the metal conductor 43 is partially embedded in the carbon nanotube conductive layer 42. At this time, the connection between the metal conductor 43 and the carbon nanotube conductive layer 42 is relatively stable, and the quality and reliability of the surface electrode 40 is relatively high. . [0033] In some ways this application, see Figure 3a , the metal conductor 43 includes a wire 431 and a tab 432 connected thereto, wherein the wire 431 is connected to the carbon nanotube conductive layer 42 (for example, the wire 431 is embedded in the carbon nanotube conductive layer 42), and the tab 432 is connected to the carbon nanotube conductive layer 42. The tube conductive layers 42 are connected by wires 431, and the tabs 432 are located outside the battery case. The material of the wire 431 may be a metal with good conductivity such as aluminum, silver, platinum, copper, nickel, titanium, etc. [0034] In addition, after the above-mentioned conductive layer slurry is coated on the porous insulating film 41, the above-mentioned wire 431 can be inserted into the wet coating formed by the conductive layer slurry, so that after drying, the above-mentioned carbon nanoparticles partially embedded with the wire 431 are obtained. Tube the conductive layer 42, and then connect the wires 431 to the tabs to complete the production of surface electrodes. The dry coating formed after coating and drying the above-mentioned conductive layer slurry can also be hot-pressed with the wires 431 (note that the wires 431 should be placed as outward as possible to ensure that in the formed surface electrode, the wires 43 do not cover the surface electrode) (the surface of the electrode sheet in contact) to obtain a carbon nanotube conductive layer 42 connected with wires 43. [0035] In order to obtain the above-mentioned single cell with the surface electrode 40, the obtained surface electrode 40 can be placed on the surface of the negative electrode sheet or the positive electrode sheet, so that the carbon nanotube conductive layer 42 is connected with the negative electrode material layer of the negative electrode sheet or with the positive electrode material layer of the positive electrode sheet. Contact and then pressing can realize the connection between the surface electrode 40 and the positive and negative electrode sheets. Wherein, the pressing can be performed during the preparation process of the electrode sheet, or can be performed after the preparation of the electrode sheet is completed. [0036] Please continue to see Figure 1a , the battery core 100 of the present application also has a negative electrode tab 103 and a positive electrode tab 203 exposed outside the casing 2, wherein the negative electrode tab 103 is electrically connected to the negative electrode sheet 10, and the positive electrode tab 203 is electrically connected to the positive electrode sheet 20. The negative electrode tab 103 and the positive electrode tab 203 can be used as contact points when charging and discharging the battery. The negative electrode tab 103 and the tabs of the surface electrode 40 can be used as the negative electrode tab local potential testing system composed of the negative electrode piece 10 and the surface electrode 40. The contact points between the positive electrode tab 203 and the surface electrode 40 can be used as the contact points of the positive electrode tab local potential testing system composed of the positive electrode tab 20 and the surface electrode 40 . Among them, the battery casing 2 can be made of aluminum-plastic composite film. The casing 2 also contains electrolyte, and the aforementioned battery core 100 is immersed in the electrolyte. [0037] It should be noted that the battery core 100 may include multiple negative electrode sheets 10 and multiple positive electrode sheets 20 , and adjacent negative electrode sheets and positive electrode sheets are separated by separators 30 . The previous description of this application takes an example in which a surface electrode is provided on the negative electrode sheet. However, in fact, the above-mentioned surface electrode 40 can be located on any one or more negative electrode sheets or any one or more positive electrode sheets of the battery core. Considering that during the actual use of the battery, lithium dendrites are usually easily formed on the surface of the negative electrode sheet. Monitoring the surface potential of the negative electrode sheet is more meaningful for controlling the safety status of the battery. Therefore, generally, one or more surface electrodes 40 are provided on one of the negative electrode sheets located in the middle of the battery core 100. For example, surface electrodes may be provided on both sides of the surface of the negative electrode sheet and/or at its middle position. In this way, the situation of the single cell can be understood quickly with a smaller number of surface electrodes. [0038] Among them, the surface electrode 40 located on the surface of the electrode sheet may sometimes be long, especially when it is located in the middle of the surface of a certain electrode sheet. At this time, the separator 44 can be used to separate the carbon nanotube conductive layer 42 from the porous insulating film 41 A part of the surface area (the part not in contact with the negative electrode sheet) is shielded, so that the surface electrode 40 can only achieve conduction with the negative electrode sheet 10 through a smaller area of ​​the carbon nanotube conductive layer area (see Figure 3b ). In this way, when the surface electrode 40 is testing the surface potential at the middle position of the electrode piece, the larger carbon nanotube conductive layer is partially blocked, and only a small part is electrically connected to the negative electrode piece, so that the potential at the middle position can be accurately measured. And at this time, the metal conductor in the surface electrode still does not cover the surface of the negative electrode sheet, and does not affect the transmission of lithium ions between the positive and negative electrodes. In addition, when multiple surface electrodes 40 are provided on the surface of the negative electrode sheet, there will be no misconnection between the multiple surface electrodes 40 and their detection signals will not interfere with each other. Optionally, the carbon nanotube conductive layer area that is not shielded by the separator 44 is located at the edge of the carbon nanotube conductive layer 42 . [0039] In summary, the single battery provided by this application has the surface electrode with the above-mentioned special structure. This surface electrode will not affect the lithium ion transmission between the positive and negative electrodes of the single battery, and will not hinder the reaction between the positive and negative electrodes; The surface electrode can be used to accurately and conveniently test the surface potential of the electrode sheet where it is located, thereby achieving timely control of the battery's safety status and maintaining the healthy operation of the battery. [0040] The above-described embodiments only express exemplary implementations of the present application, and their descriptions are relatively specific and detailed, but should not be construed as limiting the patent scope of the present application. It should be noted that, for those of ordinary skill in the art, several modifications and improvements can be made without departing from the concept of the present application, and these all fall within the protection scope of the present application. | 1. A single cell that can detect the surface potential of the electrode sheet, It is characterized by: The single cell includes a casing and an electric core located inside the casing. The electric core includes a negative electrode sheet and a positive electrode sheet. The surface of the electrode material layer of the negative electrode sheet or the positive electrode sheet is also provided with at least a surface electrode; Wherein, the surface electrode includes a porous insulating film and a carbon nanotube conductive layer located on one side of the porous insulating film, and the carbon nanotube conductive layer is in contact with the electrode material layer; the surface electrode also includes A metal conductor connected to the carbon nanotube conductive layer, the metal conductor extends in a direction parallel to the porous insulating film, and the metal conductor does not cover the surface of the negative electrode sheet or the positive electrode sheet . 2. The single cell according to claim 1, It is characterized by: The diameter of the carbon nanotubes is 1 nm-50 nm. 3. The single cell according to claim 2, It is characterized by: The diameter of the carbon nanotubes is 15nm-25nm. 4. The single cell according to claim 1, It is characterized by: The thickness of the carbon nanotube conductive layer is 2 μm-10 μm. 5. The single cell according to claim 4, It is characterized by: The thickness of the carbon nanotube conductive layer is 1/8-1/2 of the thickness of the porous insulating film. 6. The single cell according to any one of claims 1 to 5, It is characterized by: The carbon nanotube conductive layer also contains at least one of a binder and a dispersant. 7. The single cell according to claim 6, It is characterized by: In the carbon nanotube conductive layer, the mass percentage of the carbon nanotubes is 65%-80%, the mass percentage of the binder is 4%-11%, and the mass percentage of the dispersant is 100%. The content is 15%-26%. 8. The single cell as claimed in claim 1, It is characterized by: The porous insulating film includes a polyolefin separator base material, and the polyolefin separator base material has a porosity of 20% to 60%. 9. The single cell as claimed in claim 1, It is characterized by: The surface of the carbon nanotube conductive layer facing away from the porous insulating film includes a first region and other regions except the first region. The first region is in direct contact with the electrode material layer, and the other regions are in direct contact with the electrode material layer. The electrode material layers are separated by separators, and the other areas are close to the metal conductor. 10. The single cell as claimed in claim 1 or 9, It is characterized by: The metal conductor includes a wire and a tab. The wire is embedded in the carbon nanotube conductive layer. The tab and the carbon nanotube conductive layer are connected through the wire. The tab is located in the housing. external. | 比亚迪股份有限公司
154 | CN115692695B | Granted | BYD CO LTD | Secondary cells¦Non-aqueous electrolyte accumulator electrodes | 2021-07-28 | 2025-02-11 | Positive electrodes and batteries | The embodiments of the present application provide a positive electrode and a battery, the positive electrode comprising a current collector layer and an active component layer, the active component layer covering at least one surface of the current collector layer, and the active component is the active component. The layer includes an active material and a conductive component, the conductive component including at least one of a one-dimensional conductive material, a zero-dimensional conductive material, and a two-dimensional conductive material. The active component layer of the positive electrode described in the present application comprises a conductive component that utilizes one or more combinations of one or more of a one-dimensional conductive material, a zero-dimensional conductive material, and a two-dimensional conductive material, through different The conductive agent size and content parameters and matching with different active materials can build an efficient conductive network, improve the conductivity and capacity performance of the positive electrode, and ensure the energy density of the positive electrode. | Technical field [0001] The present application belongs to the technical field of battery materials, and in particular, the present application relates to a positive electrode and a battery. Background technology [0002] As a new green energy source, lithium-ion batteries have developed rapidly in recent years due to their advantages of high capacity, high voltage, small and lightweight, long cycle life, wide working range, good safety, and no memory effect. Faced with the large-scale application demand of lithium-ion batteries, improving the performance and reducing costs of lithium-ion batteries are the key, and further improving the power density, energy density, and improving cycle performance and safety performance of positive and negative electrode materials have become the focus of development. [0003] Taking improving battery performance by increasing the conductivity of the positive electrode material of lithium-ion batteries as an example, the conductive agents used in the production of the positive electrode slurry of lithium-ion batteries are carbon black, acetylene black, conductive graphite, carbon nanotubes, carbon nanofibers, etc. , while conductive agents are mostly used in single use, the same conductive agent is often used in different electrodes, and the selection of conductive agents cannot be made according to the type of positive electrode material, which is not conducive to the performance of conductive agents and limits the energy density of lithium-ion batteries. and cycle performance. Contents of invention [0004] It is an object of the embodiment of the present application to provide a new technical solution for positive electrodes and batteries. [0005] According to a first aspect of an embodiment of the present application, a positive electrode is provided, including a current collector layer and an active component layer, the active component layer covering at least one surface of the current collector layer, the active component is provided. The layers include: [0006] The active material and the conductive component, the mass of the active material is m x +m y , the conductive component includes at least one of a one-dimensional conductive material, a zero-dimensional conductive material and a two-dimensional conductive material. The mass of the one-dimensional conductive material, a zero-dimensional conductive material and a two-dimensional conductive material is m in sequence. 1 , m 2 and m 3 , and meets the following formula: [0007] 20*3.14*d L *m y /[ρ L *4/3*3.14(d L /2) 3 ]≤m 1 /(2.2*3.14*(d 1 /2) 2 *L 1 )*L 1 +10*m 2 /(2.2*4/3*3.14*(d 2 /2) 3 )*d 2 ≤[30*3.14*d L ]*m y /[ρ L *4/3*3.14(d L /2) 3 ] (1) [0009] 3.14*(d L /2) 2 *m x /[ρ L *4/3*3.14(d L /2) 3 ]≤m 3 /[(2.2*a*b*c)]*a*b≤1.5*3.14*(d L /2) 2 *m x /[ρ L *4/3*3.14*(d L /2) 3 ] (2) [0010] Among them, d L for the diameter of the active material, L for the true density of the active material, d 1 for the diameter of the one-dimensional conductive material, L 1 for the length of the one-dimensional conductive material, d 2 As the diameter of the zero-dimensional conductive material, a, b, and c are the width, length and thickness of the two-dimensional conductive material in sequence. [0011] Optionally, the conductive component comprises the one-dimensional conductive material, and the mass ratio of the one-dimensional conductive material to the active material is (0.1-1.0): 100. [0012] Optionally, the diameter of the one-dimensional conductive material is 2-60 nm and the length of the one-dimensional conductive material is 2-15 μm. [0013] Optionally, the conductive component comprises the zero-dimensional conductive material, and the mass ratio of the zero-dimensional conductive material to the active material is (0.1-3): 100. [0014] Optionally, the diameter of the zero-dimensional conductive material is 20-100 nm. [0015] Optionally, the conductive component comprises the two-dimensional conductive material, and the mass ratio of the two-dimensional conductive material to the active material is (0.1-1.5): 100. [0016] Optionally, the thickness of the two-dimensional conductive material is 1-20 nm and the length and width of the two-dimensional conductive material is 0.2-10 μm. [0017] Optionally, the mass fraction of the two-dimensional conductive material in the conductive component is less than or equal to 30%. [0018] Optionally, the active ingredient is a single layer or multiple layers. [0019] Optionally, the conductive component comprises a one-dimensional conductive material, the number of layers of the active component layer is n layers, and the active component layer covering the current collector layer is calculated as a first layer: [0020] The mass of the one-dimensional conductive material in the layer i-layer active component layer Mi=M1*(1-i/n); [0021] Among them, M 1 As the mass of the one-dimensional conductive material in the active component layer of the first layer, n is a natural number greater than or equal to 2, and i is a natural number greater than or equal to 2 and less than or equal to n. [0022] Optionally, the conductive component comprises a zero-dimensional conductive material, and the mass of the zero-dimensional conductive material in the first layer of the active component layer is N. 1 ; [0023] Mass N of zero-dimensional conductive material in the layer i active ingredient layer i =N 1 *i/n. [0024] Optionally, the active material includes one or more combinations of lithium iron phosphate, lithium cobalt oxide, lithium nickel oxide and nickel cobalt manganese ternary materials. [0025] According to a second aspect of an embodiment of the present application, a battery is provided, including a negative electrode, a separator and a positive electrode as described in the first aspect; [0026] The negative electrode and the positive electrode are respectively arranged on both sides of the separator. [0027] One technical effect of the embodiment of the present application is: [0028] The embodiments of the present application provide a positive electrode, including a current collector layer and an active component layer. The active component layer of the positive electrode described in the present application comprises a conductive component that utilizes one or more combinations of one or more of a one-dimensional conductive material, a zero-dimensional conductive material, and a two-dimensional conductive material, through different The conductive agent size and content parameters and matching with different active materials can build an efficient conductive network, improve the conductivity and capacity performance of the positive electrode, and ensure the energy density of the positive electrode. [0029] Other features and advantages of the present application will become apparent from the following detailed description of exemplary embodiments of the present application with reference to the accompanying drawings. Attached description of the drawings [0030] The accompanying drawings, incorporated in and form part of the specification, illustrate embodiments of the present application and together with the description, serve to explain the principles of the present application. [0031] Figure 1 A structural diagram of a positive electrode provided for an embodiment of the present application; [0032] Figure 2 The content of one-dimensional conductive material in a positive electrode and the resistivity permeability curve of the positive electrode provided for the embodiment of the present application; [0033] Figure 3 The content of zero-dimensional conductive material in a positive electrode and the resistivity permeability curve of the positive electrode provided for the embodiment of the present application; [0034] Figure 4 The content of a two-dimensional conductive material in a positive electrode and the resistivity permeability curve of the positive electrode provided for the embodiment of the present application. [0035] Among them: 1-current collector layer; 2-active component layering. Specific implementation methods [0036] Various exemplary embodiments of the present application will now be described in detail with reference to the accompanying drawings. It should be noted that unless otherwise specified, the relative arrangements, numerical expressions and numerical values ​​of the components and steps set forth in these embodiments do not limit the scope of the present application. [0037] The following description of at least one exemplary embodiment is merely illustrative in nature and is by no means limiting the application and its application or use. [0038] The techniques, methods and equipment known to those skilled in the relevant art may not be discussed in detail, but where appropriate, the techniques, methods and equipment should be considered part of the specification. [0039] In all the examples shown and discussed here, any specific value should be construed as merely exemplary and not as a limitation. Therefore, other examples of the exemplary embodiments may have different values. [0040] It should be noted that like reference numerals and letters indicate similar terms in the following figures, and therefore, once a certain item is defined in one figure, it is not necessary to discuss it further in the subsequent figures. [0041] Reference Figure 1 , The embodiment of the present application provides a positive electrode, including a current collector layer 1 and an active component layer 2, the active component layer 2 covering at least one surface of the current collector layer 1, and the active component layer 2 includes: [0042] The active material and the conductive component, the mass of the active material is m x +m y , the conductive component includes at least one of a one-dimensional conductive material, a zero-dimensional conductive material and a two-dimensional conductive material. The mass of the one-dimensional conductive material, a zero-dimensional conductive material and a two-dimensional conductive material is m in sequence. 1 , m 2 and m 3 , and meets the following formula: [0043] 20*3.14*d L *m y /[ρ L *4/3*3.14(d L /2) 3 ]≤m 1 /(2.2*3.14*(d 1 /2) 2 *L 1 )*L 1 +10*m 2/(2.2*4/3*3.14*(d 2 /2) 3 )*d 2 ≤[30*3.14*d L ]*m y /[ρ L *4/3*3.14(d L /2) 3 ] (1) [0045] 3.14*(d L /2) 2 *m x /[ρ L *4/3*3.14(d L /2) 3 ]≤m 3 /[(2.2*a*b*c)]*a*b≤1.5*3.14*(d L /2) 2 *m x /[ρ L *4/3*3.14*(d L /2) 3 ] (2) [0046] Among them, d L for the diameter of the active material, L for the true density of the active material, d 1 for the diameter of the one-dimensional conductive material, L 1 for the length of the one-dimensional conductive material, d 2 As the diameter of the zero-dimensional conductive material, a, b, and c are the width, length and thickness of the two-dimensional conductive material in sequence. [0047] Specifically, the zero-dimensional conductive material may be carbon black, the one-dimensional conductive material may be at least one of carbon nanotubes, metal nanowires and one-dimensional conductive polymer; the two-dimensional conductive material may be graphite At least one of ene, a two-dimensional conductive metal organic framework (2D ECMOFs) and a two-dimensional conductive molybdenum carbide (MXene). [0048] Specifically, the dimension parameters of the one-dimensional conductive material, the zero-dimensional conductive material and the two-dimensional conductive material in Equation 1 and Equation 2 are all the dimension parameters of a single one-dimensional conductive material, the zero-dimensional conductive material and the two-dimensional conductive material particles. The conductive component may include one of a one-dimensional conductive material, a zero-dimensional conductive material and a two-dimensional conductive material, or may include a variety of combinations of a one-dimensional conductive material, a zero-dimensional conductive material and a two-dimensional conductive material. [0049] Equation 1 discloses the content requirements for the one-dimensional conductive material and the zero-dimensional conductive material conductive material in the active component layer 2. Since the conductive component is an inactive substance, the conductive component will significantly reduce the electrode capacity of the positive electrode when the content of the active component layer 2 is too high. In order to ensure the conductivity of the positive electrode, the length of the conductive component distributed on a single active material particle is at least 20 times the perimeter of the active material particle, that is, the single active material particle can be covered by 20 conductive components. , and then build a complete conductive network; and the total length of the conductive component is at most 30 times the particle circumference. When the total length of the conductive component is too long, the improvement of the conductivity of the positive electrode is already very limited, but it will The electrode capacity of the positive electrode is significantly reduced. [0050] See Figure 1 The content of one-dimensional conductive material and the resistivity permeability curve shown in the positive electrode can be seen that when the content of one-dimensional conductive material in the positive electrode increases, the resistivity of the positive electrode will decrease significantly, but the content of one-dimensional conductive material increases. When it reaches a certain level, for example Figure 1 After the content of one-dimensional conductive material in the process reaches 0.6%, the content of one-dimensional conductive material has little impact on the resistivity of the positive electrode; see similar, see Figure 2 The content of zero-dimensional conductive material and the resistivity permeability curve shown in the positive electrode can be seen that when the content of zero-dimensional conductive material in the positive electrode increases, the resistivity of the positive electrode will decrease significantly, but the content of zero-dimensional conductive material increases. When it reaches a certain level, for example Figure 2 After the content of zero-dimensional conductive material in the middle reaches 2%, the content of zero-dimensional conductive material has little impact on the resistivity of the positive electrode. [0051] Equation 2 discloses the content requirements for the conductive components of the two-dimensional conductive material in the active component layer 2. In order to ensure that the two-dimensional conductive material can cover the active material particles and form an effective conductive network, the amount of the two-dimensional conductive material needs to meet the conditions of Formula 2. See Figure 3 The content of the two-dimensional conductive material and the resistivity permeability curve shown in the positive electrode can be seen that when the content of the two-dimensional conductive material in the positive electrode increases, the resistivity of the positive electrode will decrease significantly, but the content of the two-dimensional conductive material increases. When it reaches a certain level, for example Figure 3 After the content of the two-dimensional conductive material reaches 0.8%, the content of the two-dimensional conductive material has little impact on the resistivity of the positive electrode. [0052] The active component layer 2 of the positive electrode described in the present application comprises a conductive component which utilizes one or more combinations of one or more of a one-dimensional conductive material, a zero-dimensional conductive material, and a two-dimensional conductive material, through Different conductive agent sizes and content parameters and matching with different active materials can build an efficient conductive network, improve the conductivity and capacity performance of the positive electrode, and ensure the energy density of the positive electrode. Moreover, when the conductive components of the active component layer 2 include both one-dimensional conductive material, zero-dimensional conductive material and two-dimensional conductive material, the conductive components can be constructed from multiple dimensions of points, lines and surfaces. The conductive network combines the length, area, and particle size distribution of the conductive components to achieve a reasonable design of the conductive network of the conductive components. [0053] Optionally, the conductive component comprises the one-dimensional conductive material, and the mass ratio of the one-dimensional conductive material to the active material is (0.1-1.0): 100, preferably (0.5-0.75): 100. [0054] Specifically, the active material may be lithium iron phosphate. Taking 100g lithium iron phosphate as an example, since the true density of carbon is 2.2g/cm 3 , the true density of lithium iron phosphate is 3.6g/cm 3 , d L It represents the diameter of lithium iron phosphate, where TrueDensity refers to the actual mass of solid matter per unit volume in the material's absolute compact state, that is, the density after removing internal pores or voids between particles. In order to ensure that the conductive components represented by one-dimensional conductive materials can cover the active materials represented by lithium iron phosphate particles and form an effective conductive network in the positive electrode, combined with Formula 1, the addition of the one-dimensional conductive material is added. The quantity needs to meet the following conditions: [0055] 20*3.14*d LFP *100/[3.6*4/3*3.14*(d L /2) 3 ]≤m1/(2.2*3.14*(d1/2) 2 *L 1 )*L 1 ≤30*3.14*d L *100/[3.6*4/3*3.14*(d L /2) 3 ] [0056] The diameter of the one-dimensional conductive material is 2-60 nm, preferably 5-15 nm; the length of the one-dimensional conductive material is 2-15 μm, preferably 5-10 μm. Taking the one-dimensional conductive material in the diameter range and length range as an example, the quality of the one-dimensional conductive material in the active component layer 2 containing 100 g of lithium iron phosphate active material can be controlled so that the one-dimensional conductive material can be made. The mass is in the range of 0.5-0.75g. When the mass of one-dimensional conductive material is too large, for example, the one-dimensional conductive material is too thick or too long, because the one-dimensional conductive material is not easy to disperse, it is easy to cause the one-dimensional conductive material to easily agglomerate; while the mass of one-dimensional conductive material is too small, It is not conducive to cross-linking between one-dimensional conductive materials to form a conductive network. [0057] Optionally, the conductive component comprises the zero-dimensional conductive material, and the mass ratio of the zero-dimensional conductive material to the active material is (0.1-3.0): 100, preferably (1.918-2.7): 100. [0058] Specifically, the active material may be lithium iron phosphate. Taking 100g lithium iron phosphate as an example, in order to ensure that the conductive components represented by zero-dimensional conductive materials can cover the active materials represented by lithium iron phosphate particles, and form an effective conductive network in the positive electrode, combined with formula 1, The amount of the zero-dimensional conductive material added needs to meet the following conditions: [0059] 20*3.14*d L *100/[3.6*4/3*3.14(d L /2) 3 ]≤10*m 2 /[(2.2*4/3*3.14*(d 2 /2) 3 )]*d 2 ≤30*3.14*d LFP *100/[3.6*4/3*3.14(d L /2) 3 ] [0060] The diameter of the zero-dimensional conductive material is 20-100 nm, preferably 30-50 nm. Taking the zero-dimensional conductive material in the above-mentioned diameter range as an example, the zero-dimensional conductive material quality in the active component layer 2 containing 100 g of lithium iron phosphate active material can be controlled so that the zero-dimensional conductive material mass is 1.918. -2.7g range. When the mass of the zero-dimensional conductive material is too large, for example, when the diameter of the zero-dimensional conductive material is too large, since the zero-dimensional conductive material is prone to agglomeration, the conductive efficiency of the conductive components will be reduced; while the mass of the zero-dimensional conductive material is too small , it is not conducive to cross-linking between zero-dimensional conductive materials or between zero-dimensional conductive materials and other conductive agents to form a conductive network. [0061] Optionally, the conductive component comprises the two-dimensional conductive material, and the mass ratio of the two-dimensional conductive material to the active material is (0.1-1.5): 100, preferably (0.8-1.2): 100. [0062] Specifically, the active material may be lithium iron phosphate. Taking 100g lithium iron phosphate as an example, in order to ensure that the conductive components represented by two-dimensional conductive materials can cover the active materials represented by lithium iron phosphate particles, and form an effective conductive network in the positive electrode, combined with Formula 2, The amount of the two-dimensional conductive material added needs to meet the following conditions: [0063] 3.14*(d L /2) 2 *100/[3.6*4/3*3.14(d L /2) 3 ]≤m 3 /[(2.2*a*b*c)]*a*b≤1.5*3.14*(d L /2) 2 *100/[3.6*4/3*3.14*(d L /2) 3 ] [0064] The thickness of the two-dimensional conductive material is 1-20 nm, and the length and width of the two-dimensional conductive material are 0.2-10 μm. Taking the two-dimensional conductive material in the above-mentioned length, width and thickness range as an example, the quality of the two-dimensional conductive material in the active component layer 2 containing 100 g of lithium iron phosphate active material can be controlled so that the two-dimensional conductive material can be carried out. The material mass is in the range of 0.8-1.2g. When the mass of the two-dimensional conductive material is too large, although the impedance of the positive electrode can be reduced, the cost of the active component layer 2 will be increased, and the conductive agent represented by the two-dimensional conductive material is an inactive substance , the charge and discharge capacity cannot be provided, so when the amount of conductive agent represented by two-dimensional conductive material is added too much, the capacity of the positive electrode will be significantly reduced. [0065]Optionally, the mass fraction of the two-dimensional conductive material in the conductive component is less than or equal to 30%. [0066] Specifically, when the conductive component includes a two-dimensional conductive material, and also includes a one-dimensional conductive material, a zero-dimensional conductive material and other conductive agent, due to too many two-dimensional conductive materials, the two-dimensional conductive material layers and layers will be caused. The aggregation between the two-dimensional conductive materials reduces the conductivity efficiency of the conductive components; and the sheet-like two-dimensional conductive material is not conducive to the diffusion of lithium ions in the positive electrode, limiting the energy density and charge and discharge capacity of the positive electrode. [0067] Optionally, the active ingredient layer 2 is a single layer or multiple layers. [0068] Specifically, the active component layer 2 may cover at least one surface of the current collector layer 1 by coating, and the coating of the active component layer 2 may be completed by one coating, that is, forming Single-layer coating. Single-layer coating can simplify the preparation process of the positive electrode and reduce the preparation cost of the positive electrode. The coating of the active component layer 2 can also be accomplished by multiple coatings, that is, to form a multi-layer coating; the multi-layer coating can be controlled by controlling the active material and conductive components in each layer of the active component layer. The component ratio achieves a good match between the energy density and conductive properties of the positive electrode. [0069] Optionally, the conductive component comprises a one-dimensional conductive material, the number of layers of the active component layer 2 is n layers, and n is a natural number greater than or equal to 2, and the active component layer is connected with the current collector. The layer bonded is the first layer, and the active component layers are separated from the first layer, the second layer, the third layer, the fourth layer...the nth layer, that is, the nth layer is separated from the first layer. the active ingredient is layered so that the nth layer is close to the separator layer; [0070] The active component layer covering the current collector layer is calculated as the first layer: [0071] The mass of the one-dimensional conductive material in the layer i-layer active component layer Mi=M1*(1-i/n); [0072] Among them, M 1 As the mass of the one-dimensional conductive material in the active component layer of the first layer, n is a natural number greater than or equal to 2, and i is a natural number greater than or equal to 2 and less than or equal to n. [0073] Specifically, the mass of the one-dimensional conductive material in the first layer can be determined according to the above formula 1. Since the one-dimensional conductive material has a higher electron conductivity, the closer it is to the current collector layer 1, the active component layer 2 is. The more one-dimensional conductive materials may be, to enhance the bonding strength and electron transfer efficiency of the active material and conductive components in the active component layer 2 with the current collector layer 1 . For example, if the active component layer 2 has four layers and the four layers are arranged layered and each layer area and thickness is the same, the mass of the one-dimensional conductive material in the first layer is M. 1 , the mass M of the one-dimensional conductive material in the second layer i =M 1 *(1-2/4)=M 1 *1/2, the mass of one-dimensional conductive material in the third layer M i =M 1 *(1-3/4)=M 1 *1/4, the mass of one-dimensional conductive material in the fourth layer M i =M 1 *(1-4/4)=0. The mass of one-dimensional conductive material between the multi-layer active component layers 2 is gradiently distributed, ensuring the conductive efficiency of the active component layer 2. [0074] Optionally, the number of layers of the active component layer 2 is n layers, the conductive component comprises a zero-dimensional conductive material, and the mass of the zero-dimensional conductive material in the first layer of the active component layer is N. 1 ; [0075] Mass N of zero-dimensional conductive material in the layer i active ingredient layer i =N 1 *i/n, i is an integer greater than or equal to 2. [0076] Specifically, the quality of the zero-dimensional conductive material in the first layer can be determined according to the above formula 1. Since the zero-dimensional conductive material has a high liquid retention ability, it is conducive to the diffusion process of lithium ions in the positive electrode, and the further away from the set. The more zero-dimensional conductive materials can be in the active component layer 2, the more zero-dimensional conductive materials can be, on the basis of ensuring the retention of the electrolyte in the positive electrode, the combination of the one-dimensional conductive material and the zero-dimensional conductive material is beneficial. A better conductive network is constructed in the multi-layer coated active component layer 2 system. For example, if the active component layer 2 has four layers, and the active component layer 2 is arranged layered and each layer area and thickness is the same, the mass of the zero-dimensional conductive material in the first layer is N. 1 , the mass of the zero-dimensional conductive material in the second layer is N 1 *2/4=N 1 *1/2, the mass of zero-dimensional conductive material in the third layer is N 1 *3/4, the mass of zero-dimensional conductive material in the fourth layer is N 1 *4/4=N 1 , so that the mass of the zero-dimensional conductive material between the active component layers 2 is gradiently distributed. [0077] Optionally, the active material includes one or more combinations of lithium iron phosphate, lithium cobalt oxide, lithium nickel oxide and nickel cobalt manganese ternary materials. [0078] Specifically, the types of the active materials can be varied, such as lithium iron phosphate (LiFePO). 4 ) When used as an active material, since the lithium iron phosphate material is stable in the charging and discharge process, the safety performance and service life of the positive electrode can be guaranteed; while lithium cobalt oxide (LiCoO 2 ), lithium nitrile (LiNiO 2 ) and nickel-cobalt-manganese ternary materials (LiNi x Co y Mn 1-x-y O 2 Combination of active materials such as ) can increase the energy density of the positive electrode. [0079] The embodiments of the present application also provide a battery including a negative electrode, a separator and a positive electrode; [0080] The negative electrode and the positive electrode are respectively arranged on both sides of the separator. [0081] Specifically, the positive electrode active component layer 2 of the battery comprises a conductive component that utilizes one or more combinations of one or more of a one-dimensional conductive material, a zero-dimensional conductive material, and a two-dimensional conductive material. , through different conductive agent sizes and content parameters and matching with different active materials, an efficient conductive network can be built, the conductive and capacity performance of the positive electrode can be improved, and the energy density of the battery can be ensured. Moreover, when the conductive components of the active component layer 2 include both one-dimensional conductive material, zero-dimensional conductive material and two-dimensional conductive material, the conductive components can be constructed from multiple dimensions of points, lines and surfaces. The conductive network combines the length, area and particle size distribution of the conductive components to realize the reasonable design of the conductive network of the conductive components and ensures the capacity of the battery. [0082] The positive electrode provided in this application will be described in detail below by way of examples and comparative examples. [0083] The positive electrode in the following examples and comparative examples includes a current collector layer and an active component layer, the current collector layer is aluminum foil, and the active component layer includes lithium iron phosphate, binder, nitrogen methyl pyrrolidone, and one-dimensional conductive material, zero One or more of a dimensional conductive material and a two-dimensional conductive material; [0084] The preparation method of the positive electrode in the Examples and Comparative Examples includes: [0085] The components of the active component layer are mixed and prepared into a slurry, and the slurry is coated on aluminum foil, and then the positive electrode is prepared by baking and rolling. [0086] The positive electrode is assembled into a battery with the corresponding negative electrode, and the battery design capacity is 1.8Ah. [0087] Example 1 [0088] Active materials include: lithium iron phosphate; [0089] The conductive components include: carbon nanotubes. [0090] Select 100g of lithium iron phosphate, the average particle size of lithium iron phosphate D50 = 1.30μm, the average diameter of carbon nanotubes is 11nm, and the average length of carbon nanotubes is 8μm. According to the above formula | 1. A positive electrode, including a current collector layer and an active component layer, the active component layer covering at least one surface of the current collector layer, It is characterized in that The active ingredient stratification includes: The active material and the conductive component, the mass of the active material is m x +m y , the conductive component includes at least one of a one-dimensional conductive material, a zero-dimensional conductive material and a two-dimensional conductive material. The mass of the one-dimensional conductive material, a zero-dimensional conductive material and a two-dimensional conductive material is m in sequence. 1 , m 2 and m 3 , and meets the following formula: 20*3.14*d L *m y /[ρ L *4/3*3.14(d L /2) 3 ]≤m 1 /(2.2*3.14*(d 1 /2) 2 *L 1 )*L 1 +10* m 2 /(2.2*4/3*3.14*(d 2 /2) 3 )*d 2 ≤[30*3.14*d L ]*m y /[ρ L *4/3*3.14(d L /2) 3 ] (1)3.14*(d L /2) 2 *m x /[ρ L *4/3*3.14(d L /2) 3 ]≤m 3 /[(2.2*a*b*c)]*a*b≤1.5*3.14*(d L /2) 2 *m x /[ρ L *4/3*3.14*(d L /2) 3 ](2) where d L for the diameter of the active material, L for the true density of the active material, d 1 for the diameter of the one-dimensional conductive material, L 1 for the length of the one-dimensional conductive material, d 2 As the diameter of the zero-dimensional conductive material, a, b, and c are the width, length and thickness of the two-dimensional conductive material in turn; m x The mass of the active material covered by two-dimensional conductive material, m y The mass of active materials covered by zero-dimensional conductive materials and one-dimensional conductive materials. 2. The positive electrode of claim 1, It is characterized in that The conductive component includes the one-dimensional conductive material, and the mass ratio of the one-dimensional conductive material to the active material is (0.1-1.0): 100. 3. The positive electrode of claim 2, It is characterized in that The diameter of the one-dimensional conductive material is 2-60 nm, and the length of the one-dimensional conductive material is 2-15 μm. 4. The positive electrode of claim 1, It is characterized in that The conductive component includes the zero-dimensional conductive material, and the mass ratio of the zero-dimensional conductive material to the active material is (0.1-3.0): 100. 5. The positive electrode of claim 4, It is characterized in that The diameter of the zero-dimensional conductive material is 20-100 nm. 6. The positive electrode of claim 1, It is characterized in that The conductive component includes the two-dimensional conductive material, and the mass ratio of the two-dimensional conductive material to the active material is (0.1-1.5): 100. 7. The positive electrode of claim 6, It is characterized in that The thickness of the two-dimensional conductive material is 1-20 nm, and the length and width of the two-dimensional conductive material is 0.2-10 μm. 8. The positive electrode of claim 6, It is characterized in that The mass fraction of the two-dimensional conductive material in the conductive component is less than or equal to 30%. 9. The positive electrode of claim 1, It is characterized in that The active ingredient is a single layer or multiple layers. 10. The positive electrode of claim 9, It is characterized in that The conductive component comprises a one-dimensional conductive material, and the number of layers of the active component layer is n layers, and the active component layer covering the current collector layer is calculated as a first layer: The mass of the one-dimensional conductive material in the layer i-layer active component layer Mi=M1*(1-i/n); Among them, M 1 As the mass of the one-dimensional conductive material in the active component layer of the first layer, n is a natural number greater than or equal to 2, and i is a natural number greater than or equal to 2 and less than or equal to n. 11. The positive electrode of claim 10, It is characterized in that The conductive component includes a zero-dimensional conductive material, and the mass of the zero-dimensional conductive material in the first layer of the active component layer is N 1 ; Mass N of zero-dimensional conductive material in the layer i active ingredient layer i =N 1 *i/n. 12. The positive electrode of claim 1, It is characterized in that The active material includes one or more combinations of lithium iron phosphate, lithium cobalt oxide, lithium nickel oxide and nickel cobalt manganese ternary materials. 13. A battery, It is characterized in that It includes a negative electrode, a separator and a positive electrode as claimed in any one of claims 1-12; The negative electrode and the positive electrode are respectively arranged on both sides of the separator. | 比亚迪股份有限公司
155 | CN115692614B | Granted | BYD CO LTD | Non-aqueous electrolyte accumulator electrodes¦Electrolyte accumulators manufacture | 2021-07-29 | 2024-10-11 | Electrode preparation method, electrode preparation device, electrode and energy storage device | Embodiments of the present application provide an electrode preparation method, an electrode preparation device, an electrode, and an energy storage device. The electrode preparation method includes: providing a first electrochemical device provided with a metal ion source, and the metal ion source is used to provide Metal ions; placing at least part of the electrode ring having a Möbius ring structure on the first electrochemical device, and the electrode ring is electrically connected to the metal ion source; placing at least part of the electrode ring In the second electrochemical device, at least part of the first electrode is placed in the second electrochemical device, and the electrode ring is electrically connected to the first electrode, and the first electrode is connected to the first electrode through the electrode ring. Rotation between the chemical device and the second electrochemical device to transport metal ions from the metal ion source to the first electrode. The electrode ring transmits metal ions from the metal ion source to the first electrode, ensuring the first efficiency of the inner first electrode. | Technical field [0001] This application belongs to the technical field of electrode preparation. Specifically, this application relates to an electrode preparation method, an electrode preparation device, an electrode and an energy storage device. Background technology [0002] As people's awareness of environmental protection continues to increase, electric vehicles have gradually entered people's lives. As the main power component of electric vehicles, lithium-ion batteries provide guarantee for the operation of electric vehicles. [0003] In the production process of lithium-ion batteries, the first formation plays a key or even decisive role in the consistency and stability of the battery. During the charging process, with the embedding of lithium ions in the negative electrode, the electrolyte additives are reduced on the negative electrode and deposited on the surface of the negative electrode, forming a solid electrolyte interphase (SEI) film; resulting in a reduction in the Coulombic efficiency and reversible capacity of the battery, and in long-term use During the process, the battery cycle performance is attenuated, which increases the frequency of battery replacement and the cost of use. Contents of the invention [0004] One purpose of the embodiments of the present application is to provide a new technical solution for an electrode preparation method, an electrode preparation device, an electrode and an energy storage device. [0005] According to a first aspect of the embodiments of the present application, an electrode preparation method is provided, including: [0006] providing a first electrochemical device provided with a metal ion source for providing metal ions; [0007] placing at least part of an electrode ring in a Möbius strip structure on the first electrochemical device, and the electrode ring is electrically connected to the metal ion source; [0008] At least part of the electrode ring is placed in the second electrochemical device, at least part of the first electrode is placed in the second electrochemical device, and the electrode ring is electrically connected to the first electrode through the The electrode ring rotates between the first electrochemical device and the second electrochemical device to transport metal ions from the metal ion source to the first electrode. [0009] Optionally, the electrode ring is rotated between the first electrochemical device and the second electrochemical device to transport metal ions from the metal ion source to the first electrode, including : [0010] The first electrode is allowed to cooperate with the electrode ring in the second electrochemical device to embed and/or extract metal ions until the portion of the first electrode located in the first electrochemical device reaches a predetermined state. [0011] Optionally, causing the first electrode to cooperate with the electrode ring in the second electrochemical device to insert and/or extract metal ions includes: [0012] The first electrode performs a multi-stage process of inserting and/or extracting metal ions. [0013] Optionally, the predetermined state is that the electron transmission amount of the first electrode in the second electrochemical device is greater than or equal to 5% of the theoretical capacity of the first electrode. [0014] Optionally, the polarity of the electrode ring is opposite to that of the first electrode. [0015] Optionally, the polarity of the first electrode is negative. [0016] According to a second aspect of the embodiments of the present application, an electrode preparation device is provided. The electrode preparation device adopts the electrode preparation method described in the first aspect, including: [0017] The first electrochemical device, the second electrochemical device and the electrode ring, the first electrochemical device is provided with the metal ion source, the electrode ring has a Möbius ring structure, and the An electrode ring is rotatably connected between the first electrochemical device and the second electrochemical device. [0018] According to a third aspect of the embodiment of the present application, an electrode obtained by using the electrode preparation method described in the first aspect is provided, and the electrode is the first electrode. [0019] According to a fourth aspect of the embodiments of the present application, an energy storage device is provided, including the electrode and a third electrode with a different polarity than the electrode. [0020] One technical effect of the embodiments of this application is: [0021] Embodiments of the present application provide an electrode preparation method. The electrode preparation method arranges the first electrode in the second electrochemical device, and uses an electrode ring with a Möbius ring structure to connect the first electrode to the second electrochemical device. The two electrochemical devices are connected to the first electrochemical device to transmit metal ions from the metal ion source to the first electrode, ensuring the first efficiency of the inner first electrode and improving the efficiency of the first electrode. Ion utilization, Coulombic efficiency and energy density. [0022] Other features and advantages of the present application will become apparent from the following detailed description of exemplary embodiments of the present application with reference to the accompanying drawings. Description of the drawings [0023] The accompanying drawings, which are incorporated in and constitute a part of the specification, illustrate embodiments of the application and together with the description, serve to explain the principles of the application. [0024] Figure 1 A flow chart of an electrode preparation method provided in the embodiment of the present application; [0025] Figure 2 A schematic diagram of an electrode preparation device provided in an embodiment of the present application; [0026] Figure 3 A schematic diagram of a second electrochemical device of an electrode preparation device provided in an embodiment of the present application; [0027] Figure 4 This is a schematic diagram of the second electrode of an electrode preparation device provided in an embodiment of the present application. [0028] in: [0029] 1-First electrode; 2-Second electrode; 3-Third electrode; 4-Fourth electrode; [0030] 100-the second electrochemical device; 200-the third electrochemical device; 300-the first electrochemical device. Detailed implementation [0031] Various exemplary embodiments of the present application will now be described in detail with reference to the accompanying drawings. It should be noted that the relative arrangement of components and steps, numerical expressions, and numerical values ​​set forth in these examples do not limit the scope of the present application unless otherwise specifically stated. [0032] The following description of at least one exemplary embodiment is merely illustrative in nature and is in no way intended to limit the application or its application or uses. [0033] Techniques, methods and devices known to those of ordinary skill in the relevant art may not be discussed in detail, but where appropriate, such techniques, methods and devices should be considered a part of the specification. [0034] In all examples shown and discussed herein, any specific values ​​are to be construed as illustrative only and not as limiting. Accordingly, other examples of the exemplary embodiments may have different values. [0035] It should be noted that similar reference numerals and letters refer to similar items in the following figures, so that once an item is defined in one figure, it does not require further discussion in subsequent figures. [0036] Reference Figure 1 , the embodiment of the present application provides an electrode preparation method, the electrode preparation method includes: [0037] S101, provide a first electrochemical device provided with a metal ion source, the metal ion source is used to provide metal ions; [0038] Specifically, during the charge and discharge process of the electrode in the electrochemical device, side reactions will occur on the surface when the active material of the electrode first intercalates and/or deintercalates metal ions, such as the first intercalation and/or deintercalation of lithium ions. When lithium ions are released, side reactions will occur on the surface, resulting in the loss of effective lithium ions, which will reduce the Coulombic efficiency of the electrode. For electrode active materials that have already intercalated lithium ions and/or deintercalated lithium ions for the first time, the degree of side reactions during subsequent charge and discharge processes will be much less than the side reactions during the first charge and discharge process, which can ensure the Coulombic efficiency of the electrode. at a higher level. [0039] A metal ion source is provided in the first electrochemical device. The metal ion source is used to provide metal ions, such as active lithium ions, to provide metal ions to the electrodes in the electrochemical device to offset the active materials of the electrodes. When metal ions are first intercalated and/or deintercalated, metal ions are lost due to side reactions on the surface. [0040] S102. Place at least part of the electrode ring with a Möbius ring structure on the first electrochemical device, and the electrode ring is electrically connected to the metal ion source; [0041] Specifically, see Figure 4 , the electrode ring can be a second electrode. When the second electrode has a Möbius ring structure, that is, the second electrode has only one surface, for example, by twisting one end of an elongated rectangular electrode by 180 degrees. °, and overlap it with the other end of the slender rectangular electrode. In this way, the second electrode can be reused with the help of only one surface of the second electrode, which reduces the production cost and replacement frequency of the electrode, improves the production efficiency of the electrode, and at the same time, improves the efficiency of the second electrode after lithium insertion and/or Uniformity of delithiated first electrode. [0042] S103, place at least part of the electrode ring in the second electrochemical device, place at least part of the first electrode in the second electrochemical device, and the electrode ring is electrically connected to the first electrode, The electrode ring is rotated between the first electrochemical device and the second electrochemical device to transport metal ions from the metal ion source to the first electrode. [0043] Specifically, due to the fact that the second electrode has only one plane, in the second electrochemical device and the first electrochemical device, since the second electrode has only one plane, that is, there is no inherent double-sided difference of the double-sided electrode, so that The second electrode improves the electric field distribution in the second electrochemical device and the first electrochemical device, optimizes the service life of the second electrode, and improves the uniformity of the potential distribution of the first electrode in the second electrochemical device and the third electrochemical device. Planar uniformity of an electrode. [0044] In addition, the first electrode can be detachably disposed in the second electrochemical device, so that the first electrode's first intercalation and/or deintercalation of metal ions can be placed in the second electrochemical device. in chemical installations. After the first electrode is first embedded with metal ions and/or de-intercalated with metal ions, the first electrode is taken out of the second electrochemical device to form a new electrochemical device, which can ensure the performance of the electrochemical device. Coulombic efficiency and cycle performance. [0045] Alternatively, see Figure 1 , a plurality of rotating shafts are provided in the second electrochemical device, and the first electrode is attached to the rotating shaft, so that when the rotating shaft rotates, the first electrode can pass through the second Electrochemical device. Since the first electrode circulates in the second electrochemical device, the electrode ring can transport metal ions from the metal ion source to the first electrode in the second electrochemical device, ensuring that the An electrode continuously embeds metal ions. [0046]Specifically, the metal ion source provided in the first electrochemical device may be a lithium source, a sodium source, or the like. Taking the first electrode as an example for embedding lithium, the first electrode cooperates with the second electrode. The first electrode may be the negative electrode of the second electrochemical device, and the second electrode may be the negative electrode of the second electrochemical device. Positive electrode of the second electrochemical device. The first electrode and the second electrode may both be located in the electrolyte in the second electrochemical device, and a voltage is applied to the first electrode and the second electrode to pass through the second electrochemical device. The electrode continuously replenishes lithium to the first electrode. [0047] The electrode preparation method provided by the embodiment of the present application disposes the first electrode in the second electrochemical device, and uses an electrode ring with a Möbius ring structure to connect the second electrochemical device and the third electrochemical device. An electrochemical device is connected. By rotating the electrode ring between the first electrochemical device and the second electrochemical device to transfer metal ions from the metal ion source to the first electrode, it is ensured that the inner first The first efficiency of the electrode improves the ion utilization rate, Coulombic efficiency and energy density of the first electrode. [0048] Optionally, the electrode ring is rotated between the first electrochemical device and the second electrochemical device to transport metal ions from the metal ion source to the first electrode, including : [0049] The first electrode is allowed to cooperate with the electrode ring in the second electrochemical device to embed and/or extract metal ions until the portion of the first electrode located in the first electrochemical device reaches a predetermined state. [0050] Specifically, the second electrode can be disposed in the second electrochemical device and the first electrochemical device at the same time. For example, the second electrode can be driven by a driving assembly to make the second electrode rotationally connected. Between the second electrochemical device and the first electrochemical device, the second electrode may serve as a positive electrode of both the second electrochemical device and the first electrochemical device, and the second electrode The part of the electrode located in the first electrochemical device is embedded with metal ions, and is driven by the driving assembly to rotate the part into the second electrochemical device. Then, through the cooperation of the second electrode and the first electrode, the metal ions embedded in this part are The ions are detached and embedded in the first electrode, allowing the second electrode to transport the metal ions in the first electrochemical device to the first electrode. [0051] The predetermined state reached by the part of the first electrode located in the first electrochemical device may represent the degree of metal replenishment of the first electrode. For example, when replenishing lithium to the first electrode, it may represent the replenishment degree of the first electrode. Lithium level, for example, setting the electron transfer amount of the first electrode in the second electrochemical device to be greater than or equal to a certain degree of the theoretical capacity of the first electrode to ensure that the first electrode can Maintain high first-time efficiency. [0052] Optionally, causing the first electrode to cooperate with the electrode ring in the second electrochemical device to insert and/or extract metal ions includes: [0053] The first electrode performs a multi-stage process of inserting and/or extracting metal ions. [0054] Specifically, during the charging process of the first electrode, along with the insertion of metal ions in the negative electrode, such as the insertion of lithium ions in the negative electrode when replenishing lithium to the first electrode, the additives in the electrolyte are reduced on the negative electrode. It is deposited on the surface of the negative electrode to form a solid electrolyte interphase (SEI) film. The density and stability of the SEI film are closely related to the cycle performance, safety and stability of the lithium-ion energy storage device. In order to improve the compactness and stability of the SEI film, the process of embedding metal ions and/or extracting metal ions from the first electrode can be divided into multiple stages. For example, metal ions are embedded and extracted under low current or low voltage conditions. Then, metal ions are intercalated and desorbed under high current or high voltage conditions to ensure the stability and cycle performance of the first electrode. [0055] Optionally, the predetermined state is that the ion transmission amount of the first electrode in the second electrochemical device is greater than or equal to 5% of the theoretical capacity of the first electrode. Preferably, the predetermined state is that the first electrode The ion transmission capacity of one electrode in the second electrochemical device is greater than or equal to 10% of the theoretical capacity of the first electrode. [0056] Specifically, taking replenishing lithium to the first electrode as an example, the electron transmission amount of the first electrode in the second electrochemical device represents the total degree of lithium insertion and delithiation of the first electrode, and the so-called The increase in the degree of lithium insertion and delithiation of the first electrode can improve the first efficiency of the first electrode, making the actual capacity of the first electrode closer to the theoretical capacity. When the electron transmission amount of the first electrode in the second electrochemical device is greater than or equal to 5% of the theoretical capacity of the first electrode, the first efficiency of the first electrode can be effectively improved to facilitate the Application of an electrode in an energy storage device. [0057] Optionally, the polarity of the electrode ring is opposite to that of the first electrode. [0058] Specifically, when the electrode ring rotates between the first electrochemical device and the second electrochemical device, metal ions from the metal ion source can be transferred to the first electrode. In order to ensure metal ion transmission between the electrode ring and the first electrode, voltages of different polarities need to be applied to the electrode ring and the first electrode, so that the electrode ring and the first electrode The polarity is opposite. [0059] Optionally, the polarity of the first electrode is a negative electrode, that is, the first electrode is a negative electrode, and the second electrode is a positive electrode. [0060] Specifically, in addition to graphite materials, the active materials of the negative electrode also include some materials with high theoretical specific capacity, such as silicon, tin, aluminum, zinc, germanium, antimony and other elements as well as their oxides, nitrides, sulfides, and phosphides. wait. The first-time efficiency of these materials is low, which is not conducive to improving the cycle performance of the first electrode. In this application, the second electrode is used to supplement the first electrode with metal ions in the second electrochemical device, and with the higher reuse rate of the second electrode, the cycle of the first electrode can be ensured. Steady improvement in performance. [0061] In addition, the second electrode can be a metal compound electrode with a Möbius ring structure, which can avoid side reactions and safety problems caused by metal element electrodes. At the same time, due to the high reuse rate of the second electrode, The production cost and replacement frequency of the second electrode are reduced, and the production efficiency is improved. [0062] Compared with metal element electrodes, although metal element electrodes have a higher capacity, metal element electrodes are prone to redox reactions during the process of embedding and/or deintercalating metal ions, causing great damage to the electrolyte and reducing the electrode's energy consumption. The service life limits the range of electrolyte selection and reduces the Coulombic efficiency of the second electrochemical device. Moreover, when ions are released from a metal elemental electrode, the electrode structure will continue to self-dissolve, and metal particles or dendrites may also be generated, reducing the safety performance of the electrode. Compared with metal compound electrodes of ordinary structures, such as planar metal compound electrodes, although the problems of dissolution and dendrite formation of metal elemental electrodes are avoided, due to the low capacity of metal compound materials, the electrodes need to be replaced frequently, which reduces the cost of the electrodes. The production efficiency is high, and the waste of electrolyte during the production process is also large. Moreover, due to the large difference in working environment between the two sides of the planar electrode, the reuse rate of the planar electrode is low, which increases the cost of using the electrode. [0063] See Figure 2 and Figure 3 , the embodiment of the present application provides an electrode preparation device using the electrode preparation method, including: [0064] The first electrochemical device 300, the second electrochemical device 100 and the electrode ring, the first electrochemical device 300 is provided with the metal ion source, and the electrode ring has a Möbius strip structure. , the electrode ring is rotatably connected between the first electrochemical device 300 and the second electrochemical device 100 . [0065] Specifically, the electrode ring may be a second electrode 2, and a detachable first electrode 1 may be provided in the second electrochemical device 100. The second electrode 2 may be driven by a driving component such as a motor, so that The second electrode 2 is rotatably connected between the second electrochemical device 100 and the first electrochemical device 300 . In the second electrochemical device 100, the first electrode 1 cooperates with the second electrode 2, so that the first electrode 1 undergoes a metal ion insertion and/or demetallization ion process. The ions and/or demetallized ions of the first electrode 1 are transferred to the third electrochemical device 200 to form a complete electrochemical circuit. [0066] The electrode preparation device provided by the embodiment of the present application can detachably connect the first electrode 1 to the second electrochemical device 100, and use an electrode ring with a Möbius ring structure to connect the second electrode 1 to the second electrochemical device 100. The electrochemical device 100 and the first electrochemical device 300 are connected. The first electrode 1 is transferred to the third electrochemical device 200 after undergoing metal ion insertion and/or demetallization ion processes in the second electrochemical device 100 , ensuring that the internal temperature of the third electrochemical device 200 is The first efficiency of the first electrode 1 improves the ion utilization rate, Coulombic efficiency and energy density of the third electrochemical device 200 . [0067] Optionally, the first electrochemical device 300 further includes a fourth electrode 4, which cooperates with the electrode ring, that is, the fourth electrode 4 cooperates with the second electrode 2, so The fourth electrode 4 is used to provide a metal ion source. [0068] Specifically, in the second electrochemical device 100 , the first electrode 1 and the second electrode 2 cooperate with each other to first insert metal ions and/or demetallize ions, which can improve the performance of the first electrode 1 . The first efficiency ensures the efficiency of the first electrode 1 in subsequent charging and discharging processes. After the fourth electrode 4 cooperates with the second electrode 2, the fourth electrode 4 can continuously replenish active metal ions to the first electrode 1 through the second electrode 2, ensuring that the The efficiency of the first electrode 1 stabilizes the third electrochemical device. In addition, the fourth electrode 4 can also be replaced by a lithium electrode. When the first electrochemical device 300 is a half cell, the first electrode 1 can also be continuously replenished with lithium through the second electrode 2 . [0069] The embodiment of the present application also provides an electrode obtained by using the electrode preparation method, and the electrode is the first electrode 1 . [0070] Specifically, since the first electrode 1 can be detachably connected to the second electrochemical device 100, and the second electrode 2 in a Möbius strip structure is used to connect the second electrochemical device 100 and the second electrochemical device 100, An electrochemical device 300 is connected. The first electrode 1 has undergone a metal ion insertion and/or demetallization ion process in the second electrochemical device 100 to ensure the first efficiency of the first electrode 1 . [0071] An embodiment of the present application also provides an energy storage device, including the electrode and a third electrode 3 with a different polarity than the electrode. [0072] Specifically, the energy storage device may further include a diaphragm, and the third electrode 3 and the electrode are respectively disposed on both sides of the diaphragm. See Figure 3 , the energy storage device may be a third electrochemical device 200. The energy storage device includes a first electrode 1 and a third electrode 3 that cooperate with each other. Since the electrode is the first electrode 1, the first electrode 1 can be detachably connected in the second electrochemical device 100, and the second electrode 2 in a Möbius strip structure is used to connect the first electrode 1 to the second electrochemical device 100. The second electrochemical device 100 and the first electrochemical device 300 are connected. The first electrode 1 is transferred to the third electrochemical device 200 after undergoing metal ion insertion and/or demetallization ion processes in the second electrochemical device 100, ensuring the first efficiency of the first electrode 1 , improving the ion utilization rate and cycle performance of the energy storage device. [0073] The electrodes and energy storage devices of the present application are described in detail below through examples and comparative examples; [0074]Among them, most of the electrodes in the Examples and Comparative Examples are electrodes obtained by fixing active materials on a conductive matrix. [0075] In the energy storage devices of the examples and comparative examples, the positive electrode, separator, and negative electrode are sequentially made into electric cores by winding or laminating methods, and then the electric cores are placed in the energy storage device shell and sealed to obtain energy storage. device. [0076] Example 1 [0077] The first electrode is a negative electrode, and the negative active material is a combination of graphite and silicon-carbon materials; [0078] The second electrode is the positive electrode, the positive active material is lithium cobalt oxide, and the electrode uses a Möbius strip structure; [0079] The third electrode is the positive electrode, and the positive active material is lithium cobalt oxide; [0080] The fourth electrode is a lithium metal electrode. [0081] The first electrode and the second electrode are charged for the first time in the second electrochemical device, and the second electrode is simultaneously charged in the first electrochemical device. When the charging capacity of the first electrode reaches 10%, the charging is stopped, and then the first electrode is charged for the first time. The charged first electrode and the third electrode are loaded into the third electrochemical device; [0082] Wherein, the electrolytes in the second electrochemical device and the first electrochemical device are both liquid electrolytes. [0083] Example 2 [0084] The electrolytes in the second electrochemical device and the first electrochemical device are both solid electrolytes, and the others are the same as in Embodiment 1. [0085] Example 3 [0086] The first electrode and the second electrode are charged and discharged in stages for the first time in the second electrochemical device. The first stage is charging, and the electric quantity is 20% of the theoretical capacity of the first electrode. The target voltage in the second stage is charging, and the electric quantity is 20% of the theoretical capacity of the first electrode. 40% of the theoretical capacity of one electrode, the third stage is discharge, and the electric charge is 50% of the theoretical capacity of the first electrode; [0087] Others are the same as Example 1. [0088] Example 4 [0089] The first electrode is the negative electrode, and the negative active material is hard carbon; [0090] The second electrode is the positive electrode, the positive active material is NaV6O15, and the electrode adopts a Möbius strip structure; [0091] The third electrode is the positive electrode, and the positive active material is NaV6O15; [0092] The fourth electrode is the negative electrode, and the negative active material is sodium-embedded hard carbon. [0093] Others are the same as Example 1. [0094] Comparative example 1 [0095] directly installing the first electrode and the third electrode into the third electrochemical device (excluding the step of placing the first electrode and the second electrode in the second electrochemical device); [0096] Others are the same as Example 1. [0097] Comparative example 2 [0098] The second electrode is the negative electrode, the active material is a combination of graphite and silicon-carbon materials, and the electrode adopts an ordinary ring structure; [0099] Others are the same as Example 1. [0100] Comparative example 3 [0101] The second electrode has an ordinary ring structure; [0102] Others are the same as Example 2. [0103] Comparative example 4 [0104] The second electrode has an ordinary ring structure; [0105] Others are the same as Example 3. [0106] Comparative example 5 [0107] The second electrode has an ordinary ring structure; [0108] Others are the same as Example 4. [0109] The first electrode, the second electrode, the fourth electrode and the third electrochemical device of the examples and comparative examples were tested. The test results are as shown in Table 1: [0110] [0111] [0112] ·The first electrode charge deviation rate refers to: take 10 discs of the prepared first electrode at a distance of 5cm, and test the first Coulombic efficiency of C1-C10. Calculate the range from C1-C10, and then divide it by the mean value of C1-C10 to get the deviation rate; [0113] ·The capacity retention rate of the second electrode mechanical cycle for 10 times refers to: when the second electrode continues to work, it will cycle between the second electrochemical device and the first electrochemical device. When the cycle reaches the tenth time, remove the secondary electrode. The capacity retention rate of the regenerated second elect | 1. An electrode preparation method, It is characterized by, include: providing a first electrochemical device provided with a metal ion source for providing metal ions; placing at least part of an electrode ring in a Möbius strip structure on the first electrochemical device, and the electrode ring is electrically connected to the metal ion source; At least part of the electrode ring is placed in the second electrochemical device, at least part of the first electrode is placed in the second electrochemical device, and the electrode ring is electrically connected to the first electrode through the The electrode ring rotates between the first electrochemical device and the second electrochemical device to transport metal ions from the metal ion source to the first electrode; Wherein, the metal ion source is a lithium source or a sodium source. 2. The electrode preparation method according to claim 1, It is characterized by, The rotation of the electrode ring between the first electrochemical device and the second electrochemical device to transport metal ions from the metal ion source to the first electrode includes: The first electrode is allowed to cooperate with the electrode ring in the second electrochemical device to embed and/or extract metal ions until the portion of the first electrode located in the first electrochemical device reaches a predetermined state. 3. The electrode preparation method according to claim 2, It is characterized by, The method of coordinating the first electrode with the electrode ring in the second electrochemical device to insert and/or extract metal ions includes: The first electrode performs a multi-stage process of inserting and/or extracting metal ions. 4. The electrode preparation method according to claim 2, It is characterized by, The predetermined state is that the electron transmission amount of the first electrode in the second electrochemical device is greater than or equal to 5% of the theoretical capacity of the first electrode. 5. The electrode preparation method according to claim 1, It is characterized by, The electrode ring has an opposite polarity to that of the first electrode. 6. The electrode preparation method according to claim 5, It is characterized by, The polarity of the first electrode is negative. 7. An electrode preparation device, It is characterized by, The electrode preparation device adopts the electrode preparation method according to any one of claims 1-6, including: The first electrochemical device, the second electrochemical device and the electrode ring, the first electrochemical device is provided with the metal ion source, the electrode ring has a Möbius ring structure, and the An electrode ring is rotatably connected between the first electrochemical device and the second electrochemical device. 8. An electrode, It is characterized by, Obtained by adopting the electrode preparation method according to any one of claims 1 to 6, wherein the electrode is the first electrode. 9. An energy storage device, It is characterized by, It includes the electrode according to claim 8 and a third electrode having a different polarity from the electrode. | 比亚迪股份有限公司
156 | CN115692611B | Granted | BYD CO LTD | Cell electrodes¦Li-accumulators | 2021-07-26 | 2024-09-10 | Negative electrode sheet for solid-state battery, solid-state battery and preparation method thereof | This application discloses a negative electrode sheet for solid-state batteries, a solid-state battery and a preparation method thereof. The negative electrode sheet for solid-state batteries includes: a lithium metal negative electrode active material; a protective layer, and the protective layer is provided on the lithium metal negative electrode active material. The surface of the material; the protective layer includes a lithiophilic flaky nano-transition metal compound and a halide layer coating the surface of the lithiophilic flaky nano-transition metal compound. | Technical field [0001] The present application relates to the technical field of solid-state batteries, and more specifically, to a negative electrode sheet for solid-state batteries, a solid-state battery and a preparation method thereof. Background technology [0002] Metal lithium has a higher theoretical capacity than graphite as an anode, and most of the anodes in solid-state batteries use metal lithium. Lithium as the negative electrode is in contact with the solid electrolyte in the solid-state battery, but the contact area is limited, which results in limited deposition sites during the charging process. [0003] Under the same current, the actual charging or discharging current of the negative electrode of lithium metal is much higher than that of the positive electrode. When the local current is large, lithium metal can easily produce dendrites during charging, and the dendrites can penetrate the solid electrolyte and cause a short circuit in the battery. During discharge, the limited contact area will reduce the transmission capacity of lithium ions, limiting the performance of high-current discharge, and cannot meet the high-power output of solid-state batteries with lithium metal as the negative electrode. The barrier layer provided in the prior art has poor mechanical strength and is easily punctured by solid electrolyte particles when the solid-state battery is pressed and formed. [0004] During the charging and discharging process of solid-state batteries, the deposition and consumption of lithium metal occur at the limited interface between lithium foil and solid electrolyte. Repeated volume deformation will seriously destroy the interface contact between lithium metal and solid electrolyte, resulting in interface impedance. Increase and then all-solid-state battery failure. The highly conductive lithium-rich alloy film metal protective layer used in the prior art is difficult to form a good enhanced Li + Interfaces with charge transfer capabilities. Contents of the invention [0005] One purpose of this application is to provide a new technical solution for a solid-state battery and a preparation method thereof. [0006] According to the first aspect of the present application, a negative electrode sheet for solid-state batteries is provided, which includes: [0007] Lithium metal negative active material; [0008] A protective layer, the protective layer is provided on the surface of the lithium metal active negative electrode material; [0009] The protective layer includes a lithiophilic flaky nano-transition metal compound and a halide layer coating the surface of the lithiophilic flaky nano-transition metal compound. [0010] Optionally, the halide layer is grown in situ on the surface of the lithiophilic sheet-like nano-transition metal compound. [0011] Optionally, the lithiophilic flaky nano-transition metal compound includes a lithiophilic flaky nano-transition metal sulfide and/or a lithiophilic flaky nano-transition metal oxide. [0012] Optionally, the lithiophilic flaky nano-transition metal compound includes a lithiophilic flaky nano-transition metal sulfide, and the lithiophilic flaky nano-transition metal sulfide is selected from TiS x , VS x ,NbS x ,TaS x ,WS x ,CrS x ,FeS x , NiS x ,CuS x and MoS x At least one of them, 1≤x≤2.5. [0013] Optionally, the lithiophilic flaky nano-transition metal compound includes a lithiophilic flaky nano-transition metal oxide, and the lithiophilic flaky nano-transition metal oxide is selected from TiO x ,VO x , NbO x ,TaO x ,WO x ,CrO x , FeO x ,NiO x ,CuO x and MoO x At least one of them, 1≤x≤2.5. [0014] Optionally, the thickness ratio of the protective layer to the lithium metal negative active material ranges from 1:70 to 28:70. [0015] Optionally, the thickness of the lithophilic sheet-like nano-transition metal compound is 20 nm-100 nm, and the thickness of the halide layer is 10 nm-50 nm. [0016] Optionally, the ratio of the thickness of the lithophilic sheet-like nano-transition metal compound to the thickness of the halide layer is 0.4-10. [0017] Optionally, the lithium metal negative active material is selected from at least one of lithium foil, lithium film, stabilized lithium powder and lithium belt. [0018] Optionally, the protective layer further includes a binder, and the binder is a polyoxyethylene polymer. [0019] Optionally, the polyoxyethylene polymer includes polyoxyethylene and/or polyoxyethylene copolymer. [0020] Optionally, the protective layer further includes a lithium salt selected from LiN(SO 2 CF 3 ) 2 ,LiN(SO 2 F) 2 ,LiClO 4 ,LiB(C 2 O 4 ) 2 Or LiB(C 2 O 4 ) 2 F 2 any of them. [0021] According to another aspect of the present application, a solid-state battery is provided. The solid-state battery includes the negative electrode sheet as described in any one of the above, a solid electrolyte, and a positive electrode sheet. The solid electrolyte is stacked between the negative electrode sheet and the positive electrode sheet. Between the sheets, the protective layer is located between the lithium metal negative active material and the solid electrolyte. [0022] According to another aspect of the present application, a method for preparing a negative electrode sheet for preparing the above-mentioned negative electrode sheet for a solid-state battery is provided. The preparation method includes: [0023] Preparation of lithiophilic flake nanoscale transition metal compounds; [0024] Mix the lithiophilic flake nanoscale transition metal compound and the halide solution to obtain a mixed solution; [0025] Dehydrate the mixed solution to obtain a composite material in which the halide layer is coated on the outer layer of the lithiophilic sheet-like nano-transition metal compound; [0026] The composite material is coated on the surface of the lithium metal anode active material. [0027] According to one embodiment of the present disclosure, the lithiophilic flaky nano-transition metal compound in the protective layer and the halide layer coating the surface of the lithiophilic flaky nano-transition metal compound can form a lithium-philic and sparse lithium-ionic active material on the lithium metal anode active material. gradient structure. The halide layer is compatible with the solid electrolyte, allowing better contact between the solid electrolyte and the lithium metal anode active material, and can provide a channel for rapid diffusion of lithium ions at the interface between the solid electrolyte and the lithium metal anode active material. Lithiophilic flake nano-transition metal compounds have a large specific surface area, which can reduce current density, reduce deposition and dissolution overpotential, guide lithium to controllable nucleation and uniform deposition, and effectively inhibit the formation of sharp lithium dendrites. growth to avoid puncture of the solid electrolyte. [0028] Other features and advantages of the present application will become apparent from the following detailed description of exemplary embodiments of the present application with reference to the accompanying drawings. Description of the drawings [0029] The accompanying drawings, which are incorporated in and constitute a part of this specification, illustrate embodiments of the application and together with the description, serve to explain the principles of the application. [0030] Figure 1 This is a flow chart of a method for preparing a negative electrode sheet in an embodiment of the present application. Detailed implementation [0031] Various exemplary embodiments of the present application will now be described in detail with reference to the accompanying drawings. It should be noted that the relative arrangement of components and steps, numerical expressions, and numerical values ​​set forth in these examples do not limit the scope of the present application unless otherwise specifically stated. [0032] The following description of at least one exemplary embodiment is merely illustrative in nature and is in no way intended to limit the application or its application or uses. [0033] Techniques, methods and devices known to those of ordinary skill in the relevant art may not be discussed in detail, but where appropriate, such techniques, methods and devices should be considered a part of the specification. [0034] In all examples shown and discussed herein, any specific values ​​are to be construed as illustrative only and not as limiting. Accordingly, other examples of the exemplary embodiments may have different values. [0035] It should be noted that similar reference numerals and letters refer to similar items in the following figures, so that once an item is defined in one figure, it does not require further discussion in subsequent figures. [0036] In one embodiment of the present application, a negative electrode sheet for solid-state batteries is provided. The negative electrode sheet for solid-state batteries includes: [0037] Lithium metal negative active material. [0038] A protective layer is provided on the surface of the lithium metal negative active material. [0039] The protective layer includes a lithiophilic flaky nano-transition metal compound and a halide layer coating the surface of the lithiophilic flaky nano-transition metal compound. [0040] In this embodiment, the lithiophilic flake nano-transition metal compound in the protective layer and the halide layer coating the surface of the lithiophilic flake nano-transition metal compound can form a lithium-philic and sparse gradient structure on the lithium metal anode active material. . The halide layer is compatible with the solid electrolyte, allowing better contact between the solid electrolyte and the lithium metal anode active material, and can provide a channel for rapid diffusion of lithium ions at the interface between the solid electrolyte and the lithium metal anode active material. Lithiophilic flake nano-transition metal compounds have a large specific surface area, which can reduce the current density, reduce the deposition and dissolution overpotential, guide the nucleation of lithium for uniform deposition, and effectively inhibit the growth of sharp lithium dendrites. Avoid puncture of solid electrolyte. The discharge specific capacity and cycle life of solid-state batteries are improved. [0041] The lithiophilic flake nanometal compound can undergo an alloying reaction with lithium in situ to form a lithiophilic alloy. The alloy can serve as a nucleation site for metallic lithium to guide the deposition of lithium ions on the lithiophilic flake nanometal. on the compound, thereby guiding the nucleation process of lithium to uniformly deposit. [0042] The specific surface area of ​​the lithiophilic flake nano-transition metal compound is 60m 2 /g-150m 2 /g. Within this specific surface area, the actual current density can be reduced, the deposition and dissolution overpotential can be reduced, the nucleation of lithium can be guided to uniformly deposit, and the growth of sharp lithium dendrites can be effectively controlled. And within this specific surface area, the contact area between the protective layer and the solid electrolyte is larger, which is more conducive to reducing the current density during the lithium deposition process. [0043] In addition, within this specific surface area, the pore size of the protective layer can reduce the speed of dendrite growth in the direction of the solid electrolyte, hindering the formation and growth of dendrites, and inhibiting the growth of lithium dendrites. [0044] Lithiophilic flake nano-transition metal compounds can also play a skeleton role in the negative electrode used as lithium metal negative active material, inhibit the volume expansion of lithium metal during charge and discharge, and can improve the Coulomb density of lithium metal negative electrode during charge and discharge. efficiency, extending the cycle life of solid-state batteries. [0045] Optionally, the halide layer is grown in situ on the surface of the lithiophilic sheet-like nano-transition metal compound. In-situ growth causes the halide layer and the lithiophilic sheet-like nano-transition metal compound to be regularly arranged and grow continuously, thereby improving the physical properties of the protective layer. [0046] In one embodiment of the present application, the lithiophilic flaky nano-transition metal compound includes a lithiophilic flaky nano-transition metal sulfide and/or a lithophilic flaky nano-transition metal oxide. [0047] In this embodiment, the lithiophilic flake nano-transition metal sulfide or the lithiophilic flake nano-transition metal oxide have a large specific surface area, which can reduce the current density, reduce the deposition and dissolution overpotential, and guide lithium to proceed. The uniformly deposited nucleation effectively inhibits the growth of sharp lithium dendrites and prevents the solid electrolyte from being punctured. [0048] Lithiophilic flake nano-transition metal sulfides or lithiophilic flake nano-transition metal oxides can undergo an alloying reaction with lithium in situ to form a lithiophilic alloy, which can serve as a nucleation site for metallic lithium. , to guide the deposition of lithium ions on the lithiophilic sheet-like nanometal compound, thereby guiding the nucleation process of lithium uniform deposition. [0049] In one embodiment, the lithiophilic flaky nano-transition metal compound includes a lithiophilic flaky nano-transition metal sulfide, and the lithiophilic flaky nano-transition metal sulfide is selected from TiS x , VS x ,NbS x ,TaS x ,WS x , CrS x ,FeS x , NiS x ,CuS x and MoS x At least one of them, 1≤x≤2.5. [0050] In this embodiment, the lithiophilic flake nanoscale transition metal sulfide may be a compound composed of transition metals Ti, V, Nb, Ta, W, Cr, Fe, Ni, Cu or Mo and S. The lithiophilic flaky nano-transition metal sulfide formed by the transition metal and sulfur has the function of the lithiophilic flaky nano-transition metal compound in the above embodiment. [0051] The lithiophilic flaky nano-transition metal compound may include at least one of the lithiophilic flaky nano-transition metal sulfides in this embodiment, so that one or more lithiophilic flaky nano-transition metal sulfides can function as The role of the above-mentioned lithiophilic flake nanoscale transition metal compounds. [0052] In one embodiment, the lithiophilic flaky nano-transition metal compound includes a lithiophilic flaky nano-transition metal oxide, and the lithiophilic flaky nano-transition metal oxide is selected from TiO x ,VO x , NbO x ,TaO x ,WO x ,CrO x , FeO x ,NiO x ,CuO x and MoO x At least one of them, 1≤x≤2.5. [0053] In this embodiment, the lithiophilic flake nanoscale transition metal oxide may be a compound composed of transition metal Ti, V, Nb, Ta, W, Cr, Fe, Ni, Cu or Mo and O. The lithiophilic flaky nano-transition metal oxide formed by the transition metal and oxygen has the function of the lithiophilic flaky nano-transition metal compound in the above embodiment. [0054] The lithiophilic flaky nano-transition metal compound may include at least one of the lithiophilic flaky nano-transition metal oxides in this embodiment, so that one or more lithiophilic flaky nano-transition metal oxides can function as The role of the above-mentioned lithiophilic flake nanoscale transition metal compounds. [0055] In one embodiment, the protective layer further includes a binder, and the binder is a polyoxyethylene polymer. [0056] In this embodiment, the polyethylene oxide polymer adhesive can provide the protective layer with better mechanical properties. To better inhibit the growth of lithium dendrites and alleviate the volume expansion problem caused by lithium deposition or dissolution process. [0057] In one implementation, the polyoxyethylene polymer includes polyoxyethylene and/or polyoxyethylene copolymers. [0058] The polyoxyethylene polymer can be polyoxyethylene, polyoxyethylene copolymer, or polyoxyethylene and polyoxyethylene copolymer mixed together. Polyoxyethylene and/or polyoxyethylene copolymers as binders can improve the strength, elongation and resilience of the protective layer, which gives the protective layer better mechanical properties and can better inhibit the growth of lithium dendrites. And alleviate the problem of volume expansion caused by lithium deposition or dissolution process. For example, polyoxyethylene has higher strength, greater elongation, and better resilience. [0059] In one embodiment, the protective layer further includes a lithium salt selected from LiN(SO 2 CF 3 ) 2 ,LiN(SO 2 F) 2 ,LiClO 4 ,LiB(C 2 O 4 ) 2 Or LiB(C 2 O 4 ) 2 F 2 any of them. [0060] Alternatively, the lithium salt is selected from LiN(SO 2 CF 3 ) 2 . The lithium salt has higher thermal stability and electrochemical stability, and has a smaller probability of side reactions. [0061] LiN(SO 2 CF 3 ) 2 Namely (LiTFSI), LiN(SO 2 F) 2 Namely (LiFSI), LiClO4, LiB(C 2 O 4 ) 2 That is (LiBOB) or LiB(C 2 O 4 ) 2 F 2 That is (LiODFB). [0062] In one embodiment, the mass ratio between the lithiophilic flake nanometal compound, the binder and the lithium salt is, the lithiophilic flake nanometal compound: binder: lithium salt = (80-90): (8-12): (2-12). [0063] In this embodiment, the protective layer with this mass ratio will have better film-forming properties, and the coated film layer will have better mechanical properties and smaller impedance. For example, the slurry obtained by this mass ratio has better film-forming properties when coated on the lithium metal negative active material. [0064] In one embodiment, a solid-state battery is provided. The solid-state battery includes the negative electrode sheet in the above embodiment, a solid electrolyte, and a positive electrode sheet, and the solid electrolyte is stacked between the negative electrode sheet and the positive electrode sheet, The protective layer is located between the lithium metal negative active material and the solid electrolyte. [0065] In this embodiment, the lithium metal negative active material and the protective layer in the solid-state battery form the negative electrode. The negative electrode sheet, the solid electrolyte and the positive electrode sheet are stacked in sequence, and the retaining layer forms protection between the lithium metal negative active material and the solid electrolyte. The laminated structure formed by the negative electrode sheet, the solid electrolyte and the positive electrode sheet is used as the battery core, and the laminated structure is arranged in the casing of the solid-state battery. For example, the negative electrode sheet, the solid electrolyte, and the positive electrode sheet may all be multi-layered, and the solid electrolyte may be stacked between adjacent positive electrode sheets and negative electrode sheets. [0066] The retaining layer is disposed on the lithium metal negative active material and forms a protective effect between the lithium metal negative active material and the solid electrolyte layer. [0067] In one embodiment, the thickness ratio of the protective layer to the lithium metal negative active material ranges from 1:70 to 28:70. [0068] In this embodiment, the thickness ratio of the coating to the lithium metal negative active material ranges from 1:70 to 28:70. In this way, the impedance of the solid-state battery is smaller, and a solid-state battery cell with higher energy density can be obtained. [0069] In order to increase the energy density of the chip, the thickness of the lithium metal anode active material is thinner. When the thickness of the lithium metal anode active material is between 25 μm and 70 μm, the solid-state battery cell can usually reach an energy density of 400Wh/kg. The thickness of the protective layer ranges from 1 μm to 10 μm. Excessive thickness of the protective layer will increase the impedance of the solid-state battery and affect the performance of the solid-state battery. If the thickness of the protective layer is too thin, the protective layer will be easily punctured. [0070] In one embodiment, the thickness of the lithiophilic sheet-like nano-transition metal compound is 20 nm-100 nm, and the thickness of the halide layer is 10 nm-50 nm. [0071] In this embodiment, the thickness range of the lithiophilic sheet-like nano-transition metal compound makes it easier to alloy it with lithium in situ and has more nucleation sites. If the thickness of the halide layer is too large, the resistance of the protective layer between the lithium metal anode active material and the solid electrolyte will increase, which is not conducive to the rapid migration of lithium ions. [0072] In one embodiment, the lithiophilic flaky nano-transition metal compound has a flaky structure, and the halide layer grows in situ on the surface of the lithiophilic flaky nano-transition metal compound and forms a coating, so that the entire structure is in a flaky shape. [0073] Multiple flaky halide layer-coated lithiophilic flaky nanoscale transition metal compounds are stacked together to form a granular structure. The particle size of this particle structure is 500nm-1μm. [0074] Optionally, the halide layer is selected from Li 3 InCl 6 , the halide structure is stable, has strong chemical stability against moisture, has a mature preparation process, has higher conductivity, and the protective layer can form smaller resistance and better stability. [0075] In one embodiment, the ratio of the thickness of the lithiophilic sheet-like nano-transition metal compound to the thickness of the halide layer is 0.4-10. [0076] Within the range of this thickness ratio, the resistance of the protective layer can be made smaller, the migration of lithium ions in the protective layer between the lithium metal negative active material and the solid electrolyte can be faster, and the nucleation of lithium can be made easier. [0077] Optionally, the lithium metal negative active material is selected from at least one of lithium foil, lithium film, stabilized lithium powder and lithium belt. The above-mentioned metallic lithium materials can be used as lithium metal negative electrode active materials and protective layers to form negative electrode sheets. [0078] According to an embodiment of the present application, a method for preparing a solid-state battery is provided, wherein the preparation method includes: [0079] S1: Preparation of lithiophilic sheet-like nanoscale transition metal compounds. [0080] Optionally, preparing the lithiophilic flaky nano-transition metal compound is preparing a lithiophilic flaky nano-transition metal sulfide. [0081] For example, add 30ml-120ml of oleylamine to a 250ml three-necked round-bottomed flask, then pass inert gas argon for 30 minutes and then remove the air. [0082] Inject transition metal chloride and CS in a stoichiometric ratio of 1:2-1:10 under an argon atmosphere. 2 , and heated to 300°C at a heating rate of 5°C/min. After 1 min of reaction, the heat source was removed and cooled to room temperature. A solid mixture was obtained. [0083] The obtained solid mixture was washed sequentially with butanol, acetone, methanol, and ethanol and centrifuged. Cleaning can remove residual substances. Butanol can remove metal cations and chloride ions, acetone can remove oleylamine, and methanol can remove CS. 2 , alcohol can wash away the remaining butanol, acetone, methanol, etc. [0084] Dry in a vacuum drying oven at 60°C for 2 hours to obtain nanoscale materials, lithiophilic flaky nanoscale transition metal compound flakes. [0085] Optionally, preparing the lithiophilic flaky nano-transition metal compound is preparing a lithiophilic flaky nano-transition metal oxide. [0086] For example, dissolve transition metal chlorides and EDTA in stoichiometric ratios in 50 ml of deionized water, then add 0.5 ml of 75% hydrogen peroxide and 50 ml of 2% sodium hydroxide solution dropwise, and stir. homogeneously to obtain a mixture solution. [0087] Then transfer the mixed liquid to the microwave reaction flask, then place the flask in the microwave reaction generator, connect the condensation device, start the microwave reaction generator, and conduct the microwave reaction for 10 minutes under the power of 1000W and air atmosphere. After the reaction is completed A flocculent precipitate is obtained, and after washing and drying, flaky lithiophilic flaky nanoscale transition metal oxides are obtained. [0088] S2: Mix the lithiophilic flake nanoscale transition metal compound and the halide solution to obtain a mixed solution. [0089] For example, taking InCl with a stoichiometric ratio of 1:3 3 and LiCl are dissolved in deionized water to form a transparent InCl3·nLiCl solution. Subsequently, the lithiophilic flaky nano-transition metal sulfide or the lithiophilic flaky nano-transition metal oxide is added to the transparent solution. A mixed solution was obtained. [0090] S3: Dehydrate the mixed solution to obtain a composite material in which the halide layer is coated on the outer layer of the lithiophilic sheet-like nano-transition metal compound. [0091] For example, after evaporating the aqueous solution at 100°C, a dry powder is obtained. Transfer the obtained dry powder to a vacuum furnace and heat it at 200°C for 5 hours to remove the crystal water to obtain Li 3 InCl 6 Coated transition metal sulfide or Li 3 InCl 6 Coated lithiophilic sheet nanoscale transition metal oxide composites. The halide layer is Li 3 InCl 6 . [0092] For example, after the mixed solution is dehydrated, what is obtained is a composite material in which the halide grows in situ on the surface of the lithiophilic sheet-like nano-transition metal compound to form a coating. [0093] S4: Coat the composite material on the surface of the lithium metal anode active material. [0094] For example, the composite material is coated on the lithium metal anode active material, dried at a temperature of 30°C-100°C, and then the composite material is pressed on the lithium metal anode active material using mechanical pressing to form a protective layer. It is arranged on the lithium metal negative active material to form a negative electrode sheet. The pressure is optional from 5Pa to 15Pa. [0095] Optionally, coating the composite material on the surface of the lithium metal anode active material includes: [0096] S41: Mix a binder, a lithium salt and a solvent to form a slurry; for example, mix a polyoxyethylene polymer binder, a lithium salt and a solvent to form a polyoxyethylene polymer slurry. [0097] S42: Mix the slurry with the above composite material and then apply it on the surface of the lithium metal negative active material. [0098] In this application, this is further described by the following implementation. [0099] Example 1: [0100] This embodiment includes the following steps: [0101] (1) Add 36ml of oleylamine to a 250ml three-necked round-bottomed flask, then vent argon gas for 30 minutes to remove the air. Subsequently, 4 ml of TiCl was injected under an argon atmosphere. 4 , and heated to 300°C at a heating rate of 5°C/min, and injected 7ml of CS through a syringe. 2 . After 1 min of reaction, the heat source was removed and cooled to room temperature. The obtained solid mixture was washed and centrifuged sequentially with butanol, acetone, methanol, and ethanol, and finally dried in a vacuum drying oven at 60°C for 2 hours to obtain nanoscale TiS. 2 flakes. [0102] (2) Add 0.063g of InCl 3 and 0.012g LiCl dissolved in deionized water to form transparent InCl 3 ·nLiCl solution. Subsequently, the TiS 2 Add to clear solution. After evaporating the aqueous solution at 100°C, transfer the obtained dry powder to a vacuum furnace and heat it at 200°C for 5 hours to remove the crystallization water to obtain Li 3 InCl 6 Coated TiS 2 composite materials. [0103] Li 3 InCl 6 The thickness of the layer is 10nm, TiS 2 The thickness of the layer is 20nm. [0104] (3) Dissolve a certain amount of PEO and LiTFSI in acetonitrile, stir for 1 hour to fully dissolve, and add 1g Li 3 InCl 6 Coated TiS 2 Composite material, stir evenly, then use a coating method to form a protective layer on the surface of metallic lithium, and then dry it at 30-100°C to remove acetonitrile. Will be coated with Li 3 InCl 6 Coated TiS 2 After the protective layer of the composite material is pressed, a modified lithium anode is obtained. [0105] The thickness of the protective layer is 1 μm, and the thickness of metallic lithium is 25 μm. [0106] (4) With LiCoO 2 As the positive electrode, the positive active material is composed of 55% lithium cobalt oxide material, 35% solid electrolyte and 10% SP conductive agent. A solid-state battery was assembled using LGPS as the solid electrolyte and the modified metallic lithium prepared in step (2) of this embodiment as the negative electrode. The performance of the solid-state battery is shown in Table 1. [0107] Example 2: [0108] This embodiment includes the following steps: [0109] (1) Add 36 ml of oleylamine to a 250 ml three-necked round-bottomed flask, then vent argon gas for 30 minutes to remove the air. Subsequently, 3 ml of NiCl was injected under an argon atmosphere. 2 , and heated to 300°C at a heating rate of 5°C/min, and injected 5ml of CS through a syringe 2 . After 1 min of reaction, the heat source was removed and cooled to room temperature. The obtained solid mixture was washed and centrifuged sequentially with butanol, acetone, methanol, and ethanol, and finally dried in a vacuum drying oven at 60°C for 2 hours to obtain nanoscale NiS. 2 flakes. [0110] (2) Add 0.063g of InCl 3 and 0.012g LiCl dissolved in deionized water to form transparent InCl 3 ·nLiCl solution. Subsequently, NiS 2 Add to clear solution. After evaporating the aqueous solution at 100°C, transfer the obtained dry powder to a vacuum furnace and heat it at 200°C for 5 hours to remove the crystal water to obtain Li 3 InCl 6 Coated NiS 2 composite materials. [0111] Li 3 InCl 6 The thickness of the layer is 10nm, NiS 2 The thickness of the layer is 20nm, [0112] (3) Dissolve a certain amount of PEO and LiTFSI in acetonitrile, stir for 1 hour to fully dissolve, and add 1g Li 3 InCl 6 Coated NiS 2 Composite material, stir evenly, then use a coating method to form a protective layer on the surface of metallic lithium, and then dry it at 30-100°C to remove acetonitrile. Will be coated with Li 3 InCl 6 Coated NiS 2 After the protective layer of the composite material is pressed, a modified lithium anode is obtained. [0113] The thickness of the protective layer is 3 μm, and the thickness of metallic lithium is 25 μm. [0114] (4) With LiCoO 2 As the positive electrode, the positive active material is composed of 55% lithium cobalt oxide material, 35% solid electrolyte and 10% SP conductive agent. A solid-state battery was assembled using LGPS as the solid electrolyte and the modified metallic lithium prepared in step (2) of this embodiment as the negative electrode. The performance of the solid-state battery is shown in Table 1. [0115] Example 3: [0116] This embodiment includes the following steps: [0117] (1) Take 1g of NiCl respectively 2 Dissolve 1g EDTA in 50ml deionized water, then add 0.5ml hydrogen peroxide with a concentration of 75% and 50ml sodium hydroxide solution with a concentration of 2%, and stir evenly to obtain a mixture solution. Then transfer the mixed liquid to the microwave reaction flask, then place the flask in the microwave reaction generator, connect the condensation device, start the microwave reaction generator, and conduct the microwave reaction for 10 minutes under the power of 1000W and air atmosphere. After the reaction is completed A flocculent precipitate is obtained. After washing and drying, flake nanometer Ni is obtained. 2 O 3 . [01 | 1. A negative electrode sheet for solid-state batteries, It is characterized by: include: Lithium metal negative active material; A protective layer, the protective layer is provided on the surface of the lithium metal negative active material; The protective layer includes a lithiophilic flaky nano-transition metal compound and a halide layer coating the surface of the lithiophilic flaky nano-transition metal compound. 2. The negative electrode sheet for solid-state batteries according to claim 1, It is characterized by: The halide layer is grown in situ on the surface of the lithiophilic sheet-like nano-transition metal compound. 3. The negative electrode sheet for solid-state batteries according to claim 1, It is characterized by: The lithiophilic flaky nano-transition metal compounds include lithiophilic flaky nano-transition metal sulfides and/or lithiophilic flaky nano-transition metal oxides. 4. The negative electrode sheet for solid-state batteries according to claim 1, It is characterized by: The lithiophilic flake nano-transition metal compound includes a lithiophilic flake nano-transition metal sulfide, and the lithiophilic flake nano-transition metal sulfide is selected from TiS x , VS x ,NbS x ,TaS x ,WS x , CrS x ,FeS x , NiS x ,CuS x and MoS x At least one of them, 1≤x≤2.5. 5. The negative electrode sheet for solid-state batteries according to claim 1, It is characterized by: The lithiophilic flaky nano-transition metal compound includes a lithiophilic flaky nano-transition metal oxide, and the lithiophilic flaky nano-transition metal oxide is selected from TiO x ,VO x , NbO x ,TaO x ,WO x ,CrO x , FeO x ,NiO x ,CuO x and MoO x At least one of them, 1≤x≤2.5. 6. The negative electrode sheet for solid-state batteries according to claim 1, It is characterized by: The thickness ratio of the protective layer to the lithium metal negative active material ranges from 1:70 to 28:70. 7. The negative electrode sheet for solid-state batteries according to claim 1, It is characterized by: The thickness of the lithiophilic sheet-like nano-transition metal compound is 20 nm-100 nm, and the thickness of the halide layer is 10 nm-50 nm. 8. The negative electrode sheet for solid-state batteries according to claim 7, It is characterized by: The ratio of the thickness of the lithiophilic sheet-like nano-transition metal compound to the thickness of the halide layer is 0.4-10. 9. The negative electrode sheet for solid-state batteries according to claim 1, It is characterized by: The lithium metal negative active material is selected from at least one of lithium foil, lithium film, stabilized lithium powder and lithium belt. 10. The negative electrode sheet for solid-state batteries according to claim 1, It is characterized by: The protective layer also includes a binder, and the binder is a polyoxyethylene polymer. 11. The negative electrode sheet for solid-state batteries according to claim 10, It is characterized by: The polyoxyethylene polymer includes polyoxyethylene and/or polyoxyethylene copolymer. 12. The negative electrode sheet for solid-state batteries according to claim 1, It is characterized by: The protective layer also includes a lithium salt selected from LiN(SO 2 CF 3 ) 2 ,LiN(SO 2 F) 2 ,LiClO 4 ,LiB(C 2 O 4 ) 2 Or LiB(C 2 O 4 ) 2 F 2 any of them. 13. A solid-state battery, It is characterized by: It includes the negative electrode sheet as well as a solid electrolyte and a positive electrode sheet according to any one of claims 1 to 12, the solid electrolyte is stacked between the negative electrode sheet and the positive electrode sheet, and the protective layer is located on the lithium metal between the negative active material and the solid electrolyte. 14. A method for preparing a negative electrode sheet, used to prepare the negative electrode sheet for solid-state batteries according to any one of claims 1-12, It is characterized by: The preparation method includes: Preparation of lithiophilic flake nanoscale transition metal compounds; Mix the lithiophilic flake nanoscale transition metal compound and the halide solution to obtain a mixed solution; Dehydrate the mixed solution to obtain a composite material in which the halide layer is coated on the outer layer of the lithiophilic sheet-like nano-transition metal compound; The composite material is coated on the surface of the lithium metal anode active material. | 比亚迪股份有限公司
157 | CN115676911B | Granted | BYD CO LTD | Cell electrodes¦Nickel compounds | 2021-07-30 | 2024-04-16 | Single crystal ternary cathode material and preparation method thereof and lithium-ion battery | This application provides a single crystal ternary cathode material and a preparation method thereof, which includes: (1) mixing a ternary material precursor with a lithium source and a flux to obtain a first mixture; the ternary material precursor contains Ni, Co and M elements; the molar amount of lithium element in the lithium source is a times the sum of the molar amounts of Ni, Co and M elements, 0.7<a≤0.9; (2) The first mixture is sintered once, and after cooling, Remove the flux to obtain the intermediate; (3) Mix the intermediate with the lithium source to obtain the second mixture; the molar amount of lithium element in the lithium source is b times the sum of the molar amounts of Ni, Co and M elements, 0 <b<0.4, and 1.0<a+b≤1.1; (4) The second mixture is sintered twice, and after cooling, a single crystal ternary cathode material is obtained. The single crystal ternary cathode material prepared by this method has a high surface residual alkali content and good electrochemical performance. This application also provides a lithium ion battery. | Technical field [0001] The present application relates to the technical field of lithium-ion batteries, and in particular to single crystal ternary cathode materials and preparation methods thereof and lithium-ion batteries. Background technique [0002] As an important component of lithium batteries, the selection of cathode materials directly affects the performance of lithium batteries. Among them, ternary cathode materials, especially high-nickel ternary cathode materials, have become one of the most potential cathode materials due to their high specific capacity and good safety. However, the surface residual alkali content of ternary materials is high, which easily reacts with the electrolyte to produce gas, posing safety hazards and greatly limiting its wide application. [0003] Among them, making the ternary material into a single crystal morphology can improve the gas production problem to a certain extent. However, the sintering temperature to form a single crystal ternary material is generally higher, and the volatilization loss of lithium at higher temperatures is more serious. To ensure that the lithium in the product material is sufficient, it is generally necessary to add an excessive amount of lithium source, which will cause the residual lithium content of the product to be too high and the residual alkali problem to be serious, which will not only affect the processing performance of the material (for example, it will easily cause the slurry to gel) , it will also make the battery bloating more serious. Contents of the invention [0004] In view of this, this application provides a new preparation method for single crystal ternary cathode materials to solve the problem of high residual alkali content on the surface of existing single crystal ternary materials. [0005] In the first aspect, this application provides a method for preparing a single crystal ternary cathode material, including: [0006] (1) Mix the ternary material precursor with a lithium source and a flux to obtain a first mixture; wherein the ternary material precursor contains Ni, Co and M elements, and the M is Mn, Al, Zr, At least one of Ti, Sr, Y and W; the molar amount of lithium element in the lithium source is a times the sum of the molar amounts of Ni, Co and M elements, 0.7<a≤0.9; [0007] (2) The first mixture is sintered once, and after cooling, the flux in the roasted product is removed by washing with water, and the intermediate is obtained after drying; [0008] (3) Mix the intermediate with the lithium source to obtain a second mixture; wherein the molar amount of lithium element in the lithium source is b times the sum of the molar amounts of Ni, Co and M elements. , 0<b<0.4, and 1.0<a+b≤1.1; [0009] (4) The second mixture is sintered twice and cooled to obtain a single crystal ternary cathode material. [0010] The preparation method of single crystal ternary cathode material provided by this application, by adding a specific proportion of lithium source twice, sintering twice and introducing flux during the first sintering, produces a material with low residual alkali content on the surface, good processing performance, and is not easy to It is a single crystal ternary cathode material that produces flatulence, and this material also has the advantages of high capacity and good power characteristics. The preparation method is relatively simple, has strong operability, and is suitable for large-scale production. [0011] In a second aspect, this application provides a single crystal ternary cathode material, which is prepared by using the preparation method described in the first aspect of this application. The single crystal ternary cathode material has the above-mentioned advantages of low residual alkali content on the surface, good processing performance, resistance to flatulence, high capacity, and good power characteristics. [0012] In a third aspect, the present application provides a lithium-ion battery, which includes the single crystal ternary cathode material described in the second aspect of the present application. [0013] The lithium-ion battery provided in the third aspect of this application has good cycle performance, produces less gas during the cycle process, has high capacity, and has good power performance, which is conducive to its wide application. Description of drawings [0014] figure 1 Single crystal ternary cathode material LiNi provided in Example 1 of the present application 0.82 Co 0.1 Mn 0.08 O 2 (left) and the scanning electron microscope comparison picture of the single crystal ternary cathode material (right) provided in Comparative Example 1. Detailed ways [0015] The following are exemplary implementations of the embodiments of the present invention. It should be noted that those of ordinary skill in the art can make several improvements and modifications without departing from the principles of the embodiments of the present invention. These Improvements and modifications are also considered to be within the scope of protection of the embodiments of the present invention. [0016] The embodiment of the present application provides a method for preparing a single crystal ternary cathode material, which includes the following steps: [0017] (1) Mix the ternary material precursor with a lithium source and a flux to obtain a first mixture; wherein the ternary material precursor contains Ni, Co and M elements, and the M is Mn, Al, Zr, At least one of Ti, Sr, Y and W; the molar amount of lithium element in the lithium source is a times the sum of the molar amounts of Ni, Co and M elements, 0.7<a≤0.9; [0018] (2) The first mixture is sintered once, and after cooling, the flux in the roasted product is removed by washing with water to obtain an intermediate; [0019] (3) Mix the intermediate with the lithium source to obtain a second mixture; wherein the molar amount of lithium element in the lithium source is b times the sum of the molar amounts of Ni, Co and M elements. , 0<b<0.4, and 1.0<a+b≤1.1; [0020] (4) The second mixture is sintered twice and cooled to obtain a single crystal ternary cathode material. [0021] In the above preparation method, the lithium source is added step by step and sintered, and the first addition amount of the lithium source (a<1) is larger than the second addition, but the first mixture is still in a "lithium-deficient" state, so that in one During sintering, lithium ions can be fully and quickly diffused into the interior of the ternary material precursor, greatly reducing the concentration of excess lithium on the material surface and the generation of other impurities. At the same time, the first mixture contains a flux, which can reduce the formation of sintering The surface energy of the intermediate regulates its crystal growth direction and exposes the crystal face that is conducive to the insertion/extraction of lithium ions; during the second sintering, add a part of the lithium source, and the excess of the lithium source added twice is within 10% (i.e., 1.0<a+b≤1.1), it can not only make up for the lithium lost in primary sintering and the lithium lost in secondary sintering, so that the ternary cathode material does not lack lithium, but also does not make the total amount of lithium source added too much. As a result, the surface residual alkali content of the obtained single crystal ternary cathode material is low, and the processing performance is good. Batteries made of it are not prone to gassing, and can reduce the phenomenon of Li/Ni mixing; and it is conducive to the insertion/extraction of lithium ions. The crystal faces are exposed on its surface, so that the material can have the advantages of good capacity and good power characteristics, improving the electrochemical performance of lithium batteries made of it. [0022] Optionally, the lithium source is selected from lithium hydroxide (LiOH), lithium carbonate (Li 2 CO 3 ), lithium nitrate (LiNO 3 ), lithium acetate (CH 3 COOLi), lithium oxalate (Li 2 C 2 O 4 ) one or more. Wherein, the types of lithium sources added in steps (1) and (3) are the same. The same lithium source is added in batches, so that the migration speed of the lithium source added in each batch is the same, and the lithium concentration under the same mass is also the same, which is beneficial to increasing the specific capacity of the ternary cathode material and reducing the Li/Ni mixing phenomenon. [0023] In this application, the value range of a is: 0.7<a≤0.9. The appropriate first addition amount of lithium source can enable Li+ to embed into the ternary material precursor at a faster diffusion rate during a sintering process to nucleate and grow, thereby reducing the residual Li content on the material surface, and adding a cosolvent can The surface energy of the ternary material is reduced, which facilitates the exposure of the crystal planes for lithium ion insertion/extraction on the surface of the material, thereby improving the overall capacity and rate performance. For example, a can be 0.72, 0.75, 0.8, 0.85, 0.88 or 0.9, etc. Preferably, the value range of a is: 0.75≤a≤0.9. [0024] Optionally, the value range of b is 0.1<b<0.4. For example, b can be 0.12, 0.15, 0.2, 0.25, 0.3, 0.35 or 0.38, etc. Preferably, the value range of b is: 0.15≤a≤0.38. The appropriate amount of second lithium supplement can supplement a sufficient amount of lithium source for the "lithium-deficient" ternary material after primary combustion to form the required normal ternary material. In addition, it can also reduce the residual alkali of the overall material, which is useful. It is helpful to solve the processing performance and gas production problems of the final prepared ternary material, and can also reduce the Li/Ni mixing phenomenon. [0025] Optionally, the value range of a+b is: 1.02≤a+b≤1.08, preferably 1.02≤a+b≤1.05. [0026] In some embodiments of the present application, the ternary material precursor is a hydroxide containing Ni, Co and M elements, and its general structural formula can be expressed as Ni x Co y M z (OH) 2 , where, 0<x<1, 0<y<1, 0<z<1, and x+y+z=1. Preferably, 0.60≤x≤0.98. When the value of x is high, the ternary material precursor can be called a "high nickel ternary material precursor", and the ternary cathode material made by it has a higher specific capacity and better rate performance. It is further preferred that x≥0.7, and more preferably x≥0.8. In some embodiments, the value range of x is: 0.8≤x≤0.95. Preferably, the M is at least one of Mn, Al, Zr, Ti, and Sr. More preferably, the M is Mn. [0027] The ternary material precursor can be prepared by a co-precipitation method, such as mixing and stirring a mixture of nickel salt, cobalt salt and salt of M element with an alkali solution (such as NaOH, KOH, etc.) and a complexing agent (such as ammonia water), and reacting A ternary material precursor is obtained. [0028] In the embodiment of the present application, the flux is alkaline chloride. The presence of flux can not only reduce the growth temperature of the ternary single crystal cathode material, but also reduce the surface energy of the ternary material and regulate the directional growth of the crystal. Optionally, the alkaline chloride is selected from sodium chloride (NaCl), potassium chloride (KCl), magnesium chloride (MgCl 2 ), calcium chloride (CaCl 2 ), strontium chloride (SrCl 2 ), barium chloride (BaCl 2 ) at least one of the following. Further, the mass of the flux accounts for 0.1%-2% of the mass of the ternary material precursor. The presence of an appropriate amount of alkaline chloride flux can moderately promote directional growth without making it difficult to completely remove the subsequent flux, thereby increasing the impurity content in the final product and reducing its specific capacity. In addition, the flux is removed before secondary sintering to avoid introducing non-electrochemically active substances into the final ternary cathode material to affect its gram capacity. [0029] In the embodiment of the present application, in step (2), the primary sintering includes: first raising the temperature to the first temperature T1 for pre-sintering, and then raising the temperature to the second temperature T2 for heat preservation sintering. The purpose of pre-burning is mainly to remove the moisture in the ternary material precursor and the lithium source to fully decompose, and to help form part of the lattice of the ternary cathode material. Wherein, the first temperature T1 is in the range of 300-600°C, and the second temperature T2 is in the range of greater than 600°C to less than or equal to 1000°C. For example, T1 may be 320, 350, 400, 420, 450, 500, 550 or 600°C. Preferably, the first temperature T1 is in the range of 300-500°C, more preferably 320-480°C. T2 can be 630, 650, 700, 750, 780, 800, 850, 880, 900, 950 or 980℃, etc. [0030] In step (4), the secondary sintering includes: raising the temperature to the third temperature T3, and performing heat preservation sintering at T3. The third temperature T3 is greater than the first temperature T1 and less than the second temperature T2, and the difference between the second temperature T2 and the third temperature T3 is greater than or equal to 100°C. That is, T1<T3<T2, and T3≤T2-100°C. The introduction of secondary sintering can further reduce the surface residual alkali of the ternary cathode material, increase the particle size and compaction density of the ternary cathode material, and increase its first charge and discharge capacity. Among them, T3 and T2 satisfy the above size relationship, which can melt a small amount of lithium source into the lithium-deficient ternary material, and avoid excessive burning of the secondary added lithium source due to excessive temperature. Optionally, the third temperature T3 is in a range from greater than 600°C to less than or equal to 1000°C. For example, T3 can be 630, 650, 700, 750, 780, 800, 850, 880, 900, 950 or 980°C, etc. [0031] Appropriate primary sintering insulation temperature T2 and secondary sintering insulation temperature T3 can avoid too low a sintering temperature, so that the added lithium source is not easily burned out, which will increase the residual alkali content of the overall material, and avoid too low a sintering temperature. It is not conducive to the full growth of the ternary cathode material and makes the grains smaller. Batteries made of it will produce a large amount of gas during subsequent high-temperature storage. In addition, appropriate T2 and T3 can also prevent excessively high sintering temperatures from causing the crystals of the cathode material to grow excessively and seriously affecting the material's capacity and power characteristics. Preferably, the second temperature T2 is in the range of 650-890°C, more preferably 700-880°C. The third temperature T3 is preferably in the range of 630-740°C. [0032] Optionally, the holding time t2 at the second temperature T2, the holding time t3 at the third temperature T3 (i.e., the holding time during secondary sintering), and the holding time t1 at the first temperature T1 are sequentially reduced (i.e., t2 >t3>t1). Optionally, t1 is in the range of 1h-10h, and t2 and t3 are in the range of 1h-24h. For example, t1 may be in the range of 2h-8h, t2 may be in the range of 10h-24h, and t3 may be in the range of 8h-20h. Longer t2 and t3 are conducive to the full growth of single crystal ternary cathode materials, and t2>t3 can fully meet the time for the lithium source to diffuse into the precursor during primary sintering, and can also reduce the need for secondary lithium replenishment during secondary sintering. of burning loss. [0033] Wherein, in the above-mentioned primary sintering and secondary sintering processes, the sintering atmosphere may be air or oxygen. Furthermore, when the ternary material precursor Ni x Co y M z (OH) 2 When x in is less than 0.6, the sintering atmosphere is preferably air; when x≥0.6, the sintering atmosphere is preferably oxygen. This ensures that the ternary precursor in the form of hydroxide is transformed into an oxide containing elements Li, Ni, Co and M. [0034] Optionally, in step (2), before washing with water to remove the flux in the roasted product, the roasted product can also be crushed and screened to fully remove the flux. After washing with water to remove the flux, drying is also performed to obtain an intermediate for secondary sintering. In step (4), after cooling, the roasted product of secondary sintering is crushed and sieved to obtain a single crystal ternary cathode material. [0035] In some embodiments of the present application, the first mixture may also contain a doping element source. For example, the doping element of the doping element source is one or more of Mg, Mo, V, Nb, etc. Introducing doping elements can improve the structural strength and discharge capability of the resulting single crystal ternary cathode material. [0036] In some embodiments of the present application, the above-mentioned second mixture may also contain a coating agent. For example, the coating agent may be at least one of aluminum oxide, titanium dioxide, aluminum isopropoxide, aluminum metaphosphate, and the like. The introduction of the coating agent can improve the stability of the single crystal ternary cathode material, reduce battery gas production, metal ion dissolution and other phenomena caused by side reactions with the electrolyte, and improve its cycle stability. [0037] The preparation method of single crystal ternary cathode material provided in the embodiments of this application is to prepare a single crystal ternary cathode material by adding a specific amount of lithium source twice, sintering twice and introducing flux during the first sintering. The residual alkali content is low, the processing performance is good, and the battery is not easy to bloat. Moreover, the single crystal ternary cathode material has obvious layered structural characteristics and a low degree of Li/Ni mixing. The crystal planes that are conducive to the insertion/extraction of lithium ions are exposed on the surface, making the The material can have advantages such as high capacity and good power characteristics. The preparation method is relatively simple, has strong operability, and is suitable for large-scale production. [0038] Correspondingly, embodiments of the present application also provide a single crystal ternary cathode material, which is prepared by the preparation method described above in the present application. The single crystal ternary cathode material has the above-mentioned advantages of low residual alkali content on the surface, good processing performance, resistance to flatulence, high capacity, and good power characteristics. [0039] Wherein, the single crystal ternary cathode material includes LiNi x Co y M z O 2 , 0<x<1, 0<y<1, 0<z<1, and x+y+z=1; M is at least one of Mn, Al, Zr, Ti, and Sr. Preferably, 0.60≤x<1, further preferably, 0.80≤x<1. [0040] As mentioned above, the single crystal ternary cathode material may also contain doping elements, such as Mg, Mo, etc. The outer surface of the single crystal ternary cathode material can also have a coating layer, such as titanium dioxide, aluminum oxide, etc. [0041] Among them, in the XRD (X-ray diffraction) spectrum of the single crystal ternary cathode material, the intensity ratio of the (003) crystal plane diffraction peak and the (110) crystal plane diffraction peak is greater than 7.2. The intensity ratio of the (003) and (110) crystal plane diffraction peaks can be used to evaluate the orientation of the single crystal ternary cathode material. The ratio is greater than 7.2, which indicates that the material has more obvious layered structure features and has certain edges (see figure 1 ), which also shows that the morphology of the single crystal ternary cathode material is different from the spherical or spherical shape reported in the prior art. In addition, the intensity ratio of the (003) and (104) crystal plane diffraction peaks of single crystal ternary cathode materials can be used to evaluate the mixed arrangement of lithium and nickel in single crystal ternary cathode materials. The smaller the ratio, the smaller the ratio represents the mixed arrangement of Li/Ni. The less serious the degree. [0042] Wherein, the unit cell size of the single crystal ternary cathode material is c/3a>1.6411. The unit cell parameters of a crystal material may include three sets of edge lengths (i.e., the axial length of the crystal) a, b, and c and three sets of inter-edge angles (i.e., the axial angles of the crystal) α, β, and γ. The c/3a of the ideal face-centered cubic unit cell is 1.633. When the unit cell size c/3a is closer to 1.633, it means that the transition metal content in the lithium layer is higher, that is, the degree of mixing of Li and transition metal elements is large and layered. The worse the structure. The unit cell size of the single crystal ternary cathode material in this application is c/3a>1.6411, which indicates that the material has obvious layered structure characteristics, a low degree of Li/Ni mixing, and a high specific capacity of the material. [0043] An embodiment of the present application also provides a lithium-ion battery, which includes the above-mentioned single crystal ternary cathode material. Specifically, the lithium ion battery includes a positive electrode sheet, a negative electrode sheet, a separator and an electrolyte located between the positive electrode sheet and the negative electrode sheet. Wherein, the positive electrode sheet includes a positive electrode current collector and a positive electrode material layer disposed on the positive electrode current collector. The positive electrode material layer includes the above-mentioned single crystal ternary positive electrode material, a binder and a conductive agent. Conductive agents and binders are common choices in the battery field. [0044] Since the lithium-ion battery contains the above-mentioned single crystal ternary cathode material with excellent performance, the lithium-ion battery has good cycle performance, produces less gas during the cycle, has high capacity and good power performance, which is conducive to its wide application. [0045] The embodiments of the present application will be further described below in conjunction with multiple embodiments. [0046] Example 1 [0047] A method for preparing single crystal ternary cathode material, including the following steps: [0048] (1) Preparation of ternary material precursor Ni through liquid phase precipitation method 0.82 Co 0.1 Mn 0.08 (OH) 2 , mix it with a lithium source (specifically LiOH) and a flux (specifically KCl) to obtain a first mixture; wherein the molar amount of lithium element in the lithium source is the sum of the molar amounts of Ni, Co and Mn elements a times, a is specifically 0.9; [0049] (2) Under an oxygen atmosphere, the above-mentioned first mixture is sintered once. The specific process of the first sintering is: first raise the temperature from room temperature to T1 = 500°C, maintain the temperature and pre-sinter for 6 hours, and then continue to raise the temperature from 500°C to T2 =860℃, heat preservation and sintering for 16 hours; after cooling, remove the flux by washing with water, and after drying, the intermediate is obtained; [0050] (3) Add the lithium source LiOH to the above intermediate again to obtain a second mixture; wherein, the molar amount of lithium element in the lithium source added this time is b times the sum of the molar amounts of Ni, Co and M elements, b is specifically 0.14, a+b=1.04; [0051] (4) In an oxygen atmosphere, the temperature of the above-mentioned second mixture is raised from room temperature to T3 = 740°C, and secondary sintering is performed for 12 hours; after cooling, a single crystal ternary cathode material is obtained. [0052] Example 2 [0053] A single crystal ternary cathode material was prepared according to the method described in Example 1. The difference from Example 1 is that the flux is MgCl. 2 . [0054] Example 3 [0055] A single crystal ternary cathode material was prepared according to the method described in Example 1. The difference from Example 1 is that the flux is strontium chloride (SrCl 2 ). [0056] Example 4 [0057] A single crystal ternary cathode material was prepared according to the method described in Example 1, and its difference from Example 1 is: a=0.75, b=0.29. [0058] Example 5 [0059] The single crystal ternary cathode material was prepared according to the method described in Example 1, and its difference from Example 1 is: a=0.85, b=0.19. [0060] Example 6 [0061] The single crystal ternary cathode material was prepared according to the method described in Example 1. The difference from Example 1 is: T1=450°C, T2=800°C, and T3=700°C. [0062] Example 7 [0063] The single crystal ternary cathode material was prepared according to the method described in Example 1. The difference from Example 1 is that T1=550°C, T2=900°C, and T3=800°C. [0064] Example 8 [0065] A single crystal ternary cathode material was prepared according to the method described in Example 1. The difference from Example 1 is that the ternary material precursor is Ni. 0.55 Co 0.19 Mn 0.26 (OH) 2 , the lithium source is lithium carbonate; the atmosphere during the primary sintering and secondary sintering processes is air. [0066] Example 9 [0067]A single crystal ternary cathode material was prepared according to the method described in Example 1. The difference from Example 1 is that: b=0.2, a+b=1.1. [0068] In order to highlight the beneficial effects of the technical solution of the present application, the following comparative examples are also provided. [0069] Comparative example 1 [0070] The single crystal ternary cathode material was prepared according to the method described in Example 1. The difference from Example 1 is that no co-solvent was added. [0071] Comparative example 2 [0072] The single crystal ternary cathode material was prepared according to the method described in Example 1. The difference from Example 1 is that the lithium source is added in one step and sintering is performed once. [0073] Specifically, the ternary material precursor Ni 0.82 Co 0.1 Mn 0.08 (OH) 2 Mix with lithium source LiOH and flux; wherein, the molar amount of lithium element in the lithium source is 1.04 times the sum of the molar amounts of Ni, Co and Mn elements; heat the resulting mixture from room temperature to 860°C, and keep it for sintering for 16 hours; After cooling, the flux is removed by washing with water, and after drying, a single crystal ternary cathode material is obtained. [0074] Comparative example 3 [0075] The single crystal ternary cathode material was prepared according to the method described in Example 1. The difference from Example 1 is that the lithium source is added in one step without pre-calcination. [0076] Specifically, the ternary material precursor Ni 0.82 Co 0.1 Mn 0.08 (OH) 2 Mix with lithium source LiOH and flux; wherein, the molar amount of lithium element in the lithium source is 1.04 times the sum of the molar amounts of Ni, Co and Mn elements; heat the resulting mixture from room temperature to 860°C, and keep it for sintering for 16 hours; After cooling, the flux is removed by washing with water. After drying, the obtained material is then heated from room temperature to 750°C and sintered for 12 hours to obtain a single crystal ternary cathode material. [0077] Comparative example 4 [0078] The single crystal ternary cathode material was prepared according to the method described in Example 8. The difference from Example 8 is that the lithium source is added in one step without pre-calcination. [0079] Specifically, the ternary material precursor Ni 0.55 Co 0.19 Mn 0.26 (OH) 2 Mix it with the lithium source lithium carbonate and flux; wherein, the molar amount of lithium element in the lithium source is 1.04 times the sum of the molar amounts of Ni, Co and Mn elements; heat the resulting mixture from room temperature to 860°C, and keep it for sintering for 16 hours ; After cooling, the flux is removed by washing with water. After drying, the obtained material is then heated from room temperature to 750°C and sintered for 12 hours to obtain a single crystal ternary cathode material. [0080] Comparative example 5 [0081] The single crystal ternary cathode material was prepared according to the method described in Example 1, and its difference from Example 1 is: a=0.95, b=0.09. But a+b is still 1.04. [0082] Comparative example 6 [0083] The single crystal ternary cathode material was prepared according to the method described in Example 1. The difference from Example 1 is that: a=0.99, b=0.05. But a+b is still 1.04. [0084] Comparative example 7 [0085] The single crystal ternary cathode material was prepared according to the method described in Example 1. The difference from Example 1 is that the lithium source added in the primary and secondary mixing is different. The lithium source added in step (1) is LiOH. , the lithium source added in step (3) is lithium carbonate. [0086] In order to strongly support the beneficial effects of this application, the powder samples of the single crystal ternary cathode materials prepared in the above examples and comparative examples were subjected to X-ray diffraction tests, and the XRD related test results are summarized in Table 1. In addition, the morphology of each single crystal ternary cathode material was also observed under a scanning electron microscope (SEM). in, figure 1 The morphology comparison diagram of the single crystal ternary cathode material of Example 1 (left) and Comparative Example 1 (right) of the present application is shown. [0087] The residual alkali content of each single crystal ternary cathode material was measured by the following method: stir 10 g of single crystal ternary cathode material in 100 mL of deionized water for 10 min at 25°C, transfer the filtrate to a potentiometric titrator beaker, and pass Hydrochloric acid titration method is used to detect the residual alkali content on the surface of the material, including the respective contents of lithium hydroxide and lithium carbonate and the total lithium content. The results are summarized in Table 1. [0088] In addition, the single crystal ternary cathode material prepared in the above embodiments and comparative examples was evenly dispersed in the organic solvent NMP with the conductive agent (specifically, a mixture of carbon black and carbon nanotubes) and the binder PVDF to prepare Positive electrode slurry; coat each positive electrode slurry on aluminum foil respectively, and after drying, form a positive electrode material layer on the aluminum foil to obtain an unpressed positive electrode piece; press the unpressed positive electrode piece into a certain thickness, mainly using the same Ni The content of the material is compacted to keep it consistent and then cut into specific size/shape cathode sheets. [0089] Stack the above-mentioned positive electrode sheets, separators and negative electrode sheets (graphite is used as the negative electrode active material) in order to obtain a bare battery core. Put the bare battery core into the battery case, inject electrolyte, and seal the battery case. After high-temperature aging, formation, aging and other processes, lithium-ion batteries are obtained. [0090] The following performance tests were performed on each lithium-ion battery, and the results are summarized in Table 1. [0091] (1) Capacity: At 25°C, charge each lithium-ion battery with a constant current of 0.2C to 4.25V, then charge with a constant voltage of 4.25V until the cut-off current is 0.05C; after leaving it alone, discharge it with a constant current of 0.2C to 2.5 V, repeat the above charging and discharging process 3 times, and record the capacity released for the | 1. A preparation method of single crystal ternary cathode material, It is characterized by: Includes the following steps: (1) Mix the ternary material precursor with a lithium source and a flux to obtain a first mixture; wherein the ternary material precursor contains Ni, Co and M elements, and the M is Mn, Al, Zr, At least one of Ti, Sr, Y and W; the molar amount of lithium element in the lithium source is a times the sum of the molar amounts of Ni, Co and M elements, 0.7<a≤0.9; (2) The first mixture is sintered once, and after cooling, the flux in the roasted product is removed by washing with water, and the intermediate is obtained after drying; wherein the primary sintering includes: first raising the temperature to the first temperature. Pre-sinter, then raise the temperature to the second temperature for sintering; (3) Mix the intermediate with the lithium source to obtain a second mixture; wherein the molar amount of lithium element in the lithium source is b times the sum of the molar amounts of Ni, Co and M elements. , 0<b<0.4, and 1.0<a+b≤1.1; (4) The second mixture is sintered twice at a third temperature, and after cooling, a single crystal ternary cathode material is obtained; Wherein, the third temperature is greater than the first temperature, and the second temperature is higher than the third temperature by more than 100°C; the holding time at the second temperature and the holding time at the third temperature , the holding time at the first temperature decreases sequentially; the first temperature is in the range of 300-600°C, and the second temperature and the third temperature are in the range of greater than 600°C to less than or equal to 1000°C. Within; the heat preservation time at the first temperature is in the range of 1-10h, the heat preservation time at the second temperature and the heat preservation time at the third temperature are in the range of 1-24h. 2. The preparation method as claimed in claim 1, It is characterized by: The lithium source is selected from one or more of lithium hydroxide, lithium carbonate, lithium nitrate, lithium acetate, and lithium oxalate. 3. The preparation method as claimed in claim 1, It is characterized by: The flux is an alkaline chloride, and the alkaline chloride is selected from at least one selected from the group consisting of sodium chloride, potassium chloride, magnesium chloride, calcium chloride, strontium chloride, and barium chloride. 4. The preparation method as claimed in claim 1, It is characterized by: The second temperature is in the range of 650-890°C. 5. The preparation method as claimed in claim 1, It is characterized by: The third temperature is in the range of 630-740°C. 6. Single crystal ternary cathode material prepared by the preparation method according to any one of claims 1 to 5. 7. The single crystal ternary cathode material as claimed in claim 6, It is characterized by: In the XRD spectrum of the single crystal ternary cathode material, the intensity ratio of the (003) crystal plane diffraction peak and the (110) crystal plane diffraction peak is greater than 7.2, and the unit cell size of the single crystal ternary cathode material is c/3a >1.6411. 8. A lithium-ion battery, It is characterized by: The lithium ion battery includes the single crystal ternary cathode material according to claim 6 or 7. | 比亚迪股份有限公司
158 | CN115642324B | Granted | BYD CO LTD | Final product manufacture¦Secondary cells charging/discharging¦Electrolyte accumulators manufacture | 2021-07-19 | 2024-09-10 | Lithium battery and preparation method thereof | The present disclosure relates to a lithium battery and a preparation method thereof. The method includes: subjecting a liquid-injected and aged battery to a high-voltage instantaneous impact treatment and then forming the battery. The voltage of the high-voltage instantaneous impact treatment is higher than that of the formed battery. Voltage. The disclosed method can prepare lithium batteries with good thermal stability. | Technical field [0001] The present disclosure relates to the field of new energy, specifically, to a lithium battery and a preparation method thereof. Background technology [0002] In recent years, in order to adapt to the rapid development of consumer electronics, new energy vehicles, smart grids, distributed energy storage, etc., the development of lithium-ion batteries with high energy density, high safety and long cycle life has become a research topic in the field of energy storage today. Hotspot. The improvement of battery energy density and the extension of cycle life mainly rely on the development of key electrode materials, such as the continuous improvement of the capacity of positive and negative electrode materials. [0003] As battery energy density increases, side reactions at the positive and negative electrode interfaces of lithium-ion batteries increase, resulting in deterioration of cycle performance, high-temperature storage performance, and high-temperature performance. Among the existing solutions to this problem, the positive electrode is coated and doped to improve it, the electrolyte uses positive electrode additives to suppress the oxidation resistance of the electrolyte, and the negative electrode additive improves the electrolyte/negative electrode interface to suppress the occurrence of side reactions. However, the above solutions increase the resistance of the positive and negative electrodes, reduce the capacity of the positive electrode, deteriorate the low-temperature performance, and increase the cost of battery raw materials. Contents of the invention [0004] The purpose of this disclosure is to provide a lithium battery and a preparation method thereof in order to overcome the problem of poor high temperature resistance of lithium batteries in the prior art. [0005] In order to achieve the above object, the first aspect of the present disclosure provides a method for preparing a lithium battery. The method includes: subjecting the liquid-injected and aged battery to a high-voltage instantaneous impact treatment and then forming the battery. The high-voltage instantaneous impact treatment is The voltage is higher than the voltage of the formation. [0006] Optionally, the conditions for the high voltage instantaneous impact treatment include: the voltage is 5-100V and the time is 0.01 microseconds-100 milliseconds. [0007] Optionally, the conditions for the high voltage instantaneous impact treatment include: the voltage is 5.5-20V and the time is 1 microsecond-10 milliseconds. [0008] Optionally, the lithium battery is a lithium ion battery or a metal lithium battery. [0009] Optionally, the method includes: subjecting the battery that has been injected with liquid for the first time and subjected to the first aging to the high-voltage instant shock treatment, and then sequentially performs the second injection of liquid, the second aging, and the formation; The electrolyte injected in the first injection is different from the electrolyte injected in the second injection. [0010] Optionally, the method includes: connecting the positive electrode and the negative electrode of the liquid-filled and aged battery to a high-voltage impact device, and performing the high-voltage instantaneous impact treatment; the high-voltage impact device is a chemical charging cabinet, a charging and discharging device cabinet or high voltage surge generator. [0011] Optionally, the liquid-injected and aged battery contains one or more electrolytes selected from the group consisting of ionic liquids, local high-concentration electrolytes, and organic solutions containing the first lithium salt and the first organic solvent; [0012] The ionic liquid is selected from one or more of ammonium salt ionic liquids, quaternary phosphorus salt ionic liquids, imidazole salt ionic liquids, pyrrolidine ionic liquids and piperidine ionic liquids; [0013] The local high-concentration electrolyte contains a second lithium salt, a second organic solvent and a diluent. The concentration of the second lithium salt is above 3.5 mol/L. The diluent is selected from hydrofluoroether and hexafluoroisopropyl. Methyl ether, dichloromethane, 1,1,2,2-tetrafluoroethyl-2,2,3,3-tetrafluoropropyl ether, bis(2,2,2-trifluoroethyl) ether and one or more of 1H,1H,5H-decafluoropentyl-1,1,2,2-tetrafluoroethyl ether; [0014] The first lithium salt and the second lithium salt are each independently selected from LiPF 6 ,LiClO 4 ,LiBF 4 ,LiAsF 6 ,LiSiF 6 ,LiB(C 6 H 5 ) 4 , LiCl, LiBr, LiAlCl 4 , LiC(SO 2 CF 3 ) 3 , LiCH 3 SO 3 ,LiN(SO 2 CF 3 ) 2 and LiN(SO 2 C 2 F 5 ) 2 one or more of; [0015] The first organic solvent and the second organic solvent are each independently selected from the group consisting of dimethyl carbonate, diethyl carbonate, ethyl methyl carbonate, methyl propyl carbonate, dipropyl carbonate, ethylene carbonate, and propylene carbonate. , vinylene carbonate, γ-butyrolactone, sultone, tetrahydrofuran, 2-methyltetrahydrofuran, 1,3-dioxopentane, and 4-methyl-1,3-dioxolane, dioxetane One or more of methoxymethane, 1,2-dimethoxyethane, 1,2-dimethoxypropane and diglyme. [0016] Optionally, the aging conditions include: temperature is 30-60°C, time is 5-60h; [0017] The conditions for the formation include: temperature of 30-90°C, time of 5-300 minutes, charging current of 0.01-1C, and voltage of 3.2-4.0V. [0018] A second aspect of the disclosure provides a lithium battery prepared by the method provided in the first aspect of the disclosure. [0019] Optionally, the thickness change of the lithium battery stored at 60°C for 35 days is 3-5%, the capacity retention rate after 700 cycles at 45°C is 79-85%, -10°C 0.2C discharge capacity/normal temperature 0.2C discharge capacity is 63-70%. [0020] Through the above technical solution, the method of the present disclosure subjects the liquid-injected and aged battery to high-voltage instantaneous impact treatment, which can cause the electrolyte to form a thin film through oxidation and reduction reactions on the positive and negative electrodes of the lithium battery, which is beneficial to improving subsequent formation processes. The bonding force with the SEI film improves the thermal stability and dynamic performance of the lithium battery while also ensuring the low-temperature performance of the lithium battery. [0021] Other features and advantages of the present disclosure will be described in detail in the detailed description that follows. Detailed implementation [0022] Specific embodiments of the present disclosure will be described in detail below. It should be understood that the specific embodiments described here are only used to illustrate and explain the present disclosure, and are not intended to limit the present disclosure. [0023] A first aspect of the present disclosure provides a method for preparing a lithium battery. The method includes: subjecting a liquid-injected and aged battery to a high-voltage instantaneous impact treatment and then forming the battery. The voltage of the high-voltage instantaneous impact treatment is higher than the voltage of the high-voltage instantaneous impact treatment. formed voltage. [0024] In the method of the present disclosure, the high voltage in the high-voltage instantaneous impact treatment refers to a voltage higher than the formation voltage, and the instantaneous impact refers to applying the above voltage within a time of milliseconds. The injected and aged battery is subjected to high-voltage instant shock treatment, so that the oxidation reaction and reduction reaction of the electrolyte occur on the surface of the positive electrode and the negative electrode respectively to form thin films. The adsorption groups on the electrode surface are changed, which can effectively improve the subsequent formation and formation. The bonding force between the SEI film and the electrode is compared with the performance of lithium batteries formed directly without high-voltage impact treatment. While taking into account the low-temperature performance of lithium batteries, it also improves the high-temperature resistance and dynamic properties of the battery. [0025] According to the present disclosure, the intensity and application time of the voltage of the high voltage instantaneous treatment can be varied within a wide range. In a specific embodiment of the present disclosure, the conditions for the high voltage instantaneous impact treatment include: a voltage of 5-100V and a time of 0.01 microseconds-100 milliseconds. Preferably, the voltage is 5.5-20V and the time is 1 microsecond. second to 10 milliseconds, more preferably, the voltage is 5.5-10V and the time is 1 microsecond to 1 millisecond. Subjecting lithium batteries to high-voltage instantaneous impact treatment under the above conditions can not only reach the redox potential of the electrolyte, but also further improve the bonding force between the SEI film and the electrode, thereby further improving the thermal stability of the prepared lithium battery. [0026] According to the present disclosure, the lithium battery is a lithium ion battery or a metallic lithium battery. [0027] In a specific embodiment of the present disclosure, the method includes: subjecting the battery that has been injected with liquid for the first time and aged for the first time to the high-voltage instantaneous shock treatment, and then sequentially performs the second liquid injection and the second time. Aging and formation; the electrolyte injected in the first injection is different from the electrolyte injected in the second injection. Among them, the first liquid injection and the first aging refer to the liquid injection and aging processing steps before the high voltage instantaneous impact treatment. The conditions of the first aging can be the same as the conditions of the second aging. The present disclosure treats the two The amount of sub-injection is not specifically limited and can be selected according to actual needs, and will not be described again here. [0028] In a specific embodiment of the present disclosure, the method includes: connecting the positive electrode and the negative electrode of the liquid-injected and aged battery to a high-voltage impact device, and performing the high-voltage instantaneous impact treatment; the high-voltage impact device The device used by those skilled in the art to form lithium batteries can be, for example, a forming charging cabinet, a charge-discharge cabinet, or a high-voltage shock generator. The device used in the method of the present disclosure is a conventional chemical conversion treatment device, without changing its structure, and the production cost is low. [0029] According to the present disclosure, the electrolyte contained in the liquid-injected and aged battery is selected from one or more of ionic liquids, local high-concentration electrolytes, and organic solutions containing lithium salts. The electrolytes of the above types can be based on It can be prepared by methods well known to those skilled in the art, and can also be a commercial electrolyte solution. In a specific embodiment, the ionic liquid is selected from ammonium salt ionic liquids, quaternary phosphorus salt ionic liquids, imidazole salt ionic liquids, pyrrolidine ionic liquids and piperidine ionic liquids. Among them, the cations in the ionic liquid may also contain functional groups. Functional groups and more specific types of the above-mentioned ionic liquids are well known to those skilled in the art and will not be described in detail here. The local high-concentration electrolyte contains a second lithium salt, a second organic solvent and a diluent, wherein the concentration of the second lithium salt is above 3.5 mol/L, and the diluent is selected from hydrofluoroether, hexafluoroether Isopropyl methyl ether, methylene chloride, 1,1,2,2-tetrafluoroethyl-2,2,3,3-tetrafluoropropyl ether, bis(2,2,2-trifluoroethyl ) ether and one or more of 1H,1H,5H-decafluoropentyl-1,1,2,2-tetrafluoroethyl ether. The concentration of the second lithium salt in the local high-concentration electrolyte is above 3.5 mol/L, and the free solvent molecules in the second organic solution have basically disappeared. The diluent and the second organic solvent are mutually soluble, but are not mutually soluble with the lithium salt. The coordination structure of the lithium salt-solvent in the original high-concentration electrolyte forms a local high-concentration state of the lithium salt. The concentration of the organic solution of the first lithium salt can vary within a wide range, for example, it can be 0.1-15 mol/L, and more preferably 1-10 mol/L. The first lithium salt and the second lithium salt are commonly used by those skilled in the art, and can be independently selected from LiPF. 6 ,LiClO 4 ,LiBF 4 ,LiAsF 6 ,LiSiF 6 ,LiB(C 6 H 5 ) 4 , LiCl, LiBr, LiAlCl 4 , LiC(SO 2 CF 3 ) 3 , LiCH 3 SO3 ,LiN(SO 2 CF 3 ) 2 and LiN(SO 2 C 2 F 5 ) 2 One or more of them; the first organic solvent and the second organic solvent can be independently selected from esters and/or ethers; the esters can be chain organic acid esters, cyclic organic acid esters, fluorine-containing , chain organic acid esters containing sulfur or unsaturated bonds, cyclic organic acid esters containing fluorine, sulfur or unsaturated bonds, chain ethers, cyclic ethers, fluorine-containing, sulfur-containing or unsaturated bonds One or more of the chain ethers and fluorine-containing, sulfur-containing or unsaturated bond-containing cyclic ethers. In one embodiment, the ester may be selected from dimethyl carbonate (DMC), diethyl carbonate (DEC), ethyl methyl carbonate (EMC), methyl propyl carbonate (MPC), and dipropyl carbonate (DPC) One or more of them, the cyclic acid ester can be selected from ethylene carbonate (EC), propylene carbonate (PC), vinylene carbonate (VC), γ-butyrolactone (γ-BL) and sulphonate One or more of the esters; the ether is selected from tetrahydrofuran, 2-methyltetrahydrofuran, 1,3-dioxopentane, 4-methyl-1,3-dioxolane, dimethoxy One or more of methane, 1,2-dimethoxyethane, 1,2-dimethoxypropane and diglyme. [0030] According to the present disclosure, the electrolyte may also contain additives. The additives may be commonly used negative electrode film-forming additives and/or positive electrode film-forming additives. For example, they may be VC, FEC, PS, SN, lithium salt type additives, and cyano group-containing additives. , one or more of sulfur-containing additives and fluorine-containing additives. [0031] Aging and chemical formation are well known to those skilled in the art in light of this disclosure. In one embodiment, the aging conditions include: a temperature of 30-60°C, a time of 5-60h; the formation conditions include: a temperature of 30-90°C, a time of 5-300min, and a charging current is 0.01-1C, and the voltage is 3.2-4.0V. [0032] A second aspect of the disclosure provides a lithium battery prepared by the method provided in the first aspect of the disclosure. [0033] In a specific embodiment of the present disclosure, the lithium battery is a lithium ion battery, and the lithium ion battery includes a casing, a battery core and an electrolyte located in the casing. The battery core may include a positive electrode, a negative electrode, and a separator between the positive electrode and the negative electrode. The positive electrode may include a positive electrode current collector and a positive electrode material. The positive electrode material may include a positive electrode active material, a conductive agent, and a positive electrode binder. The positive electrode active material, conductive agent, and positive electrode binder may be a commonly used positive electrode active material in the art. Conductive agent and positive electrode binder. The negative electrode may include a negative electrode current collector and a negative electrode material. The negative electrode material may include a negative electrode active material and a negative electrode binder. The negative electrode material may also optionally include a conductive agent. The conductive agent is a conventionally used conductive agent that can be combined with the positive electrode material. The conductive agents in the layers may be the same or different, and the negative active material and negative binder may be commonly used negative active materials and negative binders in this field. Preferably, the cathode active material may be selected from one or more of spinel, layered structure nickel-manganese cathode materials and lithium iron phosphate cathode materials. More preferably, the cathode active material is spinel. stone; the negative active material may include at least one of lithium negative electrode material, graphite negative electrode material and silicon carbon negative electrode material. Preferably, the negative active material is metallic lithium. The positive electrode and the negative electrode can be prepared using methods well known to those skilled in the art. The preparation method of the positive electrode can include coating a slurry containing a positive electrode active material, a positive electrode binder and a positive electrode conductive agent on the positive electrode current collector, and then After drying, rolling and slicing, the positive electrode is obtained. Drying is usually carried out at 50-160°C, preferably 80-150°C. The preparation method of the negative electrode is similar to the preparation method of the positive electrode, which may include coating the negative electrode current collector with a slurry containing the negative electrode active material, the negative electrode binder and optionally containing the negative electrode conductive agent, and then drying, rolling, and slicing. That's the negative pole. [0034] According to the present disclosure, the thickness change of the lithium battery stored at 60°C for 35 days is 3-5%, the capacity retention rate of 700 cycles at 45°C is 79-85%, and the discharge capacity is 0.2C at -10°C/0.2C discharge capacity at normal temperature. is 63-70%. The lithium battery prepared by the method of the present disclosure not only ensures low-temperature performance, but also has good thermal stability. [0035] The present disclosure is further described below through examples, but the present disclosure is not limited thereby. [0036] Example 1 [0037] The positive electrode, separator and negative electrode are wound to form a battery core, and the battery core is installed in the battery case. The electrolyte is injected into it and aged at 45°C for 24 hours, and then transferred to the charging cabinet for charging at 5.5V. Perform high-voltage instantaneous impact treatment for 10ms. After the high-voltage instantaneous impact treatment, conduct formation treatment for 90min under the conditions of 45℃, 0.1C and 3.2V. [0038] Among them, the positive active material contained in the positive electrode is LiCoO 2 , the negative active material contained in the negative electrode is artificial graphite, the separator is a PP single-layer film, the electrolyte contains solvent EC/PC/DEC/PP/EP, additives FEC, PS, SN, ADN and lithium salt LiPF 6 , the concentration of lithium salt is 1.1mol/L. [0039] Example 2 [0040] Lithium-ion batteries were prepared using the same method as in Example 1, except that the battery was subjected to high voltage instantaneous shock treatment at 20V for 1 μs. [0041] Example 3 [0042] Lithium-ion batteries were prepared using the same method as in Example 1, except that a high voltage instantaneous impact treatment was performed at 30V for 20ms. [0043] Example 4 [0044] Lithium-ion batteries were prepared using the same method as in Example 1, except that a high-voltage instantaneous impact treatment was performed at 4V for 100ms. [0045] Example 5 [0046] Lithium-ion batteries were prepared using the same method as in Example 1, except that a high voltage instantaneous impact treatment was performed at 120V for 100ms. [0047] Example 6 [0048] Wind the positive electrode, separator and negative electrode into a battery core, install the battery core into the battery case, inject the first electrolyte into it and age it at 45°C for 24 hours, then transfer it to the formation charging cabinet for processing in 5.5 Perform high-voltage instantaneous impact treatment at V for 10ms. After the high-voltage instantaneous impact treatment is completed, the second electrolyte is injected. After aging at 45℃ for 12 hours, chemical formation treatment is performed at 45℃, 0.1C and 3.2V for 90min. . [0049] Among them, the positive active material contained in the positive electrode is LiCoO 2 , the negative active material contained in the negative electrode is artificial graphite, the separator is a PP single-layer film, and the first electrolyte contains solvents EC, PC, DEC, PP and EP (the weight ratio of EC, PC, DEC, PP and EP is 2: 1:3:2:2), additive VC and lithium salt LiPF 6 , the concentration of lithium salt is 1mol/L, and the second electrolyte contains solvents EC, PC, DEC, PP and EP (the weight ratio of EC, PC, DEC, PP and EP is 2:1:3:2:2) , additives FEC, PS, SN2%, ADN (the total weight of the second electrolyte is the basis, the content of FEC is 7% by weight, the content of PS is 3% by weight, the content of SN is 2% by weight, and the content of AND is 2 wt%) and the lithium salt LiPF 6 , the concentration of lithium salt is 1mol/L. [0050] Comparative example 1 [0051] Lithium-ion batteries were prepared using the same method as in Example 1, except that no high-voltage instantaneous impact treatment was performed after aging, and the formation treatment was directly performed. [0052] test case [0053] The lithium-ion batteries prepared in the examples and comparative examples were subjected to the performance tests shown below, and the test results are shown in Table 1. [0054] (1) Storage at 60°C for 35 days: Charge the lithium-ion battery to a fully charged state at 1C, with a cut-off current of 0.02C, store it at 60°C for 35 days, and test the cooling thickness, voltage, and internal resistance; at 25±3°C, Discharge to 3.0V at 0.2C, and record the discharge capacity as the remaining capacity; charge to full charge at 1C, with a cut-off current of 0.02C, discharge to 3.0V at 0.2C, and record the discharge capacity. [0055] Thickness change% = (thickness after storage/thickness before storage-1)×100%, [0056] Capacity recovery% = (recovery capacity after storage/capacity before storage-1)×100%. [0057] (2) Normal temperature cycle performance: Charge the lithium-ion battery at 1C to full charge at room temperature, cut off at 0.02C; leave it aside for 10 minutes, then discharge at 1C to 3.0V, and repeat this cycle 1,000 times. [0058] (3) 45°C cycle performance: Charge the lithium-ion battery at 45°C at 1C to fully charged state, cut off at 0.02C; leave it aside for 10 minutes, then discharge at 1C to 3.0V, and repeat this cycle 700 times. [0059] (4) 2C discharge performance: Charge the lithium-ion battery to full charge at 1C at room temperature and cut off at 0.02C; leave it aside for 10 minutes and test the 0.2C discharge capacity; then use the same charging mechanism to test the 2C discharge capacity. [0060] (5) Discharge performance at -10°C: Charge the lithium-ion battery to full charge at 1C at room temperature and cut off at 0.02C; leave it aside for 10 minutes and test the discharge capacity at 0.2C; then use the same charging mechanism at room temperature and test at 0.2C at -10°C. discharge capacity. [0061] Table 1 [0062] [0063] It can be seen from the above that the lithium-ion battery prepared by the method of the present disclosure has good thermal stability. [0064] The preferred embodiments of the present disclosure have been described in detail above. However, the present disclosure is not limited to the specific details in the above-mentioned embodiments. Within the scope of the technical concept of the present disclosure, various simple modifications can be made to the technical solutions of the present disclosure. These simple modifications All belong to the protection scope of this disclosure. [0065] In addition, it should be noted that each of the specific technical features described in the above-mentioned specific embodiments can be combined in any suitable manner unless there is any contradiction. In order to avoid unnecessary repetition, this disclosure describes various possible combinations. The combination method will not be further explained. [0066] In addition, any combination of various embodiments of the present disclosure can also be carried out, and as long as they do not violate the idea of ​​the present disclosure, they should also be regarded as the contents disclosed in the present disclosure. | 1. A method of preparing lithium battery, It is characterized by: The method includes: subjecting the liquid-injected and aged battery to a high-voltage instantaneous impact treatment and then forming the battery; the voltage of the high-voltage instantaneous impact treatment is higher than the voltage of the formation; The conditions for the high voltage instantaneous impact treatment include: the voltage is 5-100V and the time is 0.01 microseconds-100 milliseconds. 2. The method according to claim 1, in, The conditions for the high voltage instantaneous impact treatment include: the voltage is 5.5-20V and the time is 1 microsecond-10 milliseconds. 3. The method of claim 1, in, The lithium battery is a lithium ion battery or a metal lithium battery. 4. The method of claim 1, in, The method includes: subjecting the battery that has been injected with liquid for the first time and subjected to the first aging to the high-voltage instantaneous impact treatment, and then sequentially performs the second liquid injection, the second aging and the formation; the first The electrolyte injected in the first injection is different from the electrolyte injected in the second injection. 5. The method of claim 1, in, The method includes: connecting the positive electrode and the negative electrode of the liquid-injected and aged battery to a high-voltage impact device respectively, and performing the high-voltage instantaneous impact treatment; the high-voltage impact device is a chemical charging cabinet, a charge-discharge cabinet or a high-voltage impact device. Shock generator. 6. The method of claim 1, in, The liquid-injected and aged battery contains one or more electrolytes selected from the group consisting of ionic liquids, local high-concentration electrolytes, and organic solutions containing a first lithium salt and a first organic solvent; The ionic liquid is selected from one or more of ammonium salt ionic liquids, quaternary phosphorus salt ionic liquids, imidazole salt ionic liquids, pyrrolidine ionic liquids and piperidine ionic liquids; The local high-concentration electrolyte contains a second lithium salt, a second organic solvent and a diluent; the concentration of the second lithium salt is above 3.5 mol/L, and the diluent is selected from hydrofluoroether, hexafluoroisopropyl Methyl ether, dichloromethane, 1,1,2,2-tetrafluoroethyl-2,2,3,3-tetrafluoropropyl ether, bis(2,2,2-trifluoroethyl) ether and one or more of 1H,1H,5H-decafluoropentyl-1,1,2,2-tetrafluoroethyl ether; The first lithium salt and the second lithium salt are each independently selected from LiPF 6 ,LiClO 4 ,LiBF 4 ,LiAsF 6 ,LiSiF 6 ,LiB(C 6 H 5 ) 4 , LiCl, LiBr, LiAlCl 4 , LiC(SO 2 CF 3 ) 3 , LiCH 3 SO 3 ,LiN(SO 2 CF 3 ) 2 and LiN(SO 2 C 2 F 5 ) 2 one or more of; The first organic solvent and the second organic solvent are each independently selected from the group consisting of dimethyl carbonate, diethyl carbonate, ethyl methyl carbonate, methyl propyl carbonate, dipropyl carbonate, ethylene carbonate, and propylene carbonate. , vinylene carbonate, γ-butyrolactone, sultone, tetrahydrofuran, 2-methyltetrahydrofuran, 1,3-dioxopentane, and 4-methyl-1,3-dioxolane, dioxetane One or more of methoxymethane, 1,2-dimethoxyethane, 1,2-dimethoxypropane and diglyme. 7. The method of claim 1, in, The aging conditions include: temperature 30-60°C, time 5-60h; The conditions for the formation include: temperature of 30-90°C, time of 5-300 minutes, charging current of 0.01-1C, and voltage of 3.2-4.0V. 8. The lithium battery prepared by the method of any one of claims 1-7. 9. The lithium battery according to claim 8, in, The thickness change of the lithium battery stored at 60°C for 35 days is 3-5%, the capacity retention rate after 700 cycles at 45°C is 79-85%, and the discharge capacity at -10°C 0.2C/normal temperature 0.2C is 63-70 %. | 比亚迪股份有限公司
159 | CN115642318B | Granted | BYD CO LTD | Secondary cells charging/discharging | 2021-07-19 | 2024-12-10 | Lithium replenishment method for negative electrode, lithium replenishment device for negative electrode, negative electrode and battery | Embodiments of the present application provide a lithium replenishing method for a negative electrode, a lithium replenishing device for a negative electrode, a negative electrode, and a battery. The lithium replenishing method for a negative electrode includes sequentially passing the negative electrode through a first lithium replenishing stage and a third lithium replenishing stage. Second lithium replenishment stage; the lithium replenishment current of the first lithium replenishment stage is greater than the lithium replenishment current of the second lithium replenishment stage. The lithium replenishment method of the negative electrode adopts a staged lithium replenishment method. The first lithium replenishment stage can quickly replenish lithium for the negative electrode and improve the lithium replenishment efficiency of the negative electrode. The second lithium replenishment stage can The degree of lithium supplementation of the negative electrode can be precisely controlled, ensuring the uniformity of lithium supplementation and avoiding excessive local lithium supplementation or insufficient local lithium supplementation. Moreover, the first lithium replenishment stage and the second lithium replenishment stage generate a structurally stable SEI film to ensure the structural stability of the negative electrode, and on the basis of improving the first efficiency of the negative electrode, effectively suppressing the negative electrode. Volume expansion of the active component layer in the electrode. | Technical field [0001] This application belongs to the technical field of battery materials. Specifically, this application relates to a lithium replenishing method for a negative electrode, a lithium replenishing device for a negative electrode, a negative electrode, and a battery. Background technology [0002] As people's awareness of environmental protection continues to increase, electric vehicles have gradually entered people's lives. As the main power component of electric vehicles, lithium-ion batteries provide guarantee for the operation of electric vehicles. [0003] Most of the lithium-ion batteries currently on the market use graphite as the negative electrode material. Graphite has the characteristics of stable structure, good rate performance, high and low temperature performance and good cycle performance. However, the specific capacity of graphite can only reach a maximum of 372mAh/g, which greatly limits the improvement of the energy density of lithium-ion batteries. [0004] In addition to graphite materials, there are also some materials with high theoretical specific capacity that are expected to be used in lithium-ion battery anodes, such as silicon, tin, aluminum, zinc, germanium, antimony and other elements as well as their oxides, nitrides, sulfides, phosphorus Chemicals etc. However, the first charge and discharge efficiency of these materials is low, and the silicon anode will experience severe volume expansion during the lithium insertion/delithiation process, causing the silicon anode particles to easily pulverize and break away from electrical contact, which in turn leads to the attenuation of the battery capacity and reduces the battery capacity. Lithium-ion battery life. Contents of the invention [0005] One purpose of the embodiments of the present application is to provide a lithium replenishing method for a negative electrode, a lithium replenishing device for a negative electrode, a new technical solution for a negative electrode, and a battery. [0006] According to a first aspect of the embodiments of the present application, a lithium replenishing method for a negative electrode is provided, including: [0007] Pass the negative electrode through the first lithium replenishment stage and the second lithium replenishment stage in sequence, so that the lithium replenishment pole piece replenishes lithium for the negative electrode; [0008] The lithium replenishment current in the first lithium replenishment stage is greater than the lithium replenishment current in the second lithium replenishment stage; [0009] After the first lithium replenishment stage, the first time efficiency of the negative electrode is the first target first time efficiency, and after the second lithium replenishment stage, the first time efficiency of the negative electrode is the second target first time efficiency; [0010] The difference between the first target first time efficiency and the first time efficiency of the negative electrode without lithium supplementation is the first lithium supplementation efficiency, and the difference between the second target first time efficiency and the first time efficiency of the negative electrode without lithium supplementation is the second Lithium replenishment efficiency, the first lithium replenishment efficiency is 80%-90% of the second lithium replenishment efficiency. [0011] Optionally, the current rate range of the first lithium replenishment stage is 0.1C-0.8C. [0012] Optionally, the current rate range of the second lithium replenishment stage is 0.01C-0.08C. [0013] Optionally, the first lithium replenishment stage includes placing the negative electrode in an electrolyte containing additives, and the additives of the first lithium replenishment stage include LiPO 2 F 2 ,LiBF 4 , LiDFOB, LiBOB, FSI, TFSI, LiTDI, LiPDI, LiHDI and at least one of DFOP, so that the negative electrode forms an inorganic component on its surface. [0014] Optionally, the concentration range of the additive in the first lithium replenishing stage in the electrolyte is 0.1-20%. [0015] Optionally, the second lithium replenishment stage includes placing the negative electrode in an electrolyte containing additives. The additives of the second lithium replenishment stage include VC, VEC, FEC, FEMC, TFEC, TEP, TAP, At least one of TMSB, TMB, PS, PES and DTD, so that the negative electrode forms an organic component on its surface. [0016] Optionally, the concentration range of the additive in the second lithium replenishing stage in the electrolyte is 0.1-20%. [0017] According to a second aspect of the embodiment of the present application, a lithium replenishing device for a negative electrode is provided. The lithium replenishing device adopts the negative electrode lithium replenishing method described in the first aspect, including: [0018] The first lithium replenishment unit and the second lithium replenishment unit; [0019] The first lithium replenishment unit and the second lithium replenishment unit are both provided with lithium replenishment pole pieces; [0020] The negative electrode is disposed in the first lithium replenishment unit and the second lithium replenishment unit, and the lithium replenishment pole piece is configured to replenish lithium to the negative electrode; [0021] The lithium replenishment current of the first lithium replenishment unit is greater than the lithium replenishment current of the second lithium replenishment unit. [0022] Optionally, both the first lithium replenishing unit and the second lithium replenishing unit are filled with electrolyte, and the electrolyte is a solution of electrolyte lithium salt in a non-aqueous solvent. [0023] According to a third aspect of the embodiments of the present application, a negative electrode is provided, which is obtained by using the negative electrode lithium supplementation method described in the first aspect. [0024] According to a fourth aspect of the embodiments of the present application, a battery is provided, including a positive electrode, a separator, and the negative electrode described in the third aspect; [0025] The positive electrode and the negative electrode are respectively disposed on both sides of the separator. [0026] One technical effect of the embodiments of this application is: [0027] Embodiments of the present application provide a lithium replenishing method for a negative electrode. The lithium replenishing method for the negative electrode adopts a staged lithium replenishing method. The first lithium replenishing stage can quickly replenish lithium for the negative electrode, improving the performance of the negative electrode. Regarding the lithium replenishment efficiency of the negative electrode, the second lithium replenishment stage can accurately control the lithium replenishment degree of the negative electrode, ensuring the uniformity of lithium replenishment and avoiding excessive local lithium replenishment or insufficient local lithium replenishment. Moreover, the first lithium replenishment stage and the second lithium replenishment stage generate a structurally stable SEI film to ensure the structural stability of the negative electrode, and on the basis of improving the first efficiency of the negative electrode, effectively suppressing the negative electrode. Volume expansion of the active component layer in the electrode. [0028] Other features and advantages of the present application will become apparent from the following detailed description of exemplary embodiments of the present application with reference to the accompanying drawings. Description of the drawings [0029] The accompanying drawings, which are incorporated in and constitute a part of this specification, illustrate embodiments of the application and together with the description, serve to explain the principles of the application. [0030] Figure 1 This is a schematic diagram of a lithium replenishing device for a negative electrode provided in an embodiment of the present application. [0031] in: [0032] 1-negative electrode; 2-lithium supplement electrode; [0033] 100-the first lithium supplement unit; 200-the second lithium supplement unit. Detailed implementation [0034] Various exemplary embodiments of the present application will now be described in detail with reference to the accompanying drawings. It should be noted that the relative arrangement of components and steps, numerical expressions, and numerical values ​​set forth in these examples do not limit the scope of the present application unless otherwise specifically stated. [0035] The following description of at least one exemplary embodiment is merely illustrative in nature and is in no way intended to limit the application or its application or uses. [0036] Techniques, methods and devices known to those of ordinary skill in the relevant art may not be discussed in detail, but where appropriate, such techniques, methods and devices should be considered a part of the specification. [0037] In all examples shown and discussed herein, any specific values ​​are to be construed as illustrative only and not as limiting. Accordingly, other examples of the exemplary embodiments may have different values. [0038] It should be noted that similar reference numerals and letters refer to similar items in the following figures, so that once an item is defined in one figure, it does not require further discussion in subsequent figures. [0039] Embodiments of the present application provide a method of replenishing lithium for a negative electrode. The method of replenishing lithium for a negative electrode includes: [0040] Pass the negative electrode through the first lithium replenishment stage and the second lithium replenishment stage in sequence, so that the lithium replenishment pole piece replenishes lithium for the negative electrode; [0041] The lithium replenishment current of the first lithium replenishment stage is greater than the lithium replenishment current of the second lithium replenishment stage, that is, the first lithium replenishment stage can quickly replenish lithium for the active component layer of the negative electrode, improving the The lithium replenishment efficiency of the active component layer of the negative electrode, and the second lithium replenishment stage can accurately control the lithium replenishment degree of the active component layer of the negative electrode to ensure that the active component of the negative electrode The structural stability of the layer. After the first lithium replenishment stage, the first-time efficiency of the active component layer of the negative electrode is the first target first-time efficiency. After the second lithium replenishment stage, the first-time efficiency of the active component layer of the negative electrode is Efficiency is the second goal first efficiency. [0042] The difference between the first target first time efficiency and the first time efficiency of the active component layer of the negative electrode without lithium replenishment is the first lithium replenishment efficiency, and the difference between the second target first time efficiency and the first time efficiency of the active component layer of the negative electrode without lithium replenishment is The difference between the first lithium supplement efficiency is the second lithium supplement efficiency, and the first lithium supplement efficiency is 80%-90% of the second lithium supplement efficiency. [0043] Specifically. Taking the silica-based active component layer attached to the negative electrode as an example, the first-time efficiency of the silica-based active component layer without lithium supplementation can be 70%. Assume that the second target first-time efficiency is 95%, that is, the oxidation The first efficiency of the silicone-based active component layer after the two-stage lithium supplement reaches 95%; the first lithium supplement efficiency is 80% of the second lithium supplement efficiency, because the first The first efficiency improvement of the silica-based active component layer in the lithium supplementation stage and the second lithium supplementation stage is 95%-70% = 25%, that is, the second lithium supplementation efficiency is 25%, and the first lithium supplementation efficiency is 25%*80%=20%, so that after the first lithium supplementation stage of the silica oxide-based active component layer, the first efficiency of the silica oxide-based active component layer reaches 70% + 20% = 90%. After the silica oxide-based active component layer passes through the second lithium supplementation stage, the first efficiency of the silica oxide-based active component layer reaches 95%. [0044] The ratio between the first lithium replenishment efficiency and the second lithium replenishment efficiency is too small, that is, the first lithium replenishment stage is short, which is not conducive to rapid lithium replenishment of the active component layer of the negative electrode; and the When the ratio of the first lithium replenishment efficiency to the second lithium replenishment efficiency is too large, the lithium replenishment process left in the first lithium replenishment stage is shorter. Since the lithium replenishment speed in the first lithium replenishment stage is relatively large, It is difficult to precisely control the degree of lithium supplementation of the active component layer of the negative electrode, which reduces the structural stability of the active component layer of the negative electrode. [0045] Specifically, the active component layer of the negative electrode may include a negative active material, a binder, and a conductive agent. The negative active material may include carbon materials, silicon-based materials, tin-based materials, metal oxide materials and lithium titanate materials. Specifically, it can be natural graphite, artificial graphite, hard carbon, soft carbon, lithium titanate, iron oxide, lithium titanium phosphate, titanium dioxide, silicon, tin, aluminum, zinc, germanium, antimony and other elements as well as silicon, tin, aluminum, zinc, One or more mixtures of oxides, nitrides, sulfides, and phosphides of germanium and antimony. [0046]The binder may be one or a combination of polyvinylidene fluoride, polytetrafluoroethylene, styrene-butadiene rubber and polyacrylate. The content of the binder is 0.1-15wt%, preferably 1-7wt%, based on the total mass of the active component layer. The conductive agent can be one or more combinations of graphite, carbon fiber, carbon black, metal powder, metal oxide and fiber. The content of the conductive agent is 0.1-20wt%, preferably 1-10wt%, based on the total mass of the active component layer. [0047] The active component layer also needs to add a solvent during the preparation process. The solvent can be selected from N-methylpyrrolidone (NMP), dimethylformamide (DMF), diethylformamide (DEF), and dimethyl sulfoxide. One or more combinations of (DMSO), tetrahydrofuran (THF), water and alcohols. The amount of solvent used enables coating of the slurry of the active component layer onto the current collector layer. The ratio of the amount of solvent to the total mass of the active component layer ranges from 20 to 90 wt%, preferably 40 to 85 wt%. [0048] The lithium replenishment method for the negative electrode provided by the embodiment of the present application adopts a staged lithium replenishment method. Specifically, the lithium replenishment process of the negative electrode goes through the first lithium replenishment stage and the second lithium replenishment stage in sequence. Since the third lithium replenishment stage The lithium replenishment current in the first lithium replenishment stage is greater than the lithium replenishment current in the second lithium replenishment stage, and the first lithium replenishment stage The active component layer of the negative electrode can be quickly replenished with lithium, thereby improving the lithium replenishing efficiency of the active component layer of the negative electrode. The second lithium replenishing stage can replenish the active component layer of the negative electrode. The lithium level is precisely controlled to ensure the uniformity of lithium supplementation and avoid excessive local lithium supplementation or insufficient local lithium supplementation. Moreover, the lithium supplementation process of the first lithium supplementation stage and the second lithium supplementation stage can form a structurally stable SEI film, and the composition of the SEI film is controllable. After the negative electrode is used in a battery, the structural stability of the active component layer of the negative electrode can be ensured, and the active component layer in the negative electrode can be effectively suppressed on the basis of improving the first efficiency of the negative electrode. The volume expansion ensures the cycle retention rate of the battery. [0049] In addition, the staged lithium supplementation method of the negative electrode can also carry out three-stage lithium supplementation, four-stage lithium supplementation or more stages of lithium supplementation to improve the controllability of layered lithium supplementation of the active component of the negative electrode and improve The surface of the active component layer of the negative electrode forms the structural stability of the SEI film, thereby increasing the capacity of the battery. Moreover, in this application, a structurally stable SEI film is formed on the surface of the active component layer during the preparation of the negative electrode, which can ensure the stability of the electrode during the battery charging and discharging process. However, the SEI film on the surface of the traditional negative electrode is formed during the charging and discharging process of the battery. It is difficult to control the structure of the SEI film. Moreover, the volume change of the active material on the negative electrode during the charging and discharging process will cause the SEI film to be destroyed. The instability of the membrane will continue to consume electrolyte for repair, causing the battery to produce gas, increase impedance, and decrease capacity retention, which significantly reduces the battery's charge and discharge performance. [0050] Optionally, the current rate range of the first lithium replenishment stage is 0.1C-0.8C, preferably 0.2C-0.6C. [0051] Specifically, C is used to represent the battery charge and discharge rate, charge and discharge rate = charge and discharge current/rated capacity; for example, when a battery with a rated capacity of 100A·h is discharged with 20A, its discharge rate is 0.2C. Among the battery discharge rates, 1C, 2C, and 0.2C are all battery discharge rates, which represent a measure of battery discharge speed. When the battery capacity is discharged in 1 hour, it is called 1C discharge; when it is discharged in 5 hours, it is called 1/5 = 0.2C discharge. That is, the greater the charge and discharge rate, the higher the charge and discharge current of the battery. Using a larger current rate in the first lithium replenishment stage can shorten the lithium replenishment time of the active component layer of the negative electrode and improve the lithium replenishment efficiency of the active component layer of the negative electrode. [0052] Optionally, the current rate range of the second lithium replenishment stage is 0.01C-0.08C, preferably 0.02C-0.06C. [0053] Specifically, because the traditional lithium replenishment process uses one-time lithium replenishment, and in order to control the time of lithium replenishment, high-current lithium replenishment is required. Based on the lithium supplementation in the first lithium supplementation stage, this application ensures the uniformity of lithium supplementation and avoids excessive local lithium supplementation or insufficient local lithium supplementation through the low-current lithium supplementation process in the second lithium supplementation stage. , the lithium replenishment time can be shortened while ensuring the uniformity of lithium replenishment, and the composition of the SEI film on the surface of the active component layer of the negative electrode can be precisely controlled. [0054] Optionally, the first lithium replenishment stage includes placing the negative electrode in an electrolyte containing additives, and the additives of the first lithium replenishment stage include LiPO 2 F 2 (lithium difluorophosphate), LiBF 4 (lithium tetrafluoroborate), LiDFOB (lithium difluoroborate), LiBOB (lithium bisoxalate borate), FSI (lithium bis(fluorosulfonyl)imide), TFSI (lithium bistrifluoromethanesulfonimide) ), LiTDI (lithium 4,5-dicyano-2-(trifluoromethyl)isopyrazole), LiPDI (lithium 4,5-dicyano-2-(hexafluoroethyl)isopyrazole), At least one of LiHDI (lithium 4,5-dicyano-2-(nonafluoropropyl)isopyrazole) and DFOP (lithium bisoxalate difluorophosphate) to layer the active component of the negative electrode Inorganic components are formed on its surface. [0055] Specifically, when the negative electrode is replenishing lithium, it is necessary to replenish lithium to the active component layer on the negative electrode through a lithium replenishing electrode piece, and the negative electrode and the lithium replenishing electrode piece are generally placed in the electrolyte. The additives in the first lithium replenishment stage are added to the electrolyte. When the active component layer on the negative electrode replenishes lithium, due to the large lithium replenishment current in the first lithium replenishment stage, LiPO 2 F 2 ,LiBF 4 Additives represented by LiDFOB and LiDFOB tend to undergo a two-electron reduction reaction, thereby forming the inorganic component on the surface of the active component layer of the negative electrode. The inorganic component may specifically include Li 2 CO 3 , LiF and Li 2 O.Li 2 CO 3 , LiF and Li 2 O can be used as part of the SEI film to ensure the ionic conductivity of the negative electrode. [0056] Optionally, the concentration range of the additive in the first lithium replenishing stage in the electrolyte is 0.1%-20%, preferably 0.5%-5%. [0057] Specifically, when the negative electrode is replenishing lithium, the negative electrode and the lithium replenishing pole piece can be placed together in the electrolyte, and then the additives in the first lithium replenishing stage are added to the electrolyte, and the The concentration of the additive in the electrolyte in the first lithium supplementation stage is specifically the mass concentration. When the concentration of the additive in the first lithium replenishing stage in the electrolyte is too low, it is difficult to effectively form a film on the surface of the active component layer of the negative electrode, which is not conducive to the structural stability and capacity maintenance of the negative electrode; and so When the concentration of the additive in the first lithium replenishing stage in the electrolyte is too high, the film formation speed and thickness on the surface of the active component layer will be too large, which is not conducive to the charge and discharge of the negative electrode and reduces the Charge and discharge efficiency of the negative electrode. [0058] Optionally, the additives in the second lithium supplementation stage include at least one of VC (vinylene carbonate), VEC (ethylene carbonate), fluorinated additives, phosphorus-containing additives, boron-containing additives and sulfur-containing additives. kind. Among them, fluorinated additives can include FEC (fluorinated ethylene carbonate), FEMC (fluorinated methyl ethyl carbonate) and TFEC (bis (2,2,2-trifluoroethyl) carbonate), etc.; phosphorus-containing additives can Including TEP (triethyl phosphate) and TAP (triallyl phosphate), etc.; boron-containing additives can include TMSB (tris(trimethylsilane)borate) and TMB (trimethylborate), etc.; sulfur-containing additives can include PS (1,3-propane sultone), PES (1,3-propene sulfonate) acid lactone) and DTD (ethylene sulfate), etc., so that the active component layer of the negative electrode forms an organic component on its surface. [0059] Specifically, when the negative electrode is replenishing lithium, the additives in the second lithium replenishment stage are added to the electrolyte. When the active component layer on the negative electrode is replenishing lithium, due to the second lithium replenishment stage, The lithium replenishing current is small, and additives represented by FEC, VC, PS, VEC and DTD tend to undergo single-electron reduction reactions, thereby forming the organic component on the surface of the active component layer, and the organic component Specifically, it can include Poly VC (polyVC), Oligo-VC (VC oligomer or VC oligomer), ROCO 2 Li (R is an alkene, an alkane or a carbon chain with its group), RSO 3 Li (R is an alkene, an alkane or a carbon chain with its group), etc., Poly VC, Oligo-VC, ROCO 2 Li and RSO 3 Li can be used as a part of the SEI film, and the organic component can be combined with the inorganic component formed in the first lithium supplementation stage to form an SEI film with high strength, good elasticity and good ion conductivity. [0060] The structural representation of Poly VC and Oligo-VC is shown in the following structural formula: [0061] [0062] Optionally, the concentration range of the additive in the second lithium replenishing stage in the electrolyte is 0.1%-20%, preferably 0.5%-5%. [0063] After the negative electrode completes the first lithium replenishment stage, the inorganic component is formed on the surface of the active component layer of the negative electrode, and the inorganic component can be used as a part of the SEI film; and the second lithium replenishment stage The organic components formed after the addition of the additives in this stage can be combined with the inorganic components formed in the first lithium replenishing stage to form an SEI film with high strength, good elasticity and good ion conductivity, ensuring the stability of the negative electrode. capacity. In the case of low-current lithium supplementation in the second lithium supplementation stage, the additives and solvents in the second lithium supplementation stage tend to undergo single-electron reduction reactions, which can form organic components of the SEI film on the surface of the active component layer, The organic component is combined with the inorganic component formed in the first lithium supplementation stage to form an SEI film with high strength, good elasticity and good ion conductivity. Since the SEI film has a certain strength, it can suppress the volume expansion of the active component layer during the lithium replenishment process, and the dense SEI film can make the battery with the negative electrode more stable during the charging and discharging process, avoiding contact with the battery during the cycle. The components of the electrolyte react. At the same time, because the SEI membrane has a certain elasticity, it can avoid the rupture of the SEI membrane during the volume change of the active component layer, effectively isolate the active component layer from the electrolyte, and prevent the electrolyte from oxidizing on the active component layer. The reduction reaction corrodes the negative electrode, preventing the battery from failing during the charge and discharge cycle, and ensuring the cycle stability of the battery. [0064] See Figure 1 , the embodiment of the present application also provides a negative electrode lithium replenishment device using the negative electrode lithium replenishment method, including: [0065] The first lithium replenishment unit 100 and the second lithium replenishment unit 200; [0066] The first lithium replenishment unit 100 and the second lithium replenishment unit 200 are both provided with lithium replenishment pole pieces 2; [0067] The negative electrode 1 is disposed in the first lithium replenishment unit 100 and the second lithium replenishment unit 200, and the lithium replenishment pole piece 2 is configured to replenish lithium to the negative electrode 1; [0068] The lithium replenishing current of the first lithium replenishing unit 100 is greater than the lithium replenishing current of the second lithium replenishing unit 200 . [0069] Specifically, the first lithium replenishment unit 100 and the second lithium replenishment unit 200 may both be lithium replenishment pools, the negative electrode 1 and the lithium replenishment pole piece 2 are both arranged in the lithium replenishment pool, and the lithium replenishment pool is filled with Electrolyte, additives are added to the electrolyte. [0070]The lithium replenishment device provided by the embodiment of the present application replenishes lithium in stages to the negative electrode 1. Specifically, the lithium replenishment process of the negative electrode 1 goes through the first lithium replenishment stage and the second lithium replenishment stage in sequence. The lithium replenishment current of the first lithium replenishment stage is greater than the lithium replenishment current of the second lithium replenishment stage. The first lithium replenishment stage The active component layer can be quickly replenished with lithium to improve the lithium replenishment efficiency of the active component layer. The second lithium replenishment stage can accurately control the lithium replenishment degree of the active component layer of the lithium replenishment method, It ensures the uniformity of lithium replenishment, avoids excessive local lithium replenishment or insufficient local lithium replenishment, and ensures the cycle retention rate of the battery. [0071] In addition, the lithium-replenishing pole piece 2 can be a lithium plate. For example, the electrode material of a waste lithium battery or the lithium-containing electrolyte is used as the lithium source, and the lithium-plated metal sheet is obtained by electroplating, and the lithium-plated metal sheet is used as the lithium source. Or the lithium plate is formed by die-casting. The thickness of the lithium plate can be 0.1-5cm, preferably 0.3-4cm. [0072] Alternatively, the lithium replenishing electrode piece 2 can also be a lithium foil attached to other foil materials. Metal lithium powder or metal lithium powder can be dispersed in an organic solvent such as hexane, and then evenly coated on various One side of the film material; metal lithium can also be heated to a molten state and directly coated on one side of various film materials; lithium can also be evaporated on one side of various film materials using evaporation methods; or a roller can be used Metal lithium is deposited onto one side of various thin film materials by pressing. [0073] The above-mentioned film material can be a metal film material, such as copper foil, aluminum foil, nickel foil, iron foil, tin foil or alloys or composites thereof; it can also be a plastic or polymer film material, such as polyethylene film, polypropylene film, polypropylene film Ethylene film, polyvinylidene fluoride film, PET film material, PI film material or modifications or compounds thereof. The thickness of the lithium foil can be 1 μm-1000 μm, preferably 3 μm-200 μm. [0074] Optionally, both the first lithium replenishing unit 100 and the second lithium replenishing unit 200 are filled with electrolyte, and the electrolyte is a solution of electrolyte lithium salt in a non-aqueous solvent. [0075] Specifically, the electrolyte can be a non-aqueous electrolyte, that is, a solution of electrolyte lithium salt in a non-aqueous solvent. The electrolyte lithium salt may be selected from lithium hexafluorophosphate (LiPF 6 ), lithium perchlorate (LiClO 4 ), lithium hexafluoroarsenate (LiAsF 6 ), lithium hexafluorosilicate (LiSiF 6 ), lithium tetraphenylborate (LiB(C 6 H 5 ) 4 ), lithium chloride (LiCl), lithium | 1. A method of replenishing lithium for negative electrode, It is characterized by, include: Pass the negative electrode through the first lithium replenishment stage and the second lithium replenishment stage in sequence, so that the lithium replenishment pole piece replenishes lithium for the negative electrode; The lithium replenishment current in the first lithium replenishment stage is greater than the lithium replenishment current in the second lithium replenishment stage; After the first lithium replenishment stage, the first time efficiency of the negative electrode is the first target first time efficiency, and after the second lithium replenishment stage, the first time efficiency of the negative electrode is the second target first time efficiency; The difference between the first target first-time efficiency and the first-time efficiency of the negative electrode without lithium replenishment is the first lithium-replenishment efficiency, and the difference between the second target first-time efficiency and the first-time efficiency of the negative electrode without lithium replenishment is the second Lithium replenishment efficiency, the first lithium replenishment efficiency is 80%-90% of the second lithium replenishment efficiency; The current rate range of the first lithium replenishment stage is 0.4C-0.8C; The current rate range of the second lithium replenishment stage is 0.01C-0.08C. 2. The lithium supplement method according to claim 1, It is characterized by, The first lithium replenishment stage includes placing the negative electrode in an electrolyte containing additives, and the additives in the first lithium replenishment stage include LiPO 2 F 2 ,LiBF 4 , LiDFOB, LiBOB, FSI, TFSI, LiTDI, LiPDI, LiHDI and at least one of DFOP, so that the negative electrode forms an inorganic component on its surface. 3. The lithium supplement method according to claim 2, It is characterized by, The concentration range of the additive in the first lithium replenishing stage in the electrolyte is 0.1-20%. 4. The lithium supplement method according to claim 2, It is characterized by, The second lithium replenishment stage includes placing the negative electrode in an electrolyte containing additives. The additives of the second lithium replenishment stage include VC, VEC, FEC, FEMC, TFEC, TEP, TAP, TMSB, TMB, At least one of PS, PES and DTD, so that the negative electrode forms an organic component on its surface. 5. The lithium supplement method according to claim 4, It is characterized by, The concentration range of the additive in the second lithium replenishing stage in the electrolyte is 0.1-20%. 6. A lithium replenishing device for negative electrode, It is characterized by, The lithium replenishment device adopts the lithium replenishment method described in any one of claims 1-5, and the lithium replenishment device includes: The first lithium replenishment unit (100) and the second lithium replenishment unit (200); The first lithium replenishment unit (100) and the second lithium replenishment unit (200) are both provided with lithium replenishment pole pieces (2); The negative electrode (1) is disposed in the first lithium replenishment unit (100) and the second lithium replenishment unit (200), and the lithium replenishment pole piece (2) is configured to support the negative electrode ( 1) Supplement lithium; The lithium replenishing current of the first lithium replenishing unit (100) is greater than the lithium replenishing current of the second lithium replenishing unit (200). 7. The lithium supplement device according to claim 6, It is characterized by, The first lithium replenishing unit (100) and the second lithium replenishing unit (200) are both filled with electrolyte, and the electrolyte is a solution of electrolyte lithium salt in a non-aqueous solvent. 8. A negative electrode (1), It is characterized by, The negative electrode (1) is obtained by using the lithium supplementation method described in any one of claims 1-5. 9. A battery, It is characterized by, Comprising a positive electrode, a separator and the negative electrode (1) according to claim 8; The positive electrode and the negative electrode (1) are respectively arranged on both sides of the separator. | 比亚迪股份有限公司
160 | CN115642317B | Granted | BYD CO LTD | Cell electrodes¦Secondary cells charging/discharging | 2021-07-19 | 2024-09-10 | Lithium-ion battery, lithium-replenishing electrode and preparation method thereof | The present disclosure relates to a lithium-ion battery, a lithium-replenishing electrode and a preparation method thereof. The method includes: S1. Place the lithium electrode to be replenished and the lithium source in a first electrolyte at intervals, between the lithium electrode to be replenished and the lithium source. Apply an impact voltage between lithium sources to obtain a pretreatment electrode; S2. Perform electrochemical lithium replenishment on the pretreatment electrode; wherein the impact voltage is higher than the electrochemical lithium replenishment voltage. The disclosed method can improve the stability of the lithium supplement electrode and the uniformity of lithium supplement. | Technical field [0001] The present disclosure relates to the field of new energy, and specifically, to a lithium-ion battery, a lithium-replenishing electrode, and an electrochemical lithium-replenishing method of a lithium-ion battery electrode. Background technology [0002] Currently, most lithium-ion batteries on the market use graphite as the negative electrode material. Graphite has the following characteristics: a theoretical specific capacity of 372mAh/g, stable structure, good rate performance, satisfactory high and low temperature performance, and good cycle performance. However, the specific capacity of graphite can only reach a maximum of 372mAh/g, which means that if you want to increase the capacity of a battery, you must use more graphite, and more graphite will also lead to an increase in the volume and weight of the battery, thus As a result, the energy density of the battery cannot be greatly improved. [0003] In addition to graphite materials, there are some other materials that are expected to be used in lithium-ion battery anodes, such as silicon, tin, aluminum, zinc, germanium, antimony and other elements and their oxides, nitrides, sulfides, phosphides, etc. The theoretical specific capacity of these materials is much higher than that of graphite. For example, the theoretical specific capacity of silicon is 4400mAh/g, and that of tin is 970mAh/g, far exceeding that of graphite. Using these materials as battery negative electrodes can effectively reduce the amount of negative electrode materials on the basis of increasing battery capacity, thereby achieving the effect of increasing battery energy density. [0004] However, this type of material has not been applied for a long time. One of the problems is that its first charge and discharge efficiency is low. In actual batteries, it will consume the active lithium ions in the cathode, resulting in the utilization efficiency of the cathode material being too low. The first effect of graphite material can reach 92%, while the first effect of silicon oxide material is only about 70%. It is a more effective method to use lithium replenishment technology to replenish a part of lithium for such low-first-efficiency materials to reduce the consumption of active lithium during the first charge and discharge process. At the same time, the silicon anode will experience severe volume expansion during the lithium insertion/delithiation process, and the particles are easily pulverized and separated from electrical contact, resulting in capacity attenuation. These factors severely limit the commercial application of silicon anode materials. [0005] Among them, electrochemical lithium replenishment technology is a key technology. This technology usually puts the electrodes, lithium sources and separators that need lithium replenishment into the electrolyte. The electrodes and lithium sources need to be connected through an external circuit. In this way, an electron path and an ion path are successfully constructed between the electrode and the lithium source, thereby realizing the lithium replenishment of the electrode. The disadvantage of this technology is that conventional electrolytes electrochemically replenish lithium. Due to the uneven presence of adsorption groups on the surface of the electrode material, as well as the uneven distribution of conductive agents and current on the electrode surface, the electrode surface is unevenly replenished with lithium. Contents of the invention [0006] The purpose of this disclosure is to overcome the problem of uneven lithium replenishment on the electrode surface in existing electrochemical lithium replenishment methods, and to provide a lithium ion battery, a lithium replenishment electrode, and an electrochemical lithium replenishment method for lithium ion battery electrodes. [0007] In order to achieve the above objectives, a first aspect of the present disclosure provides a method for electrochemical lithium supplementation of lithium-ion battery electrodes, which method includes: [0008] S1. Place the lithium electrode to be replenished and the lithium source in the first electrolyte at intervals, and apply an impact voltage between the lithium electrode to be replenished and the lithium source to obtain a pretreated electrode; [0009] S2. Perform electrochemical lithium replenishment on the pretreatment electrode; wherein the impact voltage is higher than the electrochemical lithium replenishment voltage. [0010] Optionally, the method further includes: connecting the lithium electrode to be replenished to the positive electrode of the power supply through an external circuit, and connecting the lithium source to the negative electrode of the power supply through an external circuit, so as to apply the lithium electrode through the power supply. surge voltage. [0011] Optionally, the impulse voltage is 4-100V, and the time for applying the impulse voltage is 0.01 microseconds-100 milliseconds. [0012] Optionally, the impulse voltage is 5-20V, and the time for applying the impulse voltage is 1 microsecond-10 milliseconds. [0013] Optionally, the conditions for electrochemical lithium replenishment include: in the second electrolyte, the voltage is 1.5-0.5V, the current is 0.02-0.2C, the time is 30-120min, and the temperature is 20-45°C; The second electrolyte solution is the same as or different from the first electrolyte solution. [0014] Optionally, the first electrolyte contains a lithium salt and an organic solvent, and the concentration of the lithium salt is 0.1-15 mol/L; [0015] The lithium salt is selected from LiPF 6 ,LiClO 4 ,LiBF 4 ,LiAsF 6 ,LiSiF 6 ,LiB(C 6 H 5 ) 4 , LiCl, LiBr, LiAlCl 4 , LiC(SO 2 CF 3 ) 3 , LiCH 3 SO 3 ,LiN(SO 2 CF 3 ) 2 and LiN(SO 2 C 2 F 5 ) 2 one or more of; [0016] The organic solvent is selected from ester and/or ether; the ester is selected from dimethyl carbonate, diethyl carbonate, ethyl methyl carbonate, methyl propyl carbonate, dipropyl carbonate, ethylene carbonate, propylene carbonate, One or more of vinylene carbonate, γ-butyrolactone and sultone; the ether is selected from tetrahydrofuran, 2-methyltetrahydrofuran, 1,3-dioxopentane, 4-methyl-1 , one or more of 3-dioxolane, dimethoxymethane, 1,2-dimethoxyethane, 1,2-dimethoxypropane and diglyme; [0017] The lithium electrode to be replenished is the positive electrode or negative electrode of a lithium-ion battery; [0018] The lithium source is a lithium plate or a lithium foil covered on a base film; the thickness of the lithium plate is 0.1-5cm, the thickness of the lithium foil is 0.001-1mm, and the material of the base film is metal and/or polymer. [0019] Optionally, the method further includes: sequentially cleaning and drying the electrode obtained by supplementing lithium; [0020] The solution used for cleaning is selected from at least one of the volatile organic solvents in the first electrolyte; the drying conditions include: a temperature of 20-30°C and a time of 0.5-10 hours. [0021] Optionally, a separator is provided between the lithium electrode to be replenished and the lithium source, and the separator is a polyolefin porous separator. [0022] A second aspect of the disclosure provides a positive electrode or a negative electrode prepared by the method provided in the first aspect of the disclosure. [0023] A third aspect of the present disclosure provides a lithium ion battery, which contains the positive electrode and/or negative electrode provided in the second aspect of the present disclosure. [0024] Through the above technical solution, the method of the present disclosure can form a thin and uniform film on the electrode surface through the pretreatment of applying impulse voltage to the lithium replenishment electrolysis, which is beneficial to providing the uniformity and stability of subsequent lithium replenishment without changing the electrode surface. The structure of chemical pre-lithium device saves production costs. [0025] Other features and advantages of the present disclosure will be described in detail in the detailed description that follows. Description of drawings [0026] The accompanying drawings are used to provide a further understanding of the present disclosure and constitute a part of the specification. They are used to explain the present disclosure together with the following specific embodiments, but do not constitute a limitation of the present disclosure. In the attached picture: [0027] Figure 1 This is a schematic structural diagram of the lithium replenishment device used in Embodiment 1 of the present disclosure. [0028] Explanation of reference signs [0029] 1. Lithium electrode to be replenished 2. Diaphragm 3. Lithium source [0030] 4. External circuit 5. Electrolyte Detailed implementation [0031] Specific embodiments of the present disclosure will be described in detail below with reference to the accompanying drawings. It should be understood that the specific embodiments described here are only used to illustrate and explain the present disclosure, and are not intended to limit the present disclosure. [0032] A first aspect of the present disclosure provides a method for electrochemical lithium replenishment of lithium-ion battery electrodes. The method includes: S1. Place the lithium electrode to be replenished and the lithium source in a first electrolyte, and place the lithium electrode to be replenished in the first electrolyte. Apply an impact voltage to the lithium source to obtain a pretreatment electrode; S2. Perform electrochemical lithium replenishment on the pretreatment electrode; wherein the impact voltage is higher than the electrochemical lithium replenishment voltage. [0033] The disclosed method includes the step of first applying an impact voltage to the lithium electrode to be replenished, which can change the surface structure of the electrode, causing an oxidation reaction to occur on the surface of the lithium electrode to be replenished, thereby forming a thin and uniform film, which is beneficial to improving the uniformity of subsequent lithium replenishment. It has good performance and stability, and this method does not need to change the original structure of the conventional electrochemical lithium supplement device, is simple and easy to operate, and saves production costs. [0034] like Figure 1 As shown, in a specific embodiment of the present disclosure, the method further includes: connecting the lithium electrode to be replenished to the positive electrode of the power supply through an external circuit, and connecting the lithium source to the negative electrode of the power supply through an external circuit. connections to apply the surge voltage through the power supply. Preferably, the power supply is a DC power supply. [0035] According to the present disclosure, the intensity of the impulse voltage and the time for applying the impulse voltage can vary within a wide range. For example, the impulse voltage can be 4-100V, and the time for applying the impulse voltage is 0.01 microseconds-100 milliseconds. In order to improve the accuracy of condition control, preferably, the impulse voltage is 5-20V, and the time for applying the impulse voltage is 1 microsecond - 10 milliseconds. It is further preferred that the impulse voltage is 5-10V, and the time for applying the impulse voltage is 1 microsecond. -1ms. Under the above conditions, not only can the redox reaction potential of the electrolyte be achieved on the lithium electrode to be replenished, but it is also conducive to generating a thinner and more uniform film on the electrolysis surface to further improve the uniformity and stability of subsequent lithium replenishment. The safety of the disclosed method is effectively improved. [0036] According to the present disclosure, the method of electrochemical lithium supplementation is well known to those skilled in the art. In a specific embodiment, the conditions for electrochemical lithium supplementation may include: in the second electrolyte solution, the voltage is 1.5- 0.5V, current 0.02-0.2C, time 30-120min, temperature 20-45°C; the second electrolyte is the same as or different from the first electrolyte. Under the above electrochemical lithium supplementation conditions, the uniformity of surface lithium supplementation can be further improved. [0037] According to the present disclosure, the first electrolyte is a non-aqueous electrolyte commonly used by those skilled in the art. The non-aqueous electrolyte is a solution of lithium salt in a non-aqueous solvent. For example, the first electrolyte may contain a lithium salt. and an organic solvent. The concentration of the lithium salt can vary within a wide range, preferably 0.1-15 mol/L, and further preferably 1-10 mol/L. The lithium salt is commonly used by those skilled in the art and is selected from LiPF 6 ,LiClO 4 ,LiBF 4 ,LiAsF 6 ,LiSiF 6,LiB(C 6 H 5 ) 4 , LiCl, LiBr, LiAlCl 4 , LiC(SO 2 CF 3 ) 3 , LiCH 3 SO 3 ,LiN(SO 2 CF 3 ) 2 and LiN(SO 2 C 2 F 5 ) 2 one or more of them. The organic solvent can be selected from esters and/or ethers; the ester can be chain organic acid esters, cyclic organic acid esters, fluorine-containing, sulfur-containing or unsaturated bond-containing chain organic acid esters, fluorine-containing, Cyclic organic acid esters containing sulfur or unsaturated bonds, chain ethers, cyclic ethers, chain ethers containing fluorine, sulfur or unsaturated bonds, and cyclic ethers containing fluorine and sulfur or unsaturated bonds One or more of the ethers. In one embodiment, the ester may be selected from dimethyl carbonate (DMC), diethyl carbonate (DEC), ethyl methyl carbonate (EMC), methyl propyl carbonate (MPC), and dipropyl carbonate (DPC) One or more of them, the cyclic acid ester can be selected from ethylene carbonate (EC), propylene carbonate (PC), vinylene carbonate (VC), γ-butyrolactone (γ-BL) and sulphonate One or more of the esters; the ether is selected from tetrahydrofuran, 2-methyltetrahydrofuran, 1,3-dioxopentane, 4-methyl-1,3-dioxolane, dimethoxy One or more of methane, 1,2-dimethoxyethane, 1,2-dimethoxypropane and diglyme. The second electrolyte solution is the same as or different from the first electrolyte solution. [0038] According to the present disclosure, the electrolyte may also contain additives. The additives may be commonly used negative electrode film-forming additives and/or positive electrode film-forming additives. For example, they may be VC, FEC, PS, SN, lithium salt type additives, and cyano group-containing additives. , one or more of sulfur-containing additives and fluorine-containing additives. [0039] In a specific embodiment of the present disclosure, the method further includes: sequentially cleaning and drying the electrode obtained by supplementing lithium; the solution used for cleaning is selected from the volatile organic solvents in the first electrolyte. At least one of; the drying conditions include: a temperature of 20-30°C and a time of 0.5-10 hours. [0040] According to the present disclosure, the lithium electrode to be replenished is the positive electrode or the negative electrode of a lithium ion battery. The preparation methods of the positive electrode and the negative electrode are well known to those skilled in the art, and the preparation method is not specifically limited. Taking the preparation of the negative electrode as an example, the negative active material, conductive agent and binder can be dissolved in a solvent in a certain proportion and mixed to form a slurry, and then the slurry is coated on a wide conductive substrate and dried, rolled and cut. The negative electrode piece is obtained, wherein the solvent for preparing the slurry can be conventionally used by those skilled in the art, for example, it can be selected from N-methylpyrrolidone (NMP), dimethylformamide (DMF), diethylformamide One or more of (DEF), dimethyl sulfoxide (DMSO), tetrahydrofuran (THF), water and alcohol. There is no specific limit on the amount of solvent used, as long as the slurry can be coated on the conductive substrate. Preferably, the amount of solvent used is such that the content of the negative active material in the slurry is 20-90% by weight, preferably 40-40%. 85% by weight. The conditions for drying and rolling are well known to those skilled in the art. The temperature for drying the negative electrode sheet can be 60-150°C, preferably 80-110°C, and the drying time can be 0.5-5 hours. The present invention has no particular limitation on the negative electrode material. The negative electrode material may include a negative active material, a binder and a conductive agent. The negative active material can be any existing negative electrode material that can be used in lithium-ion batteries, such as natural graphite, artificial graphite, hard carbon, soft carbon, lithium titanate, iron oxide, lithium titanium phosphate, titanium dioxide, silicon, tin , aluminum, zinc, germanium, antimony and other elements as well as one or more of their oxides, nitrides, sulfides and phosphides, etc. The adhesive can be any adhesive known in the art, for example, one or more of polyvinylidene fluoride, polytetrafluoroethylene, styrene-butadiene rubber and polyacrylate can be used. The content of the binder can vary within a wide range, for example, it can be 0.1-15% by weight of the negative electrode material, preferably 1-7% by weight. The conductive agent can be any conductive agent known in the art, for example, one or more of graphite, carbon fiber, carbon black, metal powder, metal oxide and fiber can be used. The content of the conductive agent is 0.1-20% by weight of the cathode material, preferably 1-10% by weight. [0041] In a specific embodiment of the present disclosure, in order to avoid short circuit, a separator is provided between the lithium electrode to be replenished and the lithium source. Among them, the separator can be a microporous membrane made of cellulose, woven fabric, or synthetic resin. The present disclosure does not limit the selection of specific types. It can be conventionally used by those skilled in the art, and is preferably polyolefin. The porous separator is more preferably a microporous separator of polypropylene (PP) and polyethylene (PE), a separator of a copolymer of propylene and ethylene, or a separator of a polyethylene homopolymer. [0042] According to the present disclosure, the lithium source may be a self-supporting lithium plate or a lithium foil covered on a base film. The present disclosure does not place specific restrictions on the preparation method of the lithium plate. For example, the die casting method can be used. In one embodiment, a mold of a certain size is selected, and the lithium ingot is die-cast in the mold through a cold rolling process. After the die-casting is completed, a demoulding operation is performed to obtain a lithium plate that can be used for electrochemical lithium replenishment. The present disclosure has no specific requirements on the length and width of the lithium plate, which can be adjusted according to the size of the lithium replenishment device and the lithium electrode to be replenished. The thickness of the lithium plate can be 0.1-5cm, preferably 0.3-4cm. The disclosure does not specifically limit the preparation method of the lithium foil covered on the base film. In one embodiment, metallic lithium powder, or metallic lithium powder is dispersed in an organic solvent such as hexane, and then evenly coated on one side of various base films; in another embodiment, metallic lithium powder is Heated to a molten state, it is directly coated on one side of the base film; in another embodiment, an evaporation method is used to evaporate lithium on one side of the base film; in another embodiment, a roller-pressed The method deposits metallic lithium onto one side of the multi-base film. Wherein, the material of the base film can be metal and/or polymer. Preferably, the metal is selected from copper, aluminum, nickel, iron, tin or their alloys or composites, and the polymer is selected from polyethylene. , polypropylene, polypropylene, polyvinylidene fluoride, PET, PI or their modifications or compounds. The thickness of the lithium foil can be defended within a wide range, preferably 0.001-1mm, more preferably 0.003-0.2mm. [0043] A second aspect of the present disclosure provides a positive electrode or negative electrode prepared by the method provided in the first aspect of the present disclosure. [0044] A third aspect of the disclosure provides a lithium ion battery, which contains the positive electrode and/or negative electrode provided in the second aspect of the disclosure. [0045] The present disclosure does not place specific limitations on the preparation method of lithium-ion batteries. In a specific embodiment, separators commonly used in the art and the negative electrode and/or positive electrode prepared in the second aspect of the present disclosure are wound according to methods known in the art or The battery core is sequentially made by lamination and other methods, and then the pole core is placed in the battery case and then sealed to obtain the battery. Among them, the sealing method and the amount of electrolyte can be selected according to actual needs. The battery preparation method may also include placing the pole core into the battery case, adding electrolyte, and then sealing to obtain a battery. [0046] According to the present disclosure, the thickness change of the battery stored at 60°C for 35 days is 3-5%, the capacity retention rate of the battery after 500 cycles at room temperature is 70-80%, and the capacity retention rate after 500 cycles at 45°C is 78-83 %. [0047] The present disclosure is further described below through examples, but the present disclosure is not limited thereby. [0048] Example 1 [0049] S1. Such as Figure 1 As shown, the lithium electrode 1 (negative electrode) to be replenished, the separator 2 and the lithium source 3 (lithium plate with a thickness of 0.5cm) are placed in the electrolyte 5 in sequence, and the lithium electrode 1 to be replenished is connected to the power supply through the external circuit 4 Connect the negative electrode, connect the lithium source to the positive electrode of the power supply through the external circuit 4, and apply an impact voltage of 5V for 10ms between the lithium electrode 1 to be replenished and the lithium source 2 to obtain a pretreated electrode; the electrolyte contains organic solvents EC/EMC, additive FEC, lithium salt LiPF with a concentration of 1mol/L 6 ; [0050] S2. Electrochemical lithium replenishment is performed on the pretreated electrode. The conditions for electrochemical lithium replenishment are: voltage 0.8V, current 0.02C, time 2 hours, temperature 30°C. The obtained lithium replenishment electrode is cleaned with organic solvent EMC. , and dried at 30°C for 3 hours to obtain a lithium-supplemented negative electrode. [0051] Example 2 [0052] The same method as in Example 1 was used to electrochemically replenish lithium for the lithium-ion battery electrode, except that an impact voltage of 20V for 1 μs was applied between the lithium electrode 1 to be replenished and the lithium source 2. [0053] Example 3 [0054] The same method as in Example 1 was used for electrochemical lithium replenishment of lithium-ion battery electrodes, except that an impact voltage of 22V was applied for 30 milliseconds between the lithium electrode 1 to be replenished and the lithium source 2. [0055] Example 4 [0056] The same method as in Example 1 was used for electrochemical lithium replenishment of lithium-ion battery electrodes, except that a 100 ms impact voltage of 3V was applied between the lithium electrode 1 to be replenished and the lithium source 2. [0057] Example 5 [0058] The same method as in Example 1 was used to electrochemically replenish lithium for the lithium-ion battery electrode, except that an impact voltage of 120V was applied for 100 ms between the lithium electrode 1 to be replenished and the lithium source 2. [0059] Example 6 [0060] The same method as in Example 1 is used for electrochemical lithium replenishment of lithium-ion battery electrodes. The only difference is that in step S1, the electrolyte used is the first electrolyte, which contains organic solvents EC, DEC and EMC (EC , the weight ratio of DEC and EMC is 1:1:1), additive BP (based on the total weight of the first electrolyte, the content of BP is 0.01% by weight) and lithium salt LiPF with a concentration of 1mol/L 6 ; In step S2, the electrolyte used is the second electrolyte, which contains organic solvents EC, DEC and EMC (the weight ratio of EC, DEC and EMC is 1:1:1), the additive FEC (based on the weight ratio of the second electrolyte The total weight is the basis, the content of FEC is 15% by weight) and the lithium salt LiPF with a concentration of 1mol/L 6 . [0061] Comparative example 1 [0062] The same method as in Example 1 is used for electrochemical lithium replenishment of lithium-ion battery electrodes. The only difference is that no impact voltage is applied between the lithium electrode 1 to be replenished and the lithium source 2, and the electrochemical lithium replenishment is directly performed on the lithium electrode 1 to be replenished. Lithium supplementation. [0063] test case [0064] The lithium-replenished negative electrode, separator and positive electrode prepared in the Examples and Comparative Examples were rolled to form a battery core, the battery core was placed in the battery case and the electrolyte was added (the electrolyte contained EC/PC/DEC/PP=2: 2:4:2 organic solvent, 1mol/L LiPF 6 , and additives FEC, PS, SN), after sealing, a lithium-ion battery was obtained, and the performance of the lithium-ion battery was tested as follows. The test results are shown in Table 1. [0065](1) Storage at 60°C for 35 days: Charge the lithium-ion battery 1C to full charge, with a cut-off current of 0.02C, store it at 60°C for 35 days, and test the cooling thickness, voltage, and internal resistance; at 25±3°C, 0.2 C is discharged to 3.0V, and the discharge capacity is recorded as the remaining capacity; then 1C is charged to the fully charged state, the cut-off current is 0.02C, and 0.2C is discharged to 3.0V, and the discharge capacity is recorded. [0066] Thickness change% = (thickness after storage/thickness before storage-1)×100%, [0067] Capacity recovery% = (recovery capacity after storage/capacity before storage-1)×100%. [0068] (2) Normal temperature cycle performance: Charge the lithium-ion battery at 1C to fully charged state at room temperature, cut off at 0.02C; leave it aside for 10 minutes, then discharge at 1C to 3.0V, and repeat this cycle 500 times. [0069] (3) 45°C cycle performance: Charge the lithium-ion battery at 45°C at 1C to fully charged state, cut off at 0.02C; leave it aside for 10 minutes, then discharge at 1C to 3.0V, and repeat this cycle 500 times. [0070] (4) 2C discharge performance: Charge the lithium-ion battery to full charge at 1C at room temperature and cut off at 0.02C; leave it aside for 10 minutes and test the 0.2C discharge capacity; then use the same charging mechanism to test the 2C discharge capacity. [0071] (5) Discharge performance at -10°C: Charge the lithium-ion battery at 1C to full charge at room temperature and cut off at 0.02C; leave it aside for 10 minutes and test the 0.2C discharge capacity at room temperature; then use the same charging mechanism at room temperature and test at -10°C 0.2C discharge capacity. [0072] Table 1 [0073] [0074] It can be seen from the above examples that lithium-ion batteries containing lithium-replenishing electrodes prepared by the method of the present disclosure have better thermal stability and cycle performance. This is because the method of the present disclosure can effectively improve the stability and stability of the lithium-replenishing electrode. Uniformity of lithium supplementation. [0075] The preferred embodiments of the present disclosure have been described in detail above with reference to the accompanying drawings. However, the present disclosure is not limited to the specific details in the above-mentioned embodiments. Within the scope of the technical concept of the present disclosure, various simple modifications can be made to the technical solutions of the present disclosure. These simple modifications all belong to the protection scope of the present disclosure. [0076] In addition, it should be noted that each of the specific technical features described in the above-mentioned specific embodiments can be combined in any suitable manner unless there is any contradiction. In order to avoid unnecessary repetition, this disclosure describes various possible combinations. The combination method will not be further explained. [0077] In addition, any combination of various embodiments of the present disclosure can also be carried out, and as long as they do not violate the idea of ​​the present disclosure, they should also be regarded as the contents disclosed in the present disclosure. | 1. A method of electrochemical lithium replenishment for lithium-ion battery electrodes, It is characterized by: The method includes: S1. Place the lithium electrode to be replenished and the lithium source in the first electrolyte at intervals, and apply an impact voltage between the lithium electrode to be replenished and the lithium source to obtain a pretreated electrode; S2. Perform electrochemical lithium replenishment on the pretreatment electrode; wherein the impact voltage is higher than the electrochemical lithium replenishment voltage. 2. The method according to claim 1, in, The method also includes: connecting the lithium electrode to be replenished to the positive electrode of the power supply through an external circuit, and connecting the lithium source to the negative electrode of the power supply through the external circuit, so as to apply the impulse voltage through the power supply. 3. The method of claim 1, in, The impulse voltage is 4-100V, and the time for applying the impulse voltage is 0.01 microseconds-100 milliseconds. 4. The method of claim 1, in, The impact voltage is 5-20V, and the time for applying the impact voltage is 1 microsecond-10 milliseconds. 5. The method of claim 1, in, The conditions for electrochemical lithium replenishment include: in the second electrolyte, the voltage is 1.5-0.5V, the current is 0.02-0.2C, the time is 30-120min, and the temperature is 20-45°C; the second electrolyte The same as or different from the first electrolyte solution. 6. The method of claim 1, in, The first electrolyte contains a lithium salt and an organic solvent, and the concentration of the lithium salt is 0.1-15 mol/L; The lithium salt is selected from LiPF 6 ,LiClO 4 ,LiBF 4 ,LiAsF 6 ,LiSiF 6 ,LiB(C 6 H 5 ) 4 , LiCl, LiBr, LiAlCl 4 , LiC(SO 2 CF 3 ) 3 , LiCH 3 SO 3 ,LiN(SO 2 CF 3 ) 2 and LiN(SO 2 C 2 F 5 ) 2 one or more of; The organic solvent is selected from ester and/or ether; the ester is selected from dimethyl carbonate, diethyl carbonate, ethyl methyl carbonate, methyl propyl carbonate, dipropyl carbonate, ethylene carbonate, propylene carbonate, One or more of vinylene carbonate, γ-butyrolactone and sultone; the ether is selected from tetrahydrofuran, 2-methyltetrahydrofuran, 1,3-dioxopentane, 4-methyl-1 , one or more of 3-dioxolane, dimethoxymethane, 1,2-dimethoxyethane, 1,2-dimethoxypropane and diglyme; The lithium electrode to be replenished is the positive electrode or negative electrode of a lithium-ion battery; The lithium source is a lithium plate or a lithium foil covered on a base film; the thickness of the lithium plate is 0.1-5cm, the thickness of the lithium foil is 0.001-1mm, and the material of the base film is metal and/or polymer. 7. The method of claim 1, in, The method also includes: sequentially cleaning and drying the electrode obtained by supplementing lithium; The solution used for cleaning is selected from at least one of the volatile organic solvents in the first electrolyte; the drying conditions include: a temperature of 20-30°C and a time of 0.5-10 hours. 8. The method of claim 1, in, A separator is also provided between the lithium electrode to be replenished and the lithium source, and the separator is a polyolefin porous separator. 9. The positive electrode or negative electrode prepared by the method according to any one of claims 1-8. 10. A lithium-ion battery, It is characterized by: This lithium ion battery contains the positive electrode and/or negative electrode according to claim 9. | 比亚迪股份有限公司
161 | CN115642316B | Granted | BYD CO LTD | Cell electrodes¦Secondary cells servicing/maintenance¦Electrolyte accumulators manufacture | 2021-07-19 | 2024-10-11 | Electrochemical lithium replenishment device, electrochemical lithium replenishment method and lithium-ion battery | This application provides an electrochemical lithium replenishing device, which includes an electrolytic tank filled with electrolyte, a lithium source placed in the electrolyte and separated from each other, and a negative electrode sheet to be replenished with lithium. The negative electrode sheet and the lithium source are respectively connected to the positive electrode of the power supply. , the negative electrode is electrically connected; wherein, the electrochemical lithium replenishment device also includes a gas purge component. The gas purge component is used to introduce purge gas into the electrolyte during the process of replenishing lithium for the negative electrode sheet by turning on the power supply. Blow the surface of the negative electrode sheet. Using this electrochemical lithium replenishing device to replenish lithium to the negative electrode sheet can improve the uniformity and lithium replenishment efficiency of the negative electrode, and improve the first-week Coulombic efficiency and cycle life of lithium batteries made from the lithium-replenished negative electrode sheet. This application also provides an electrochemical lithium supplementation method and a lithium-ion battery. | Technical field [0001] The present application relates to the technical field of lithium-ion batteries, and specifically relates to an electrochemical lithium replenishment device, an electrochemical lithium replenishment method and a lithium-ion battery. Background technology [0002] Lithium-ion batteries are known as one of the most widely used secondary batteries due to their advantages such as high energy density, long cycle life, and no memory effect. With the development of economy and technology, portable electronic devices (such as mobile phones, tablet computers, etc.), electric vehicles and other industries have put forward higher requirements for the energy density of lithium-ion batteries. Among them, pre-supplementing lithium to the positive or negative electrode of the battery can compensate for the irreversible consumption of active lithium during the first charging process, thereby improving the first Coulombic efficiency of the battery and increasing the energy density of the battery. [0003] At present, it is common to pre-supply lithium to the negative electrode of a battery. One of the common methods is to electrochemically replenish lithium to the negative electrode. See attached Figure 1 , the electrochemical lithium replenishment technology usually places the battery pole piece A1 to be replenished with lithium, the diaphragm S1, and the lithium source C1 in the electrolyte. A1 and C1 are electrically connected through an external circuit, so that when the power is turned on, A1 and C1 The electronic path and the ion path are constructed to realize the lithium replenishment of the negative electrode sheet A1. However, the existing electrochemical lithium replenishment technology has high unevenness in the lithium insertion into the negative electrode, and thus cannot effectively improve the first-cycle Coulombic efficiency of lithium batteries made with lithium-replenished negative electrode sheets. Contents of the invention [0004] In view of this, this application provides an electrochemical lithium replenishment device and a lithium replenishment method for battery negative electrodes to solve the problems of low lithium replenishment efficiency and uneven lithium embedding on the surface of the negative electrode sheet existing in the existing electrochemical lithium replenishment technology. [0005] Specifically, the first aspect of this application provides an electrochemical lithium replenishment device, including an electrolytic tank filled with electrolyte, a lithium source placed in the electrolyte, and a negative electrode sheet to be replenished with lithium, and the negative electrode sheet The negative electrode sheet and the lithium source are placed separately from the lithium source, and the negative electrode sheet and the lithium source are electrically connected to the positive and negative electrodes of the power supply respectively; wherein, the electrochemical lithium replenishment device also includes a gas purge component, and the gas purge component The cleaning assembly is used to pass purge gas into the electrolyte to purge the surface of the negative electrode sheet during the process of turning on the power supply and replenishing lithium on the negative electrode sheet. [0006] The electrochemical lithium replenishment device provided by this application contains a gas purge component that can pass purge gas into the electrolyte. The purge gas can increase the fluidity of the electrolyte and improve the convection capability between the negative electrode sheet and the electrolyte. , to ensure that the concentration of the electrolyte near the negative electrode sheet is relatively uniform, and can also remove the bubbles adsorbed on the negative electrode sheet A2 during the electrochemical lithium replenishment process, so that the negative electrode sheet is fully in contact with the electrolyte, and improves the uniformity and lithium replenishment efficiency of the negative electrode. , which can effectively improve the first-week Coulombic efficiency and cycle life of lithium batteries made with lithium-replenished negative electrode sheets. [0007] Optionally, the purge gas can purge the surface of the negative electrode sheet. At this time, the introduction of the purge gas can better improve the uniformity and lithium replenishment efficiency of the negative electrode. [0008] In some embodiments of the present application, the gas purge assembly has a ventilation pipeline inserted into the electrolyte. The ventilation pipeline is immersed in a portion of the electrolyte and is spaced apart on the tube wall facing the negative electrode sheet. There are several holes through which the purge gas flows out and purges the surface of the negative electrode sheet. [0009] Optionally, the portion of the ventilation pipeline immersed in the electrolyte includes a first pipe section, a second pipe section and a third pipe section connected in sequence, and the first pipe section, the second pipe section and the third pipe section form a receiving space, And the opening direction of the receiving space is toward the top cover of the electrolytic cell, and the negative electrode sheet to be replenished with lithium, the separator and the lithium source are all located in the receiving space. Further, the second pipe section is perpendicular to the first pipe section and the third pipe section. In some embodiments, the portion of the ventilation pipeline immersed in the electrolyte is arranged along the bottom and side walls of the electrolytic tank, and several holes are provided on the wall facing the negative electrode sheet. [0010] Optionally, the gas purge assembly includes a gas supply source connected to the ventilation pipeline. A pump and a flow adjustment valve are provided on the pipeline connecting the ventilation pipeline to the gas supply source. The flow adjustment valve The valve is used to regulate the flow of purge gas flowing into the electrolytic cell. [0011] Optionally, the electrochemical lithium replenishment device further includes a gas treatment device connected to the electrolytic cell. The gas treatment device is used to process the gas escaping from the electrolytic cell to obtain waste gas and usable gas respectively. Circulating gas used as purge gas. In some embodiments, one outlet of the gas treatment device is connected to the exhaust gas collector, and the other outlet is connected to the gas supply source. [0012] Wherein, the purge gas includes an inert gas, and the inert gas includes at least one of argon and helium. Inert gases do not participate in the electrochemical lithium replenishment process. [0013] Further, the purge gas also includes gases that can participate in the formation of the SEI film (solid electrolyte membrane). The gases that can participate in the formation of the negative electrode SEI film include sulfur-containing gases, nitrogen-containing gases, oxygen-containing gases, fluorine-containing gases, At least one type of reducing hydrocarbon gas. [0014] Wherein, the sulfur-containing gas includes at least one of hydrogen sulfide, sulfur dioxide, and sulfur trioxide. The nitrogen-containing gas includes at least one of nitrogen, nitric oxide, and nitrogen dioxide. The oxygen-containing gas includes at least one of oxygen, carbon monoxide, and carbon dioxide. The fluorine-containing gas includes at least one of fluorine gas, carbon tetrafluoride, perfluorobutadiene, nitrogen trifluoride, hexafluoroethane, perfluoropropane, trifluoromethane, and sulfur hexafluoride. The reducing hydrocarbon gas includes at least one of ethylene, propylene, butene, acetylene, propyne, and butyne. [0015] Optionally, when the purge gas contains both an inert gas and a gas that can participate in forming the negative SEI film, the volume ratio of the gas that can participate in forming the negative SEI film in the purge gas is 0.1-50. %. Specifically, the volume ratio may be 1%, 2%, 5%, 10%, 20%, 30%, 40% or 45%, etc. [0016] Optionally, the electrochemical lithium replenishment device further includes a pole piece unwinding mechanism and a pole piece rewinding mechanism, the negative electrode piece to be replenished is arranged on the pole piece unwinding mechanism, and the pole piece rewinding mechanism The structure is configured to pull the negative electrode sheet to be replenished with lithium so that it can be immersed in the electrolyte for lithium replenishment, and to wind up the negative electrode sheet after lithium replenishment. [0017] In a second aspect, the present invention provides an electrochemical lithium supplementation method for battery negative electrodes, which includes the following steps: [0018] Place the negative electrode sheet and lithium source to be replenished in the electrolyte, and place the negative electrode sheet to be replenished with lithium away from the lithium source. Place the negative electrode sheet and the lithium source respectively with the positive and negative electrodes of the power supply. Electrically connect, turn on the power supply to replenish lithium to the negative electrode piece, and after the lithium replenishment is completed, the negative electrode piece after replenishing lithium is obtained; [0019] Wherein, during the process of replenishing lithium to the negative electrode sheet, a purge gas is introduced into the electrolyte. [0020] Optionally, a ventilation pipe connected to a gas supply source is inserted into the electrolyte; the ventilation pipe is immersed in a portion of the electrolyte, and a plurality of holes are spaced on the wall facing the negative electrode sheet, So that the purge gas flows out from the hole and is blown toward the surface of the negative electrode sheet. As for the specific type of the purge gas, it is as described previously in this application and will not be described again here. [0021] Further, the part of the ventilation pipeline immersed in the electrolyte includes a first pipe section, a second pipe section and a third pipe section connected in sequence, and the first pipe section, the second pipe section and the third pipe section form a receiving space, and The opening direction of the receiving space faces the top cover of the electrolytic cell, and the negative electrode sheet to be replenished with lithium, the separator and the lithium source are all located in the receiving space. [0022] Optionally, the electrolyte is installed in an electrolytic cell, and the electrolytic cell is also connected to a gas treatment device. The gas treatment device processes the gas escaping from the electrolytic cell to obtain waste gas and gas that can be used as Purge gas circulation gas. [0023] The electrochemical lithium replenishment method provided in the second aspect of this application can increase the convection capacity between the negative electrode sheet and the electrolyte by introducing purge gas into the electrolyte during the lithium replenishment process, ensuring the electrolyte near the negative electrode sheet. The concentration is relatively uniform, and it can also remove the bubbles adsorbed on the negative electrode sheet A2 during the electrochemical lithium replenishment process, so that the negative electrode sheet is fully in contact with the electrolyte, improving the uniformity and lithium replenishment efficiency of the negative electrode. [0024] In a third aspect, the present application provides a lithium-ion battery, including a lithium-replenished negative electrode sheet. The lithium-replenished negative electrode sheet is prepared by the electrochemical lithium replenishment method described in the second aspect of the present application, or by using the following method: The electrochemical lithium replenishment device described in the first aspect of this application is obtained by replenishing lithium. [0025] In some embodiments of the present application, the lithium ion battery includes a lithium-replenished negative electrode sheet, a positive electrode sheet, a separator and an electrolyte located between the lithium-replenished negative electrode sheet and the positive electrode sheet. [0026] The above-mentioned lithium-replenished negative electrode sheet has been evenly embedded with suitable lithium ions. During the first charging process of the lithium battery assembled using it, the irreversible consumption of active lithium extracted from the positive electrode by the negative electrode can be greatly reduced, and the first Coulombic efficiency of the battery can be improved. capacity and cycle performance, thereby improving the energy density of the battery. Description of drawings [0027] Figure 1 This is a schematic structural diagram of a conventional electrochemical lithium replenishment device. [0028] Figure 2a A schematic structural diagram of an electrochemical lithium replenishment device provided in an embodiment of the present application. [0029] Figure 2b Another structural schematic diagram of an electrochemical lithium replenishment device provided in an embodiment of the present application. [0030] Figure 2c Another structural schematic diagram of an electrochemical lithium replenishment device provided in an embodiment of the present application. Detailed implementation [0031] The technical solutions of the embodiments of the present application will be described in detail below with reference to the accompanying drawings. [0032] See Figure 2a , the electrochemical lithium replenishment device provided by this application includes: an electrolytic tank 10 filled with electrolyte 10a, a lithium source C2 placed in the electrolyte 10a, a separator S2, and a negative electrode sheet A2 to be replenished with lithium, the negative electrode sheet A2, and the lithium source C2 is electrically connected to the positive and negative electrodes of the power supply Au respectively. The negative electrode piece A2 is immersed in the electrolyte when the lithium supplement is started, and is separated from the lithium source C2 by a separator S2. Of course, in other embodiments of the present application, the above-mentioned separator A2 can also be omitted, and it is only necessary to control the negative electrode sheet A2 to be replenished with lithium and the lithium source C2 to be placed at a certain distance to avoid direct contact between the two. [0033] The electrochemical lithium replenishment device also includes a gas purge assembly, which is used to pass purge gas (arrow) into the electrolyte 10a during the process of replenishing lithium to the negative electrode sheet A2 by turning on the power Au. direction) to purge the surface of the negative electrode sheet A2. [0034] and Figure 1 Compared with the existing electrochemical lithium replenishment device shown, the purge gas output from the gas purge assembly can cause gas disturbance to the electrolyte, which enhances the convection ability between the electrolyte and the negative electrode sheet A2, and improves the electrolysis near the negative electrode sheet. The concentration uniformity of the liquid can avoid the lack of lithium ions for lithium insertion in the electrolyte near the negative electrode sheet, and the presence of the purge gas can also remove the bubbles adsorbed on the negative electrode sheet A2 during the electrochemical lithium replenishment process, so that the negative electrode sheet and electrolysis Full contact with the liquid to improve the uniformity and lithium replenishment efficiency of the negative electrode. In addition, the introduction of purge gas can dilute the concentration of flammable and explosive gases (such as hydrogen, etc.) generated during the electrochemical lithium replenishment process, thereby making the electrochemical lithium replenishment process safer. [0035] Figure 2a, a ventilation pipe of the gas purge assembly is shown. The ventilation pipe 20 is immersed in the pipe section of the electrolyte, and has a plurality of holes spaced at intervals on the pipe wall facing the negative electrode sheet A2. The purge gas in the ventilation pipe 20 can flow out from each hole, and can forward purge the surface of the negative electrode sheet, thereby improving the purge efficiency. This further improves the uniformity of lithium replenishment of the negative electrode sheet. Optionally, the shape of the holes opened in the wall of the ventilation pipe 20 is not limited, and may be circular, elliptical, rectangular, trapezoidal, regular polygonal or other irregular shapes. It can be understood that the ventilation pipe 20 can be inserted into the electrolyte in the electrolytic tank 10 through the opening on the top cover of the electrolytic tank 10 . [0036] Among them, the ventilation pipeline of the gas purge assembly is not limited to Figure 2a The arrangement shown in can be adjusted according to the placement of the negative electrode sheets in the electrolytic tank. For example, when the negative electrode sheet A2 is placed parallel to the bottom of the electrolytic cell 10, the air outlet of the ventilation pipe of the gas purge assembly can be directly directed toward the negative electrode sheet A2. [0037] See Figure 2b , the embodiment of the present application also provides another situation of the ventilation pipeline. The part of the ventilation pipeline 20 immersed in the electrolyte includes a first pipe section 201, a second pipe section 202 and a third pipe section 203 connected in sequence, and these three pipe sections form a receiving space, where the negative electrode sheet A2 to be replenished, the separator S2 and The lithium sources C2 are all located in the accommodation space, and the opening direction of the accommodation space faces the top cover of the electrolytic cell 10 . Among them, the first pipe section 201 and the third pipe section 203 are perpendicular to the bottom of the electrolytic tank 10 (that is, parallel to the side walls of the electrolytic tank 10), and are respectively facing the opposite side surfaces of the negative electrode sheet A2, and the second pipe section 202 is parallel to the electrolytic tank 10. The bottom of the tank 10 and the side facing the negative electrode sheet A2, and the tube walls of these three pipe sections facing the negative electrode sheet A2 are all provided with holes at intervals. At this time, the ventilation pipe 20 can not only better remove the adsorption bubbles generated on the negative electrode sheet A2, but also improve the fluidity of the electrolyte in the entire electrolytic tank 10, greatly improving the overall uniformity of the electrolyte concentration. . In some embodiments, Figure 2b The portion of the ventilation pipe 20 shown that is immersed in the electrolyte can be arranged along the bottom and side walls of the electrolytic tank 10 , and several holes are provided on the pipe wall facing the negative electrode sheet A2 . The above-mentioned first pipe section 201 and the third pipe section 203 are arranged against the side wall of the electrolytic tank 10 , and the second pipe section 202 is arranged against the bottom of the electrolytic tank 10 . Wherein, the ventilation pipeline 20 can be arranged in the above-mentioned manner by means of a bracket disposed in the electrolytic cell 10 . [0038] It can be understood that the above-mentioned gas purging assembly includes a gas supply source 30 connected with the ventilation pipeline 20 (see Figure 2a , Figure 2b ). Optionally, a pump (not shown) for delivering purge gas is provided on the pipeline connecting the ventilation pipeline 20 and the gas supply source 30, and a flow regulating valve (not shown) is provided on the pipeline connecting the ventilation pipeline 20 and the pump. (out), used to adjust the flow rate and flow rate of the purge gas flowing into the electrolyte, controllably improve the convection ability between the electrolyte and the negative electrode sheet, and promote the uniformity and reaction rate of lithium embedding on the surface of the negative electrode sheet. [0039] The number of gas supply sources 30 may be one or more. When there is one type of purge gas, the number of gas supply sources may be one; when the purge gas includes two or more types, the number of gas supply sources 30 may be It can be multiple, corresponding to the type of purge gas, or it can be a mixed gas source of multiple gases. The number of vent pipes is not limited to one. When there are two or more purge gases, the electrolyte can be entered through two vent pipes, or two or more purge gases can be mixed outside the electrolytic cell 10. Enter the electrolyte through a vent line. Figure 2b , only one air supply source 30 and one ventilation pipeline 20 are used as examples. In addition, the method of introducing the purge gas into the electrolyte 10a may be continuous introduction, intermittent introduction, or pulse introduction. [0040] Please continue to refer to Figure 2a and Figure 2b , the electrochemical lithium supplement device provided by this application also includes a gas treatment device 40 connected with the electrolytic cell 10. The gas treatment device 40 can collect the gas escaping from the electrolytic cell 10, process and separate it, and obtain waste gas respectively. and circulating gas that can be reused as purge gas. by Figure 2b For example, the gas processed by the gas treatment device 40 can be divided into two paths. One path is waste gas, which flows into the waste gas collector 50 connected to an outlet of the gas treatment device 40; the other path is circulating gas, which flows into the blower through the circulating gas pipeline. Air supply source 30 for scavenging gas. The existence of the gas treatment device 40 can process the flammable and explosive gases and electrolyte volatiles generated during the electrochemical lithium replenishment process, reducing the direct emission of pollution to the environment. The recycled gas obtained after treatment can be used as a blower. The scavenging gas is recycled, saving costs. Wherein, the communication pipeline between the gas treatment device 40 and the electrolytic cell 10 is not inserted into the electrolyte, such as Figure 2c As in , the end of the communication pipeline extends above the liquid level of the electrolyte in the electrolytic tank, or the communication pipeline is not located in the electrolytic tank and is only connected to the opening on the top cover of the electrolytic tank 10 . [0041] In addition, in order to facilitate the batch replenishment of lithium in the negative electrode sheets, batteries with excellent electrochemical performance can be obtained by assembly. In industry, the negative electrode sheet to be replenished with lithium is generally rolled into a roll and immersed in the electrolyte in different areas for lithium replenishment. See Figure 2c , Figure 2c Another structural schematic diagram of an electrochemical lithium replenishment device provided in an embodiment of the present application. The electrochemical lithium replenishment device also includes a mechanism for transporting the negative electrode piece A2 to be replenished with lithium, which may specifically include a pole piece unwinding mechanism 60 and a pole piece rewinding mechanism 70 , both of which are placed outside the electrolytic tank 10 . One end of the negative electrode piece A2 to be replenished with lithium is wound on the pole piece unwinding mechanism 60, and the other end is wound on the pole piece rewinding structure 70. The pole piece rewinding structure 70 is configured to pull the negative electrode piece A2 to be replenished with lithium. The belt can be immersed in the electrolyte 10a for electrochemical lithium replenishment, and the negative electrode sheet after lithium replenishment is rolled up. Figure 2c The electrochemical lithium replenishment device shown is more convenient for batch lithium replenishment of negative electrode sheets and is convenient for industrial application. Figure 2c , a first intermediate roller 61 is fixed in the electrolytic cell 10 close to the pole piece unwinding mechanism 60, and a second intermediate roller 71 is arranged between the first intermediate roller 61 and the pole piece winding structure 70. The second intermediate roller 71 Located above and outside the electrolytic tank 10, it can be fixed on external components. The negative electrode sheet A2 to be replenished with lithium can bypass the first transfer roller 61 and the second transfer roller 71 so that the negative electrode sheet A2 to be replenished with lithium can be parallel to the separator S2 between the first transfer roller 61 and the second transfer roller 71 status. This can facilitate shortening the ion conduction path between the negative electrode sheet A2 to be replenished with lithium and the lithium source C2. In other embodiments of the present application, the mechanism for rewinding and unwinding the negative electrode sheet A2 to be replenished with lithium can also be constructed in other ways, such as having more than three transfer rollers, etc., to increase the traveling distance of the electrode sheet in the electrolyte. Increase the efficiency of lithium supplementation. [0042] Understandably, in adopting Figure 2c When the device shown is replenishing lithium, the rolled negative electrode sheet A2 is flattened in sections and immersed in the electrolyte to replenish lithium in sequence. After the lithium replenishment is completed, each section of the negative electrode sheet is rolled up in sequence and stored for later use. When it is necessary to assemble a battery, the rolled lithium-replenished negative electrode sheet can be unfolded, cut to the required size, and assembled into a battery. [0043] In this application, the purging gas used to purge the surface of the negative electrode sheet A2 may include an inert gas. The inert gas includes at least one of argon and helium. Obviously, inert gas does not participate in the electrochemical lithium replenishment process and has little impact on the quality of the electrode piece after lithium replenishment. [0044] In some embodiments of the present application, in addition to inert gases, the above-mentioned purge gas also contains gases that can participate in the formation of the SEI film. The gases that can participate in the formation of the negative electrode SEI film can include sulfur-containing gases, nitrogen-containing gases, oxygen-containing gases, gases containing At least one of fluorine gas and reducing hydrocarbon gas. Specifically, the gas that can participate in forming the negative electrode SEI film can be one of the five gases (such as fluorine-containing gas), any two (for example, a mixture of sulfur-containing gas and nitrogen-containing gas, nitrogen-containing gas and oxygen-containing gas). mixture of gases), any three (for example, a mixture of sulfur-containing gas, nitrogen-containing gas and reducing hydrocarbon gas), any four (for example, sulfur-containing gas, nitrogen-containing gas, oxygen-containing gas, reducing hydrocarbon gas) a mixture of gases), or all five. The introduction of gases that can participate in the formation of the SEI film of the negative electrode can improve the quality and film-forming efficiency of the SEI film formed on the surface of the negative electrode sheet during the lithium replenishment process, thereby better improving the assembly of the negative electrode sheet after lithium replenishment. The first-cycle cycle efficiency and cycle performance of the full battery will be beneficial to the improvement of the energy density of the full battery. [0045] Specifically, the sulfur-containing gas may include hydrogen sulfide (H 2 S), sulfur dioxide (SO 2 ), sulfur trioxide (SO 3 ) at least one of the following. During the electrochemical lithium replenishment process, the sulfur-containing gas introduced can react with the electrolyte and active lithium on the surface of the negative electrode sheet to generate lithium sulfate, which can be used as one of the components of the SEI film to enhance the strength and stability of the SEI film. , thereby better improving the first-cycle cycle efficiency and cycle performance of full batteries made with lithium-replenished negative electrode sheets. [0046] Nitrogen-containing gases may include nitrogen (N 2 ), nitric oxide (NO), nitrogen dioxide (NO 2 ) at least one of the following. Nitrogen-containing gas can participate in the electrochemical lithium replenishment process and react on the surface of the negative electrode to generate inorganic lithium salts such as lithium nitrate, lithium nitrite, and lithium nitride, which become components of the SEI film and improve the stability and strength of the SEI film. And increase its electronic conductivity, thereby better improving the first-cycle cycle efficiency, cycle performance and rate performance of full batteries made with lithium-supplemented negative electrode sheets. [0047] The oxygen-containing gas may include oxygen (O 2 ), carbon monoxide (CO), carbon dioxide (CO 2 ) at least one of the following. Oxygen-containing gas can react with the electrolyte and active lithium on the surface of the negative electrode sheet to generate lithium oxide, lithium carbonate, etc., which can be used as one of the components of the SEI film to enhance the strength and stability of the SEI film. [0048] Fluorine-containing gases may include fluorine gas (F 2 ), carbon tetrafluoride (CF 4 ), perfluorobutadiene (C 4 F 6 ), nitrogen trifluoride (NF 3 ), hexafluoroethane (C 2 F 6 ), perfluoropropane (CF 3 CHFCF 3 ), trifluoromethane (CHF 3 ), sulfur hexafluoride (SF 6 ) at least one of the following. The introduced fluorine-containing gas can participate in the electrochemical lithium replenishment process, react on the surface of the negative electrode sheet to generate lithium fluoride, etc., increasing the content of LiF and other components in the SEI film, thereby increasing the strength and stability of the SEI film. [0049] Reducing hydrocarbon gases may include ethylene (C 2 H 4 ), propylene (C 3 H 6 ), butene (C 4 H 8 ), acetylene (C 2 H 2 ), propyne (C 3 H 4 ), butyne (C 4 H 6 ) at least one of the following. Reducing hydrocarbon gases can participate in the electrochemical lithium replenishment process, helping to react on the surface of the negative electrode to form an SEI film containing a polymer with a certain toughness, improving the density and elasticity of the SEI film, improving its structural stability, and can It is better to improve the volume expansion problem of full batteries made with lithium-replenished negative electrode sheets during the charge and discharge cycle, thereby improving the cycle performance of the battery. [0050]Further, when the purge gas contains both an inert gas and a gas that can participate in forming the negative electrode SEI film, the volume proportion of the gas that can participate in forming the negative electrode SEI film in the purge gas can be 0.1%-50%. Specifically, the volume ratio may be 0.5%, 1%, 2%, 5%, 10%, 20%, 30%, 40% or 45%, etc. Mixing inert gases and gases that can participate in forming the negative SEI film in an appropriate proportion can better balance the efficiency, uniformity and safety of electrochemical lithium replenishment, so that the electrochemical performance of the battery can be better improved. In some embodiments, the volume ratio may be 0.1-20%. At this time, the electrochemical lithium replenishment process is safer. For example, in some embodiments, the purge gas is a mixed gas of argon and carbon tetrafluoride, where the volume proportion of carbon tetrafluoride in the overall purge gas is 1.5%. In another embodiment, the purge gas is a mixed gas of argon, carbon tetrafluoride, and perfluorobutadiene, where the volume proportions of carbon tetrafluoride and perfluorobutadiene in the overall purge gas are They are 0.4% and 0.7% respectively. [0051] In this application, the lithium source C2 for electrochemically replenishing lithium for the negative | 1. An electrochemical lithium replenishing device, comprising an electrolytic tank filled with electrolyte, a lithium source placed in the electrolyte and a negative electrode sheet to be replenished with lithium, the negative electrode sheet and the lithium source being placed separately, The negative electrode sheet and the lithium source are electrically connected to the positive and negative electrodes of the power supply respectively; in, The electrochemical lithium replenishment device further includes a gas purge component, which is used to pass purge into the electrolyte during the process of turning on the power supply to replenish lithium for the negative electrode sheet. gas to purge the surface of the negative electrode sheet. 2. The electrochemical lithium supplement device as claimed in claim 1, It is characterized by: The gas purge assembly has a ventilation pipe inserted into the electrolyte. A portion of the ventilation pipe is immersed in the electrolyte. A plurality of holes are spaced on a wall facing the negative electrode sheet. The purge The gas flows out through the holes and purges the surface of the negative electrode sheet. 3. The electrochemical lithium supplement device as claimed in claim 2, It is characterized by: The electrochemical lithium replenishing device further includes a separator placed in the electrolyte, and the negative electrode sheet and the lithium source are separated by the separator; The part of the ventilation pipeline immersed in the electrolyte includes a first pipe section, a second pipe section and a third pipe section connected in sequence, and the first pipe section, the second pipe section and the third pipe section form a receiving space, and the receiving space The opening direction of the space faces the top cover of the electrolytic cell, and the negative electrode sheet to be replenished with lithium, the separator and the lithium source are all located in the receiving space. 4. The electrochemical lithium supplement device as claimed in claim 1, It is characterized by: The electrochemical lithium replenishment device also includes a gas treatment device connected to the electrolytic cell. The gas treatment device is used to process the gas escaping from the electrolytic cell to obtain waste gas and purge gas respectively. of circulating air. 5. The electrochemical lithium supplement device according to any one of claims 1-4, It is characterized by: The purge gas includes an inert gas including at least one of argon and helium. 6. The electrochemical lithium supplement device as claimed in claim 5, It is characterized by: The purge gas also includes gases that can participate in the formation of the negative electrode SEI film. The gases that can participate in the formation of the negative electrode SEI film include sulfur-containing gases, nitrogen-containing gases, oxygen-containing gases, fluorine-containing gases, and reducing hydrocarbon gases. at least one; Wherein, the sulfur-containing gas includes at least one of hydrogen sulfide, sulfur dioxide, and sulfur trioxide; the nitrogen-containing gas includes at least one of nitrogen, nitric oxide, and nitrogen dioxide; and the oxygen-containing gas includes oxygen , at least one of carbon monoxide and carbon dioxide; the fluorine-containing gas includes fluorine gas, tetrafluorocarbon, perfluorobutadiene, nitrogen trifluoride, hexafluoroethane, perfluoropropane, trifluoromethane, hexafluoro At least one of sulfur dioxide; the reducing hydrocarbon gas includes at least one of ethylene, propylene, butene, acetylene, propyne, and butyne. 7. The electrochemical lithium supplement device as claimed in claim 6, It is characterized by: The volume proportion of the gas that can participate in forming the negative electrode SEI film in the purge gas is 0.1-50%. 8. The electrochemical lithium supplement device as claimed in claim 1, It is characterized by: The electrochemical lithium replenishment device also includes a pole piece unwinding mechanism and a pole piece rewinding mechanism. The negative electrode piece to be replenished is arranged on the pole piece unwinding mechanism. The pole piece rewinding mechanism is configured to traction. The negative electrode sheet to be replenished with lithium is transported so that it can be soaked in the electrolyte for lithium replenishment, and the negative electrode sheet after replenishing lithium is rolled up. 9. An electrochemical lithium replenishment method for battery negative plates, It is characterized by: Includes the following steps: Place the negative electrode sheet and lithium source to be replenished with lithium in the electrolyte, separate the negative electrode sheet and the lithium source from the lithium source, and connect the negative electrode sheet and the lithium source to the positive and negative electrodes of the power supply respectively. Connect and turn on the power supply to replenish lithium to the negative electrode piece. After the lithium replenishment is completed, the negative electrode piece after lithium replenishment is obtained; Wherein, during the process of replenishing lithium to the negative electrode sheet, a purge gas is introduced into the electrolyte to purge the surface of the negative electrode sheet. | 比亚迪股份有限公司
162 | CN115642225B | Granted | BYD CO LTD | Cell electrodes¦Secondary cells servicing/maintenance | 2021-07-19 | 2024-10-11 | Prelithiation method of negative electrode plate and prelithiation equipment of negative electrode plate | This application provides a prelithiation method for negative electrode plates, which includes: providing a negative electrode plate, using an electrochemical method to replenish lithium on the negative electrode plate to obtain a pre-lithiated negative electrode plate precursor, and the lithium replenishing temperature is 5°C -35℃; perform reforming treatment on the precursor of the pre-lithiated negative electrode plate to obtain the pre-lithiated negative electrode plate; the reforming treatment includes one or more of heat treatment, microwave treatment and light treatment; heat treatment The temperature is 100℃-200℃. This method can obtain a highly stable SEI film on the surface of the negative electrode sheet. Applying the pre-lithiated negative electrode sheet in the battery can effectively improve the Coulombic efficiency and rate performance of the battery, and ensure that the battery has good high temperature resistance. . This application also provides a pre-lithiation device for the negative electrode plate, the pre-lithiated negative electrode plate and the lithium secondary battery. | Technical field [0001] The present application relates to the field of lithium-ion batteries, and specifically relates to a prelithiation method for negative electrode plates and a prelithiation equipment for negative electrode plates. Background technology [0002] During the first charge and discharge of a lithium-ion battery, part of the electrolyte will react at the negative electrode of the battery and combine with the lithium ions released from the positive electrode to form a solid electrolyte membrane (SEI membrane). The formation of the SEI film will consume lithium in the battery and convert lithium into inactive lithium-containing compounds, thereby causing reversible lithium loss and reducing the first efficiency and discharge capacity of the battery. [0003] In order to make up for the lithium loss caused by the formation of the SEI film during the first charge, electrochemical methods can be used to replenish lithium on the negative electrode. However, the SEI film formed on the surface of the negative electrode after replenishing lithium using the existing electrochemical method is inherently resistant to high temperature stability. Poor performance. During high-temperature battery performance testing, the SEI film is prone to decomposition, resulting in deterioration of interface performance, aggravation of battery side reactions, and degradation of battery performance. Therefore, it is necessary to provide a new prelithiation method for the negative electrode sheet to improve the stability of the SEI film formed by electrochemical lithium supplementation. Contents of the invention [0004] In view of this, this application provides a pre-lithiation method for the negative electrode sheet. This method can form a highly stable SEI film on the surface of the negative electrode sheet. The pre-lithiated negative electrode sheet can be effectively used in batteries. It can greatly improve the Coulombic efficiency and rate performance of the battery, and ensure that the battery has good high temperature resistance. This application also provides a pre-lithiation device for the negative electrode plate, the pre-lithiated negative electrode plate and the lithium secondary battery. [0005] The first aspect of the present application provides a method for prelithiation of a negative electrode sheet, which includes: providing a negative electrode sheet, using an electrochemical method to replenish lithium on the negative electrode sheet to obtain a prelithiated negative electrode sheet precursor, The temperature of lithium replenishment is 5°C-35°C; the pre-lithiated negative electrode plate precursor is subjected to reforming treatment to obtain the pre-lithiated negative electrode plate; the reforming treatment includes heating treatment, microwave treatment and illumination One or more of the treatments; the temperature of the heat treatment is 100°C-200°C. [0006] In the prelithiation method of the negative electrode plate provided by this application, an SEI film is first formed on the surface of the negative electrode plate through an electrochemical reaction to offset the irreversible lithium loss during the first charge of the battery. At the lithium replenishment temperature of 5°C-35°C Under this condition, it is conducive to the formation of a dense and uniform SEI film; and then through the reforming treatment, the components in the SEI film are reformed and converted into substances with higher stability, that is, an SEI film with good stability is obtained, thereby improving the lithium ion Electrochemical performance and thermal stability of batteries. [0007] Optionally, the reforming treatment environment includes a vacuum environment or an inert gas atmosphere. [0008] Optionally, the vacuum degree of the vacuum environment is less than or equal to -80Kpa. [0009] Optionally, the inert gas in the inert gas atmosphere includes one or more of nitrogen, helium, neon, argon, krypton and xenon. [0010] Optionally, the reforming treatment time is 10s-600min. [0011] Optionally, the heating treatment includes electrical heating. [0012] Optionally, the heating treatment time is 10s-600min. Further, the heating time is 60min-300min. [0013] Optionally, the microwave processing power is 1KW-50KW. Further, the power of the microwave processing is 5KW-20KW. [0014] Optionally, the frequency of the microwave treatment is 10000Hz-10000MHz. Further, the frequency of the microwave treatment is 900MHz-2500MHz. [0015] Optionally, the microwave treatment time is 10s-2000s. Further, the microwave treatment time is 180s-1800s. [0016] Optionally, the wavelength of the illumination treatment is 10nm-1600nm. Further, the wavelength of the illumination treatment is 20nm-70nm, or the wavelength of the illumination treatment is 800nm-1100nm. [0017] Optionally, the time of the light treatment is 5min-300min. [0018] Optionally, the electrochemical method includes: immersing the lithium source and the negative electrode piece in the electrolyte, electrically connecting the lithium source and the negative electrode piece to the positive and negative electrodes of the power supply respectively, and turning on the power supply, The negative electrode sheet is replenished with lithium, and an SEI film is formed on the surface of the negative electrode sheet to obtain a prelithiated negative electrode sheet precursor. [0019] Optionally, the negative electrode sheet includes a carbon-based negative electrode sheet, a silicon-based negative electrode sheet, a tin-based negative electrode sheet, a lithium negative electrode sheet, a sodium negative electrode sheet, a potassium negative electrode sheet, a magnesium negative electrode sheet, and a zinc negative electrode. One or more of pole pieces and aluminum negative pole pieces. Further, the negative electrode piece includes a silicon-based negative electrode piece. [0020] The prelithiation method of the negative electrode sheet provided in the first aspect of this application can form a dense and highly stable SEI film on the surface of the negative electrode sheet, thereby effectively preventing side reactions caused by direct contact between the electrolyte and the negative electrode material, and improving the performance of the battery. Cycle performance and safety performance. [0021] In a second aspect, the present application provides a prelithiation device for negative electrode plates, including: a prelithiation component, a reforming treatment component, and a device located between the prelithiation component and the reforming treatment component. Transmission mechanism; the pre-lithiation component is used to electrochemically replenish lithium for the negative electrode piece to obtain a pre-lithiated negative electrode piece precursor; the transmission mechanism is used to transfer the pre-lithiation negative electrode piece precursor to In the reforming treatment component, the reforming treatment component is used to perform reforming treatment on the pre-lithiated negative electrode sheet precursor to obtain a pre-lithiated negative electrode sheet. [0022] Optionally, the pre-lithium assembly includes a power supply, an electrolyte, and a lithium source and negative electrode piece placed in the electrolyte. The lithium source and the negative electrode piece are respectively connected to the positive electrode and the negative electrode of the power supply. Electrical connection. [0023] Optionally, the reforming treatment assembly includes a processor and a treatment chamber, and the heater is used to heat the treatment chamber; the heater includes one of a heater, a microwave processor, and a light processor. or more. [0024] Optionally, the reforming treatment component further includes a vacuum pump or an inert atmosphere device. [0025] Optionally, the heater includes one or more of a heater, a microwave processor, and a light processor. [0026] Optionally, the heater includes one or more of an electromagnetic heater and a resistance heater. [0027] The prelithiation equipment for negative electrode plates provided in the second aspect of this application has high production efficiency and is suitable for large-scale production. The prelithiated negative electrode piece obtained by using prelithiation equipment has good structural stability. When applied to lithium secondary batteries, the battery can have good cycle performance and safety performance. [0028] In a third aspect, the present application provides a pre-lithiated negative electrode sheet, which is prepared by the pre-lithiation method of the negative electrode sheet described in the first aspect of the present application. [0029] In a fourth aspect, the present application provides a lithium secondary battery, including a positive electrode, a negative electrode, a separator and an electrolyte, wherein the negative electrode includes the pre-lithiated negative electrode sheet as described in the third aspect of the present application. [0030] The lithium secondary battery provided in the fourth aspect of the present application can have higher energy density and cycle life because its negative electrode adopts the pre-lithiated negative electrode sheet of the present application. Description of the drawings [0031] Figure 1 A prelithiation method for the negative electrode plate provided in one embodiment of the present application; [0032] Figure 2 A schematic structural diagram of the prelithiation equipment for the negative electrode plate provided in one embodiment of the present application; [0033] Figure 3 A schematic structural diagram of a prelithiation component provided for an embodiment of the present application; [0034] Figure 4 A schematic structural diagram of a renormalization processing component provided in an embodiment of the present application; [0035] Figure 5 A schematic structural diagram of a reforming processing component provided for another embodiment of the present application; [0036] Figure 6 This is a scanning electron microscope image of the pre-lithiated negative electrode piece prepared in Example 1 of the present application; [0037] Figure 7 This is a scanning electron microscope image of the lithium-supplemented negative electrode piece prepared in Comparative Example 2 of the present application. Detailed implementation [0038] The technical solutions in the embodiments of the present application will be clearly and completely described below with reference to the accompanying drawings in the embodiments of the present application. Obviously, the described embodiments are only some of the embodiments of the present application, rather than all of the embodiments. Based on the embodiments in this application, all other embodiments obtained by those of ordinary skill in the art without creative efforts fall within the scope of protection of this application. [0039] The core components of lithium secondary batteries include positive electrodes, negative electrodes, electrolytes, separators, and corresponding connecting accessories and circuits. During charging, lithium ions are detached from the cathode's crystal lattice, and are embedded in or react with the negative electrode after being transported by the electrolyte; during discharge, lithium ions are detached from the negative electrode, and are inserted into the cathode's crystal lattice after passing through the electrolyte. However, during the first charging process of a lithium secondary battery, part of the electrolyte will undergo a reduction reaction on the surface of the negative electrode and combine with the lithium ions released from the positive electrode to form a solid electrolyte interface film (SEI film). The formation of the SEI film will consume the battery's Active lithium converts active lithium into inactive lithium-containing compounds, causing reversible lithium loss and reducing the first efficiency and discharge capacity of the battery. Replenishing lithium to the negative electrode can make up for the loss of active lithium in the battery during the first charge. The embodiments of the present application provide a prelithiation method for the negative electrode sheet. Using this method to process the negative electrode sheet can form a stable SEI film on the surface of the negative electrode sheet, thereby isolating the electrolyte from the negative electrode sheet and reducing battery life. Reduce the loss of active lithium and improve the overall performance of the battery. [0040] See Figure 1 , Figure 1 The prelithiation method for the negative electrode sheet provided in one embodiment of the present application includes: [0041] Step 100: Provide the negative electrode piece, and use the electrochemical method to replenish lithium on the negative electrode piece to obtain a pre-lithiated negative electrode piece precursor. The lithium replenishing temperature is 5°C-35°C; [0042] Step 200: Perform reforming treatment on the pre-lithiated negative electrode plate precursor to obtain the pre-lithiated negative electrode plate; the reforming treatment includes one or more of heat treatment, microwave treatment and light treatment; the heat treatment The temperature is 100℃-200℃. [0043]In step 100 of this application, electrochemical lithium replenishment includes: immersing the lithium source and the negative electrode piece in the electrolyte, then electrically connecting the lithium source and the negative electrode piece to the positive and negative electrodes of the power supply respectively, turning on the power supply, and aligning the negative electrode piece. Tablets for lithium supplementation. This electrochemical method simulates the environment of the first charging of the battery to remove lithium ions from the lithium source and restore them with electrons on the negative electrode piece, thereby replenishing lithium to the negative electrode piece. The use of electrochemical lithium replenishment is conducive to the formation of a dense and uniform SEI film on the surface of the negative electrode, and electrochemical lithium replenishment can achieve precise control of the amount of lithium replenishment by adjusting the concentration of lithium salts in the electrolyte and the voltage and current. This method has a simple process and is conducive to industrial production. [0044] In the embodiment of the present application, the temperature for electrochemical lithium replenishment is 5°C-35°C. Controlling the temperature of the electrochemical lithium replenishment process can ensure that the formed SEI film is dense and uniform on the one hand, and can reduce side reactions on the other hand. If the temperature of the electrochemical lithium replenishment process is too high, the SEI film will continue to form. The thickness of the SEI film is too large, causing a large interface resistance, hindering lithium ion transmission, and is not conducive to the cycle performance of the battery; and too high a temperature will also cause electrolysis. The electrolyte lithium salt in the liquid decomposes, triggering a series of side reactions, and the electrolyte lithium salt LiPF 6 For example, LiPF 6 Easily decomposes into LiF and PF when heated 5 ,PF 5 As a strong Lewis acid, it will cause many side reactions, such as the generation of HF to corrode the interface of the SEI film, and the formation of deposits on the surface of the negative electrode, increasing the interface resistance and reducing the safety performance of the battery. [0045] In the embodiment of the present application, the lithium source for electrochemical lithium supplementation can be a self-supporting lithium plate or a lithium foil attached to other thin film materials. The thin film material can be a metal thin film material, such as copper foil, aluminum foil, nickel foil, etc. Foil, iron foil, tin foil and their alloys or composites, the film material can also be a plastic or polymer film material, such as polyethylene film, polypropylene film, polypropylene film, polyvinylidene fluoride film, polyethylene terephthalate Glycol ester (PET) film, polyimide (PI) film and their modified materials or composites. [0046] In the embodiment of the present application, when a lithium plate is used as the lithium source, the lithium plate can be prepared by a die-casting method. In some embodiments of the present application, the preparation of lithium plates includes: selecting a mold of a specific size, die-casting lithium ingots in the mold through a cold rolling process, and performing a demoulding operation after the die-casting is completed to obtain lithium that can be used for electrochemical lithium replenishment. plate. In this application, the length and width of the lithium plate can be adjusted according to the size of the lithium replenishment device and the negative electrode piece that needs to replenish lithium. In some embodiments of the present application, the thickness of the lithium plate is 1mm-5cm, and further, the thickness of the lithium plate is 3mm-4cm. In the embodiment of the present application, when a lithium foil attached to other film materials is used as the lithium source, the lithium source may be prepared by: dispersing metallic lithium powder in an organic solvent such as hexane, and then applying the dispersion to the film One side of the material; the lithium source can also be prepared by heating metallic lithium until it melts, and coating the molten liquid directly on one side of the film material; the lithium source can also use evaporation to evaporate lithium on the film material one side of the film material; or use a rolling method to deposit lithium onto one side of the film material. [0047] In the embodiment of the present application, the electrolyte for electrochemical lithium replenishment is a non-aqueous electrolyte, and the non-aqueous electrolyte refers to a solution of electrolyte lithium salt in a non-aqueous solvent. The electrolyte solution may be a conventional non-aqueous electrolyte solution known to those skilled in the art. For example, the electrolyte lithium salt can be selected from lithium hexafluorophosphate (LiPF 6 ), lithium perchlorate (LiClO 4 ), lithium tetrafluoroborate (LiBF 4 ), lithium hexafluoroarsenate (LiAsF 6 ), lithium hexafluorosilicate (LiSiF 6 ), lithium tetraphenylborate (LiB(C 6 H 5 ) 4 ), lithium chloride (LiCl), lithium bromide (LiBr), lithium chloroaluminate (LiAlCl 4 ) and lithium fluoroalkyl sulfonate (LiC(SO 2 CF 3 ) 3 ), LiCH 3 SO 3 ,LiN(SO 2 CF 3 ) 2 ,LiN(SO 2 C 2 F 5 ) 2 one or more of them. The non-aqueous organic solvent can be selected from ethylene carbonate, propylene carbonate, butylene carbonate, dimethyl carbonate, diethyl carbonate, dipropyl carbonate, methyl ethyl carbonate, methyl propyl carbonate, ethyl propyl carbonate, One or more of methyl formate, ethyl acetate, methyl propionate, ethyl propionate, butyl propionate, and ethyl butyrate. The non-aqueous organic solvent can also be selected from one or more organic esters containing fluorine, sulfur or unsaturated bonds. In some embodiments of the present application, the non-aqueous solvent is selected from chain ether and cyclic ether solutions or mixed solutions, wherein the chain ether includes dimethoxymethane (DMM), 1,2-dimethoxyethane (DME). ), 1,2-dimethoxypropane (DMP) and diglyme (DG), and one or more of other fluorine-containing, sulfur-containing or unsaturated bond-containing chain organic esters ; Cyclic ethers can be tetrahydrofuran (THF), 2-methyltetrahydrofuran (2-MeTHF), 1,3-dioxolane (DOL) and 4-methyl-1,3-dioxolane (4 -MeDOL), and one or more of other fluorine-containing, sulfur-containing or unsaturated bond-containing chain organic esters. In some embodiments of the present application, the electrolyte further includes a film-forming additive. The film-forming additive may be fluoroethylene carbonate, lithium difluorophosphate, tris(trimethylsilane)borate, or tris(trimethylsilane)phosphoric acid. One or more of ester, tris(trimethylsilane)phosphite, ethylene sulfate, ethylene carbonate and propylene carbonate. In the embodiment of the present application, the concentration of the electrolyte lithium salt in the electrolyte solution is 0.1 mol/L-15 mol/L. In some embodiments of the present application, the concentration of the electrolyte lithium salt in the electrolyte solution is 1 mol/L-10 mol/L. [0048] In this application, the negative electrode sheet is replenished with lithium through an electrochemical method to obtain a prelithiated negative electrode sheet precursor. The prelithiated negative electrode sheet precursor includes a negative electrode sheet body and an SEI film formed on the surface of the negative electrode sheet body. In this application, the SEI film of the prelithiated negative electrode sheet precursor contains a large amount of inorganic lithium salts and organic lithium salts. The inorganic lithium salts include but are not limited to LiF, Li 2 CO 3 , Li 2 O, LiOH, organic lithium salts including but not limited to (CH 2 OCO 2 Li) 2 , LiOCO 2 CH 3 , LiOCO 2 C 2 H 5 ,LiOCH 3 , (LiCO 2 ) 2 . Further research by this application found that in the SEI film formed after electrochemical lithium replenishment of the negative electrode plate, the nucleation and growth of some inorganic lithium salts were incomplete, resulting in large internal stress in the SEI film and poor stability of the SEI film; and The organic lithium salt in the SEI film has poor thermal stability and is prone to decomposition during battery use, causing damage to the SEI film, which in turn triggers a series of side reactions between the electrolyte and the negative electrode material. More seriously, it can cause thermal runaway of the battery. Therefore, the negative electrode sheet obtained directly from electrochemical lithium supplementation has poor high temperature resistance, and its application in batteries is not conducive to the cycle performance and safety performance of the battery. [0049] In order to solve the above problems, this application performs reforming treatment on the pre-lithiated negative electrode piece obtained by electrochemical lithium supplementation. The reforming treatment includes one or more of heating treatment, microwave treatment and light treatment. During the reforming process, the organic lithium salt in the SEI film of the pre-lithiated negative electrode plate precursor will be dissolved and transformed, and the inorganic lithium salt in the SEI film will be aged and regenerated, thereby changing the components of the SEI film. Reforming occurs, greatly improving the stability of the SEI film. Specifically, the pre-lithiated negative electrode sheet precursor obtained after electrochemical lithium replenishment of the negative electrode sheet contains part of the electrolyte. During the reforming process, the electrolyte affects the organic lithium salts and inorganic lithium salts in the SEI film. It has a certain dissolving effect, causing organic lithium salts and inorganic lithium salts to dissolve or age under the action of electrolyte. Taking the electrolyte solvents DMC and EC as an example, the dissolving capabilities of DMC and EC for organic lithium salts and inorganic lithium salts in the SEI film are as follows: [0050] (CH 2 OCO 2 Li) 2 >LiOCO 2 CH 3 >LiOH>LiOCO 2 C 2 H 5 >LiOCH 3 >LiF>(LiCO 2 ) 2 [0051] For the organic lithium salt in the SEI membrane, the dissolution of the organic lithium salt means that during the reforming process, the molecular motion accelerates and the organic lithium salt can be dissolved in the electrolyte. The conversion of organic lithium salts refers to the decomposition and conversion of organic lithium salts into inorganic lithium salts during the reforming process. Take (CH 2 OCO 2 Li) 2 For example, (CH 2 OCO 2 Li) 2 The reactions that occur during the renormalization process are as follows: [0052] (CH 2 OCO 2 Li) 2 →Li 2 CO 3 +CH 2 CH 2 +CO 2 +1/2O 2 [0053] It can be seen from the reaction formula that the reforming treatment can reduce the unstable organic lithium salts in the SEI film and convert them into stable inorganic components, thus improving the structural stability of the negative electrode piece. [0054] For the inorganic lithium salt in the SEI film, the rebirth of the inorganic lithium salt refers to the new inorganic lithium salt generated by dissolution and transformation of the unstable organic lithium salt in the SEI film during the reforming process, thus improving the SEI film. The content of inorganic lithium salt in the SEI film greatly improves the thermal stability. The aging of inorganic lithium salts refers to the fact that under the combined action of reforming treatment and electrolyte, inorganic lithium salts fully nucleate and grow to form stable substances. The aging of inorganic lithium salts is beneficial to promote the growth of inorganic components and release the internal stress of the SEI film, thereby improving the structural stability of the SEI film. [0055] In this application, in addition to promoting the dissolution and transformation of organic lithium salts and the aging reaction of inorganic lithium salts, the reforming treatment can also promote the remaining reactions of the electrochemical lithium replenishment process. Taking the electrolyte solvent as EC as an example, in During the reforming process, the electrolyte lithium salt in the electrolyte and the electrolyte can react as follows: [0056] 2EC+2Li + C n 2- →Li 2 CO 3 +CH 2 CH 2 +C n [0057] Taking the electrolyte solvent as PC as an example, during the reforming process, the electrolyte lithium salt in the electrolyte and the electrolyte can react as follows: [0058] 2PC+2Li + C n 2- →Li 2CO 3 +CH 3 CHCH 2 +C n [0059] It can be seen from the above reaction formula that the reforming treatment can promote the intermediate reaction of electrochemical lithium supplementation, thereby ensuring that each component in the SEI film is fully converted into stable substances and obtaining a structurally stable SEI film. [0060] In this application, reforming the pre-lithiated negative electrode plate precursor can also fully remove the electrolyte solvent remaining in the pre-lithiated negative electrode plate precursor after electrochemical lithium replenishment, and promote the complete evaporation of the electrolyte solvent. It is beneficial to the subsequent steps of battery production such as rolling, hot pressing, and tab welding. Since the components and proportions of solvents and additives in the battery electrolyte need to be prepared in advance during battery assembly, if the electrolyte solvent remains in the negative electrode plate, the components and content of the electrolyte will be changed when the electrode plate is assembled into a battery. , and some electrolyte solvents used in electrochemical lithium replenishment are not suitable for the solvent system required for battery performance, which will cause uncontrollable effects on the battery. [0061] In the embodiment of the present application, the reforming treatment method includes one or more of heating treatment, microwave treatment and light treatment. In the embodiment of the present application, the time of the reforming process is 10s-600min. In some embodiments of the present application, the reforming treatment time is 60 min-300 min. The time of the reforming treatment may be, but is not limited to, 10s, 1min, 10min, 30min, 60min, 90min, 120min, 150min, 300min, 500min or 600min. Controlling the reforming treatment within a certain period of time can ensure that the SEI film is fully reformed and modified, thereby improving the stability of the SEI film. The pre-lithiated negative electrode sheet obtained after the reforming treatment can be used to assemble a battery. Or an electrochemical device, so that the battery or electrochemical device has excellent high-temperature cycle and high-temperature storage performance. [0062] In some embodiments of the present application, the pre-lithiated negative electrode plate precursor is reformed by heat treatment, wherein the heat treatment includes electric heating, and the electric heating includes one or more of electromagnetic heating and resistance heating. . In the embodiment of the present application, the temperature of the heat treatment is 100°C-200°C. The temperature of the heat treatment may specifically be, but is not limited to, 100°C, 120°C, 150°C, 170°C or 200°C. When the temperature of the heat treatment is too high, most of the components in the SEI film will thermally decompose, making it impossible to suppress side reactions between the electrolyte and the negative electrode. If the heat treatment temperature is too low, the unstable organic lithium salt in the SEI film cannot be effectively decomposed, and the effect of reforming the SEI components of the counter electrode piece cannot be achieved. In the embodiment of the present application, when heating is used for reforming treatment, the time of reforming treatment is 60 min-300 min. [0063] In some embodiments of the present application, microwave treatment is used to reform the prelithiated negative electrode plate precursor. When microwave treatment is used, the microwave energy can be converted into the internal energy of the negative electrode piece. Compared with the heating method of heating from outside to inside, the heating rate of microwave treatment is faster, and microwave treatment has a negative impact on the weight of the prelithiated negative electrode piece. The effect of the whole process is more uniform. In the embodiment of the present application, the power of microwave processing is 1KW-50KW, the frequency of microwave processing is 10000Hz-10000MHz, and the time of microwave processing is 10s-2000s. In some embodiments of the present application, the power of microwave processing is 5KW-20KW, the frequency of microwave processing is 900MHz-2500MHz, and the time of microwave processing is 180s-1800s. In the embodiment of the present application, the power of microwave processing may be, but is not limited to, 1KW, 2KW, 5KW, 10KW, 20KW, 30KW, 40KW or 50KW. Controlling the power of microwave treatment can ensure that the microwave fully dissolves the unstable organic lithium salt in the SEI film and removes the electrolyte in the pre-lithiated negative electrode piece. [0064] In some embodiments of the present application, illumination treatment is used to reform the prelithiated negative electrode plate precursor. When using light treatment, in addition to increasing the temperature of the pre-lithiated negative electrode plate precursor through photothermal conversion, light treatment can also excite electrons, catalyze the remaining reduction reactions in the electrolyte, and promote the complete growth of the SEI film. In the embodiment of the present application, when illumination treatment is used for the renormalization process, the wavelength of the illumination treatment is 10nm-1600nm, and the time of the illumination treatment is 5min-300min. In some embodiments of the present application, the wavelength of the illumination treatment is 20nm-70nm, and the time of the illumination treatment is 5min-120min. When the wavelength of illumination is 20nm-70nm, the high-energy particles in the light wave have a strong impact, which can accelerate the movement of molecules and provide energy, thus promoting the conversion of organic lithium salts and the generation of inorganic components in the SEI film, thereby improving the resistance of the SEI film. High temperature performance. In some embodiments of the present application, the wavelength of the illumination treatment is 800nm-1100nm, and the time of the illumination treatment is 30min-240min. When the wavelength of illumination is 800nm-1100nm, the light wave is easily converted into heat, thereby promoting the dissolution of organic lithium salts in the SEI film and the aging of inorganic lithium salts. [0065] In the embodiment of the present ap | 1. A prelithiation method for negative electrode plates, It is characterized by: include: Provide a negative electrode piece, and use an electrochemical method to replenish lithium on the negative electrode piece to obtain a prelithiated negative electrode piece precursor, and the temperature of the lithium replenishment is 5°C-35°C; The pre-lithiated negative electrode plate precursor is subjected to a reforming treatment to obtain a pre-lithiated negative electrode plate; the reforming treatment includes one or more of heating treatment, microwave treatment and light treatment; The temperature of the heating treatment is 100°C-200°C; the power of the microwave treatment is 1KW-50KW; the wavelength of the light treatment is 10nm-1600nm; the time of the reforming treatment is 10s-600min. 2. The prelithiation method as claimed in claim 1, It is characterized by: The reforming treatment environment includes a vacuum environment or an inert gas atmosphere; the vacuum degree of the vacuum environment is less than or equal to -80Kpa. 3. The prelithiation method as claimed in claim 1, It is characterized by: The electrochemical method includes: immersing the lithium source and the negative electrode piece in the electrolyte, electrically connecting the lithium source and the negative electrode piece to the positive and negative electrodes of the power supply respectively, turning on the power supply, and applying the negative electrode to the electrolyte. The electrode piece is replenished with lithium, and an SEI film is formed on the surface of the negative electrode piece to obtain a prelithiated negative electrode piece precursor. 4. A prelithiation equipment for the prelithiation method of the negative electrode plate according to any one of claims 1 to 3, It is characterized by: include: A prelithiation component, a reforming treatment component, and a transmission mechanism located between the prelithiation component and the reforming treatment component; The pre-lithiation component is used to electrochemically replenish lithium for the negative electrode piece to obtain a pre-lithiated negative electrode piece precursor; the transmission mechanism is used to transfer the pre-lithiated negative electrode piece precursor to the heavy In the reforming treatment component; the reforming treatment component is used to perform reforming treatment on the pre-lithiated negative electrode plate precursor to obtain the pre-lithiated negative electrode plate. 5. Prelithiation equipment as claimed in claim 4, It is characterized by: The pre-lithium assembly includes a power source, an electrolyte, and a lithium source and a negative electrode piece placed in the electrolyte. The lithium source and the negative electrode piece are electrically connected to the positive electrode and the negative electrode of the power supply respectively. 6. Prelithiation equipment as claimed in claim 4 or 5, It is characterized by: The reforming processing component includes a processor and a processing chamber. The processor is used to perform reforming processing on the pre-lithiated negative electrode plate precursor; the processor includes a heater, a microwave processor and a light treatment one or more of the devices. 7. Prelithiation equipment as claimed in claim 6, It is characterized by: The reforming treatment component also includes a vacuum pump or an inert atmosphere device. 8. A prelithiated negative electrode piece, It is characterized by: It is produced by the prelithiation method of the negative electrode sheet according to any one of claims 1 to 3. 9. A lithium secondary battery, It is characterized by: It includes a positive electrode, a negative electrode, a separator and an electrolyte, and the negative electrode includes the prelithiated negative electrode sheet as claimed in claim 8. | 比亚迪股份有限公司
163 | CN115621528B | Granted | BYD CO LTD | Cell electrodes¦Secondary cells charging/discharging¦Electrolyte accumulators manufacture | 2021-07-16 | 2024-10-29 | Prelithiation method of battery negative electrode, prelithiation negative electrode sheet and lithium-ion battery | This application provides a prelithiation method for battery negative electrodes, which includes: adding metallic lithium to an organic solution of aromatic hydrocarbons in an inert atmosphere to react to obtain an aryl lithiation reagent; wherein the aromatic hydrocarbons include At least one of substituted fluorene, substituted or unsubstituted xanthene, the substituent in the substituted fluorene includes at least one of alkyl, cyanoalkyl, alkoxyalkyl, alkoxy, and phenyl species, the substituent in the substituted xanthene includes at least one of an alkyl group, an ester group, and a phenyl group; soak the negative electrode piece in an aryl lithiation reagent to perform a prelithiation reaction, and then take out the reacted The negative electrode sheet is washed and dried to obtain a prelithiated negative electrode sheet. The above-mentioned aryl lithiation reagent is relatively mild and has strong reducing properties, and can have a good lithiation effect on the negative electrode sheet. Moreover, the pre-lithium method is easy to operate and highly safe. This application also provides the prelithiated negative electrode sheet obtained by the above method and a lithium ion battery. | Technical field [0001] The present application relates to the technical field of lithium-ion batteries, and specifically relates to a pre-lithiation method for battery negative electrodes, pre-lithiation negative electrode sheets and lithium-ion batteries. Background technology [0002] Lithium-ion batteries have become one of the most widely used secondary batteries due to their advantages such as high energy density, long cycle life, and no memory effect. With the development of economy and technology, portable electronic devices (such as mobile phones, tablet computers, etc.), electric vehicles and other industries have put forward higher requirements for the energy density and cycle life of lithium-ion batteries. Among them, pre-supplementing lithium to the positive or negative electrode of the battery can compensate for the irreversible consumption of active lithium due to the formation of a solid electrolyte film (SEI film) on the electrode surface during the first charging process, thereby improving the first Coulombic efficiency and battery capacity of the battery. This further improves the energy density and cycle life of the battery. [0003] At present, it is more common to pre-supply lithium to the battery negative electrode. The usual method is to add additional lithium metal as a lithium replenishing agent when making the negative electrode sheet. However, the chemical activity of lithium replenishing agents for negative electrodes is usually very high, and the water and oxygen values ​​in the environment need to be strictly controlled. They are often incompatible with the water-based binders of negative electrodes, and cannot be mass-produced. Contents of the invention [0004] In view of this, this application provides a highly feasible battery negative electrode prelithiation method to solve the problems of low efficiency, complex operation and harsh operating environment requirements of existing negative electrode prelithiation methods. [0005] Specifically, the first aspect of this application provides a prelithiation method for lithium-ion battery negative electrodes, including the following steps: [0006] (1) Under an inert atmosphere, metal lithium is added to an organic solution of aromatic hydrocarbons for reaction to obtain a solution containing lithium salts of aromatic hydrocarbons, that is, an aryl lithiation reagent is obtained; wherein the aromatic hydrocarbons include At least one of substituted fluorene, substituted or unsubstituted xanthenes, the substituents in the substituted fluorene include alkyl, cyanoalkyl, alkoxyalkyl, alkoxy, phenyl At least one, the substituent in the substituted xanthene includes at least one of an alkyl group, an ester group, and a phenyl group; [0007] (2) Soak the negative electrode sheet for lithium ion battery in the aryl lithiation reagent to perform a prelithiation reaction, and then take out the reacted negative electrode sheet, wash and dry it to obtain a prelithiated negative electrode sheet . [0008] In the above-mentioned prelithiation method, an aryl lithiation reagent is used to treat the negative electrode sheet. The aryl lithiation reagent can better reduce the negative electrode active material and embed lithium ions in the negative electrode active material to achieve pre-lithiumization of the negative electrode sheet. ization, thereby improving the first-cycle Coulombic efficiency of the battery assembled from the pre-lithiated negative electrode sheet and the positive electrode sheet, and improving its energy density and cycle performance. In addition, the mild nature of aryl lithiation reagents allows pre-lithiation to be achieved in a relatively safe environment with low operating requirements. The process is simple, the depth of lithiation is controllable, and it is easy for industrial application. [0009] More importantly, the aryl lithiation reagent used in this application is different from the existing prelithiation reagent. It uses at least one of substituted fluorene and substituted or unsubstituted xanthene as the preparation raw material. In the raw material molecule The polycyclic aromatic conjugated structure can delocalize the outermost electrons of lithium to form lithiation reagents containing aromatic hydrocarbon lithium salts; and the alkyl, cyanoalkyl, and alkoxyalkyl groups on the resulting fluorene lithium salt , alkoxy, phenyl and other substituents have electron-pushing effects. The heteroatom oxygen on the xanthene lithium salt and its alkyl, ester, phenyl and other substituents all have electron-pushing effects. The electronic effect increases the lowest unoccupied orbital energy level of aromatic hydrocarbon lithium salts, reduces its redox potential, and significantly increases its reducing ability. Therefore, the redox potential of the aryl lithiation reagent provided in this application is low, lower than the average lithium insertion potential of common negative active materials, making it possible to prelithiate a variety of negative active materials and achieve good results. Lithization effect, such as shortening pre-lithiation time, improving pre-lithiation efficiency and lithiation depth. Wherein, when the aromatic hydrocarbon is a substituted fluorene, the redox potential of the obtained aryl lithiation reagent is below 0.2V (vs. Li/Li + ), lower than other common chemical lithiation reagents except elemental lithium. [0010] In this application, an alkyl group is the remaining group after an alkane loses one hydrogen atom, and an alkoxy group can be regarded as an alkyl group connected with an ether bond (-O-). Wherein, the number of carbon atoms of the alkyl group is 1-10. When the number of carbon atoms of the alkyl group is greater than or equal to 3, it can be a linear alkyl group or a branched alkyl group. Specifically, the alkyl group may be, for example, methyl, ethyl, n-propyl, isopropyl, tert-butyl, etc. In some embodiments, the alkyl group has 1-6 carbon atoms, preferably 1-4. Similarly, the alkoxy group may have 1-10, 1-6 or 1-4 carbon atoms. And when there are alkyl groups and alkoxy groups on fluorene and xanthene, the number of the two groups can be 1 or more (such as 2-4). [0011] In this application, alkoxyalkyl and cyanoalkyl are substituted alkyl. Among them, the alkoxyalkyl group can be expressed as -R 1 -OR 2 , among which, R 1 is an alkylene group with 1-6 carbon atoms, R 2 It is an alkyl group with 1 to 6 carbon atoms, such as methoxymethyl, methoxyethyl, etc. Cyanoalkyl can be represented as -R 1 ’-CN,R 1 ' may be an alkylene group having 1 to 6 carbon atoms, and further may be an alkylene group having 2 to 5 carbon atoms. The ester group can be expressed as -COOR 3 ,R 3 It is an alkyl group having 1 to 6 carbon atoms, preferably an alkyl group having 1 to 4 carbon atoms. Exemplarily, the ester group can specifically be methyl formate (-COOCH 3 ) or ethyl formate (-COOCH 2 CH 3 ). [0012] Preferably, the substituents in the substituted fluorene include at least one of alkyl, alkoxyalkyl, and cyanoalkyl, and the substituents in the substituted xanthene include alkyl and ester groups. of at least one. In some embodiments, the substituents in the substituted fluorene include at least one of methyl, ethyl, tert-butyl, methoxymethyl, and cyanoethyl, and the number of each substituent may be 1 or Multiple. The substituents in the substituted xanthenes include at least one of methyl, tert-butyl, methyl formate, and ethyl formate, and the number of each substituent may be one or more. [0013] In this application, the above-mentioned alkyl, cyanoalkyl, alkoxyalkyl, alkoxy, phenyl, ester and other groups will not react with metal lithium, so the stability of the obtained aryl lithiation reagent is relatively high. high. Among them, the substituents in the substituted fluorene and substituted xanthene can also contain other active groups that do not react with lithium, such as hydroxyl (-OH), amino (-NH) 2 ), carboxyl group (-COOH), aldehyde group (-CHO), halogen atom, etc. [0014] Illustratively, the above-mentioned aromatic hydrocarbons may include at least one of the following (A)-(R): [0015] [0016] [0017] [0018] Among them, the substance represented by formula (A) is 1-methylfluorene, the substance represented by formula (B) is 2-ethylfluorene, and the substance represented by formula (C) is 9,9-dimethylfluorene, The substance represented by formula (D) is 2,7-di-tert-butylfluorene, the substance represented by formula (E) is 9,9-dihexylfluorene, and the substance represented by formula (F) is 9,9-dihexylfluorene. Octylfluorene, the substance represented by formula (G) is 9,9-bis(2-cyanoethyl)fluorene, the substance represented by formula (H) is 9-methoxymethyl-fluorene, formula (I ) is 9,9-bis(methoxymethyl)fluorene, and the substance represented by formula (J) is 9,9-bis(methoxymethyl)-3,6-dimethylfluorene , the substance represented by formula (K) is 9,9-bis(methoxymethyl)-2,3,6,7-tetramethylfluorene, and the substance represented by formula (L) is 9,9-bis(methoxymethyl)-2,3,6,7-tetramethylfluorene. (Methoxymethyl)-4-tert-butylfluorene, the substance represented by formula (M) is 2-methoxy-9,9-diphenylfluorene. The substance represented by formula (N) is xanthene (also known as Kouyama hydrocarbon), the substance represented by formula (O) is 9,9-dimethylxanthene, and the substance represented by formula (P) is 2 ,7-di-tert-butyl-9,9-dimethylxanthene, the substance represented by formula (Q) is xanthene-9-carboxylic acid methyl ester, and the substance represented by formula (R) is xanthene -9-Ethyl formate. [0019] In this application, the organic solution of aromatic hydrocarbons is obtained by dissolving aromatic hydrocarbons in an organic solvent. The preparation process of the organic solvent can be carried out in a dry environment to avoid introducing water into the prepared organic solution. Among them, the organic solvent is an aprotic solvent, which may specifically include tetrahydrofuran (THF), 2-methyltetrahydrofuran, N-methylpyrrolidone (NMP), ethylene glycol dimethyl ether (DME), and diethylene glycol dimethyl ether. , N,N-dimethylformamide (DMF), dimethyl sulfoxide (DMSO), etc., but is not limited to one or more of them. [0020] In step (1), the reaction between metallic lithium and aromatic hydrocarbon compounds is carried out in an inert atmosphere, and the inert atmosphere can be at least one of argon, helium, etc. Wherein, the molar ratio of the lithium element in the metallic lithium to the aromatic hydrocarbon compound may be (1-10):1. Preferably, the molar ratio is (1.2-10):1. In this case, excess metallic lithium can ensure that the aromatic hydrocarbon compounds react fully and completely, and the excess lithium is better removed. For example, metallic lithium is a lithium plate or a lithium foil. When the reaction is completed, the metal lithium can be taken away directly, or the reaction solution can be filtered. [0021] Optionally, the reaction time in step (1) can be 30min-6h. Specifically, the reaction time can be 45min, 1h, 1.5h, 2h, 3h, 4h or 5h, etc. The reaction time can be adjusted according to the amount of metallic lithium and aromatic hydrocarbons. Furthermore, the reaction can be carried out at room temperature. [0022] Optionally, in the aryl lithiation reagent, the concentration of the aromatic hydrocarbon lithium salt is 0.01-10 mol/L. At this concentration, the aryl lithiation reagent can fully prelithitate the negative electrode sheet, make the prelithiation uniform, and the prelithiation depth meets the demand. The concentration may specifically be 0.05, 0.08, 0.1, 0.2, 0.5, 1, 2, 5, 8 or 9 mol/L. [0023] In step (2), the negative electrode sheet generally includes a negative electrode current collector and a negative electrode material layer disposed on the negative electrode current collector. The negative electrode material layer usually includes a negative electrode active material, a negative electrode binder and an optional conductive agent. The negative active material includes one or more of carbon-based materials, silicon-based materials, tin-based materials, phosphorus-based materials, etc. Specifically, the carbon-based material may include graphite (such as natural graphite, artificial graphite), non-graphitized carbon (soft carbon, hard carbon), etc. The silicon-based material may include one or more of elemental silicon, silicon-based alloys, silicon oxides, and silicon-carbon composite materials. Tin-based materials may include one or more of elemental tin, tin alloys, etc. The phosphorus-based material may include one or more of red phosphorus, black phosphorus, phosphorus-carbon composite materials, and the like. Among them, the negative electrode binder can be selected from polytetrafluoroethylene (PTFE), polyvinylidene fluoride (PVDF), polyacrylamide (PAM), polyacrylic acid (PAA), polyvinyl alcohol (PVA), carboxymethyl cellulose One or more of sodium (CMC) and styrene-butadiene rubber (SBR), but not limited to this. The conductive agent can use conventional materials in the field, such as one or more of acetylene black, Ketjen black, Super P conductive carbon black, furnace black, carbon nanotubes, etc. [0024]In step (2), the reaction temperature of the prelithiation reaction may be 0-60°C, for example, 25-35°C. The reaction time of the prelithiation reaction can be 1min-10h. In some embodiments, the reaction time may be 1 min-5h, and further may be 20 min-2h. As mentioned above in this article, the aryl lithiation reagent provided by this application has a strong reducing ability, which can fully pre-intercalate lithium into the negative electrode sheet, improve the pre-lithiation efficiency and lithiation depth, and shorten the pre-lithiation time. By adjusting the temperature and reaction time of the prelithiation reaction, the degree of prelithiation can be controllably adjusted. [0025] Optionally, in step (2), the molar ratio of the negative active material in the negative electrode sheet to the lithium in the aryl lithiation reagent is 1: (1-10), ensuring that there is sufficient lithium source to realize the removal of the negative electrode material. Prelithiation. Specifically, the molar ratio is 1:1.2, 1:2, 1:3, 1:4, 1:5, 1:6, 1:7, 1:8 or 1:9, etc. In some embodiments, the molar ratio is 1: (1-8). [0026] The negative electrode prelithiation method provided in the first aspect of this application uses an aryl lithiation reagent that is mild and has strong reducing ability to prelithitate the negative electrode sheet. The prelithiation effect of the negative electrode sheet is good and the degree of lithiation is controllable. The prelithiation method does not have strict requirements on the operating environment and is highly safe. [0027] In a second aspect, this application provides a prelithiated negative electrode sheet prepared by the prelithiation method described in the first aspect of this application. [0028] The pre-lithiated negative electrode sheet has been embedded with suitable lithium ions. During the first charging process of the lithium battery assembled using it, the irreversible consumption of active lithium extracted from the positive electrode by the negative electrode can be reduced, and the first Coulombic efficiency and battery capacity of the battery can be improved, thereby further Improve battery energy density and cycle performance. [0029] In a third aspect, the application provides a lithium-ion battery, including a positive electrode sheet, the pre-lithiated negative electrode sheet described in the second aspect, and a separator and electrolyte located between the positive electrode sheet and the pre-lithiated negative electrode sheet. . [0030] The preparation method of the lithium-ion battery includes: stacking and assembling positive electrode sheets, separators and pre-lithiated negative electrode sheets in sequence to obtain a battery core, accommodating the battery core in a battery case, injecting electrolyte, and then sealing the battery case Lithium-ion batteries can be produced. [0031] Compared with batteries assembled using non-prelithiated negative electrode sheets, the first-week Coulombic efficiency of the lithium-ion battery provided in the third aspect of the application is greatly improved, which is beneficial to improving battery capacity, energy density, cycle performance, etc. [0032] The advantages of the embodiments of the present application will be clarified in the following description, and part of them will be obvious from the description, or may be learned through implementation of the embodiments of the present application. Detailed implementation [0033] The embodiments of the present application will be further described below in multiple embodiments. [0034] Example 1 [0035] A prelithiation method for negative electrode sheets, including: [0036] (1) In a dry environment, disperse 1-methylfluorene in the solvent ethylene glycol dimethyl ether (DME) to obtain a solution. Add lithium metal equal to 1-methylfluorene in moles to the solution at room temperature. The reaction was stirred for 2 hours at low temperature to prepare a DME solution of lithium 1-methylfluorene with a concentration of 1 mol/L, thereby obtaining an aryl lithiation reagent; [0037] (2) Mix the negative active material (specifically carbon-coated silicon oxide), conductive agent (specifically Super P), and binder (specifically a mixture of SBR, CMC and PAA) in a mass of 90:5:5 Mix the mixture to obtain a negative electrode slurry, apply the negative electrode slurry on the copper foil, and dry it to obtain a negative electrode sheet; [0038] (3) Under an argon atmosphere, immerse the above negative electrode sheet in the aryl lithiation reagent of step (1), control the molar ratio of the negative electrode active material to 1-methyllithium fluorene to 1:2, and maintain the temperature at 25°C. The pre-lithiation reaction was carried out for 30 minutes, and the negative electrode sheet after the reaction was taken out, washed three times with DME solvent, and dried under vacuum to obtain the pre-lithiated negative electrode sheet. [0039] An assembly of lithium-ion batteries, including: [0040] Provides lithium cobalt oxide cathode sheets by coating LiCoO on aluminum foil 2 , conductive agent (specifically Super P), and binder (specifically PVDF) in a mass ratio of 96:2:2, the cathode slurry is prepared by drying and pressing; the lithium cobalt oxide cathode sheet is mixed with The separator and the prelithiated negative electrode sheet of Example 1 were stacked and assembled in sequence to form a battery core. The battery core was accommodated in a battery case, electrolyte was injected, and then the battery case was sealed to prepare a full battery. After completing the processes of formation and capacity division of the full battery, conduct the following electrochemical performance test: first charge to 4.1V at 1.3C, and charge to 1.0C at constant voltage; then charge to 4.2V at 1.0C, and charge to 0.7 at constant voltage. C; then charge to 4.3V at 0.7C, constant voltage to 0.4C; then charge to 4.45V at 0.4C, constant voltage to 0.025C; then discharge to 3.0V at 0.2C, and test its first week Coulombic efficiency and Cycle performance. [0041] After testing, the lithium-ion battery assembled using the pre-lithiated negative electrode sheet prepared in Example 1 had a Coulombic efficiency of 88.6% in the first week and a capacity retention rate of 85.1% after 500 cycles at 25°C. However, the Coulombic efficiency of a lithium-ion battery assembled from negative electrode sheets that are not prelithiated under the same conditions is only 65.7% in the first week, and the capacity retention rate after 500 cycles at 25°C is only 75.3%. [0042] Example 2 [0043] A prelithiation method for negative electrode sheets, including: [0044] (1) In a dry environment, disperse 9,9-bis(2-cyanoethyl)fluorene in the solvent ethylene glycol dimethyl ether (DME) to obtain a solution. Add a molar amount of 9 to the solution. , 9-bis (2-cyanoethyl) fluorene with twice the molar amount of metal lithium foil, stirred and reacted at room temperature for 2 hours, filtered to remove excess lithium foil, and prepared 9,9-bis((2-cyanoethyl)fluorene with a concentration of 1 mol/L). A DME solution of lithium 2-cyanoethylfluorene is used to obtain an aryl lithiation reagent; [0045] (2) Mix the negative active material (specifically micron silicon), conductive agent (specifically Super P), and binder (specifically a mixture of SBR, CMC and PAA) in a mass ratio of 90:5:5 to obtain the negative electrode slurry, apply the negative electrode slurry on the copper foil, and obtain the negative electrode sheet after drying; [0046] (3) Under an argon atmosphere, immerse the above negative electrode sheet in the aryl lithiation reagent of step (1), and control the molar ratio of the negative electrode active material to lithium 9,9-bis(2-cyanoethyl)fluorene to be 1:2, perform a prelithiation reaction at a temperature of 30°C for 25 minutes, take out the negative electrode sheet after the reaction, wash it three times with DME solvent, and dry it in a vacuum to obtain a prelithiated negative electrode sheet. [0047] According to the full battery assembly method described in Example 1, a lithium-ion battery was assembled using the pre-lithiated negative electrode sheet prepared in Example 2. The Coulombic efficiency in the first week was measured to be 86.5%, and the capacity retention after 500 cycles at 25°C was measured The rate is 83.6%. However, the Coulombic efficiency of a lithium-ion battery assembled from negative electrode sheets that are not prelithiated under the same conditions is only 61.3% in the first week, and the capacity retention rate after 500 cycles at 25°C is only 72.4%. [0048] Example 3 [0049] A prelithiation method for lithium battery negative electrodes, which is different from Example 1 in that: 9,9-bis(methoxymethyl)fluorene shown in formula (I) is used to replace 1-methylfluorene; The molar ratio of the negative active material to lithium 9,9-bis(methoxymethyl)fluorene is 1:4, and the prelithiation reaction is carried out at a temperature of 25°C for 10 minutes. [0050] According to the full battery assembly method described in Example 1, a lithium-ion battery was assembled using the pre-lithiated negative electrode sheet prepared in Example 3. The Coulombic efficiency in the first week was measured to be 89.1%, and the capacity retention after 500 cycles at 25°C The rate is 87.8%. [0051] Example 4 [0052] A prelithiation method for lithium battery negative electrodes, which is different from Example 1 in that: 2-methoxy-9,9-diphenylfluorene shown in formula (M) is used to replace 1-methylfluorene . [0053] According to the full battery assembly method described in Example 1, the pre-lithiated negative electrode sheet prepared in Example 4 was used to assemble a lithium-ion battery, and the first-week Coulombic efficiency was measured to be 87.3%. [0054] Example 5 [0055] A prelithiation method for lithium battery negative electrodes, which is different from Example 1 in that xanthene represented by formula (N) is used to replace 1-methylfluorene. [0056] According to the full battery assembly method described in Example 1, the pre-lithiated negative electrode sheet prepared in Example 5 was used to assemble a lithium-ion battery. The Coulombic efficiency in the first week was measured to be 85.2%, and the capacity retention after 500 cycles at 25°C was measured. The rate is 80.8%. [0057] Example 6 [0058] A prelithiation method for lithium battery negative electrodes, which is different from Example 1 in that it is replaced with 2,7-di-tert-butyl-9,9-dimethylxanthene represented by formula (P) 1-Methylfluorene. [0059] According to the full battery assembly method described in Example 1, the pre-lithiated negative electrode sheet prepared in Example 6 was used to assemble a lithium-ion battery. The Coulombic efficiency in the first week was measured to be 86.1%, and the capacity retention after 500 cycles at 25°C was measured The rate is 83%. [0060] Example 7 [0061] A prelithiation method for lithium battery negative electrodes, which is different from Example 1 in that xanthene-9-carboxylic acid methyl ester represented by formula (Q) is used to replace 1-methylfluorene. [0062] According to the full battery assembly method described in Example 1, a lithium-ion battery was assembled using the pre-lithiated negative electrode sheet prepared in Example 7. The Coulombic efficiency in the first week was measured to be 85.8%, and the capacity retention after 500 cycles at 25°C The rate is 82.5%. [0063] It can be learned from the above several exemplary embodiments that compared to a battery assembled from negative electrode sheets that are not prelithiated, the negative electrode sheets are prelithiated using the aryl lithiation reagent provided by the application and then assembled into a battery. The Coulomb efficiency was greatly improved in the first week. This shows that the prelithiation method provided by this application has a significant effect, is simple and feasible, and has high safety. [0064] The above are exemplary embodiments of the present application. It should be noted that those of ordinary skill in the art can also make several improvements and modifications without departing from the principles of the present application. These improvements and Retouching is also considered within the scope of this application. | 1. A prelithiation method for battery negative electrodes, It is characterized by, Includes the following steps: Under an inert atmosphere, metallic lithium is added to an organic solution of aromatic hydrocarbons for reaction to obtain a solution containing lithium salts of aromatic hydrocarbons, that is, an aryl lithiation reagent is obtained; wherein the aromatic hydrocarbons include substituted fluorenes , at least one of substituted or unsubstituted xanthenes, the substituent in the substituted fluorene includes at least one of cyanoalkyl, alkoxyalkyl, alkoxy, and phenyl, the The substituents in the substituted xanthene include at least one of an alkyl group, an ester group, and a phenyl group; The negative electrode sheet for lithium ion battery is soaked in the aryl lithiation reagent to perform a pre-lithiation reaction, and then the negative electrode sheet after the reaction is taken out, washed and dried to obtain a pre-lithiated negative electrode sheet; wherein, The molar ratio of the negative active material in the negative electrode sheet to the lithium in the aryl lithiation reagent is 1: (1-10). 2. The prelithiation method as claimed in claim 1, It is characterized by, The number of carbon atoms of the alkyl group and alkoxy group is 1-10, and the number of carbon atoms of the cyanoalkyl group is 2-7; the alkoxyalkyl group is represented by -R 1 -OR 2 ,R 1 is an alkylene group with 1-6 carbon atoms, R 2 It is an alkyl group with 1-6 carbon atoms; the ester group is expressed as -COOR 3 ,R 3 It is an alkyl group with 1-6 carbon atoms. 3. The prelithiation method as claimed in claim 1, It is characterized by, The substituents in the substituted fluorene include at least one of alkoxyalkyl and cyanoalkyl groups, and the substituents in the substituted xanthene include at least one of alkyl and ester groups. 4. The prelithiation method as claimed in claim 1, It is characterized by, The molar ratio of the lithium element in the metallic lithium to the aromatic hydrocarbon compound is (1-10):1. 5. The prelithiation method as claimed in claim 1, It is characterized by, In the aryl lithiation reagent, the concentration of the aromatic hydrocarbon lithium salt is 0.01-10 mol/L. 6. The prelithiation method as claimed in claim 1, It is characterized by, The organic solvents contained in the organic solution of aromatic hydrocarbons include tetrahydrofuran, 2-methyltetrahydrofuran, N-methylpyrrolidone, glycol dimethyl ether, diglyme, N,N-dimethyl One or more of formamide and dimethyl sulfoxide. 7. The prelithiation method as claimed in claim 1, It is characterized by, The reaction time of the prelithiation reaction is 1 min-10 h. 8. The prelithiation method according to any one of claims 1-7, It is characterized by, The negative active material in the negative electrode sheet includes one or more of carbon-based materials, silicon-based materials, tin-based materials, and phosphorus-based materials. 9. The prelithiated negative electrode sheet prepared by the prelithiation method according to any one of claims 1 to 8. 10. A lithium-ion battery, It is characterized by, It includes a positive electrode sheet, a prelithiated negative electrode sheet as claimed in claim 9, a separator and an electrolyte located between the positive electrode sheet and the prelithiated negative electrode sheet. | 比亚迪股份有限公司
164 | CN115621429B | Granted | BYD CO LTD | Negative electrodes¦Secondary cells | 2021-07-15 | 2024-10-29 | Anode materials and preparation methods thereof, composite anode materials, lithium-ion batteries | The present invention relates to the technical field of electrode materials, and specifically relates to an anode material and a preparation method thereof, a composite anode material, and a lithium-ion battery. The anode material includes a matrix containing silicon oxide, boron nitride and optional carbon elements, wherein the general formula of the silicon oxide is SiO x , where 0.5≤x≤1.7; wherein, based on the total weight of the substrate, the sum of the contents of the silicon oxide and boron nitride is 3-100wt%. The anode material provided by the invention uses the covalent bond formed between boron nitride and silicon oxide, so that the boron nitride remains stable during the charge and discharge process of the anode material, and effectively suppresses the expansion and powdering of the anode material during the application process. chemical problem, thus improving the electrochemical performance of lithium-ion batteries containing this anode material. | Technical field [0001] The present invention relates to the technical field of electrode materials, and specifically relates to an anode material and a preparation method thereof, a composite anode material, and a lithium-ion battery. Background technology [0002] Silicon-based materials have high capacity when used as anode materials, which help to increase the energy density of electrochemical energy storage devices. They are considered to be the most promising anode materials to replace carbon materials as the next generation lithium-ion battery. However, when silicon is used as an anode material, there is a large volume effect during the charge and discharge process, which can easily lead to damage to the material and electrode structure, increase in internal resistance, and sudden drop in cycle performance, which seriously limits the application and commercialization of silicon anode materials. process. [0003] CN107863505A discloses a composite material composed of boron nitride nanotubes/silicon/carbon nanotubes. The composite material is prepared by mixing each component in NMP, drying and grinding. The composite material uses silicon particles as the functional part of the material, uses boron nitride nanotubes as structural supports to alleviate the volume change of the silicon particles during charge and discharge, and uses carbon nanotubes to enhance the electronic conductivity and ion conductivity of the composite material. However, this composite material has the following shortcomings: 1) The interface between the components is not tightly bonded, which will cause structural failure and deterioration of the composite material due to volume expansion changes during use; 2) Boron nitride nanotubes/carbon nanotubes It has the disadvantages of complex preparation process and high cost, and is prone to structural failure during use; 3) Due to the structural design, only three components are simply combined together, and the material structure is disordered, so boron nitride Nanotubes are very inefficient at supporting structures. [0004] Therefore, there is an urgent need for a new anode material that can overcome problems such as structural failure and disorder due to volume expansion, thereby improving the structural stability of the lithium-ion battery of the anode material, and the anode material made from the anode material. conductivity and cyclability of lithium-ion batteries. Contents of the invention [0005] The purpose of the present invention is to overcome the large volume effect in the prior art anode materials containing silicon/boron nitride during the charge and discharge process, which can easily lead to damage to the material and electrode structure, increase in internal resistance, and sudden drop in cycle performance, etc. The problem is to improve a new anode material and its preparation method, a composite anode material, and a lithium-ion battery. The anode material can effectively suppress the expansion and powdering problems during application and maintain the structural stability of the anode material. , thereby improving the conductivity and cycleability of lithium-ion batteries. [0006] In order to achieve the above object, a first aspect of the present invention provides an anode material. The anode material includes a matrix, the matrix contains silicon oxide, boron nitride and optional carbon element, wherein the general formula of the silicon oxide for SiO x , where, 0.5≤x≤1.7; [0007] Wherein, based on the total weight of the substrate, the sum of the contents of the silicon oxide and boron nitride is 3-100wt%; [0008] Wherein, the configuration of the boron nitride is selected from cubic boron nitride and optional hexagonal boron nitride. [0009] Preferably, the anode material further includes: a carbon coating layer covering the surface of the substrate. [0010] A second aspect of the present invention provides a method for preparing an anode material, which method includes the following steps: [0011] (1) Under inert gas conditions, silicon oxide, boron powder and optional carbon-containing additives are first mixed to obtain precursor I; [0012] (2) Under inert gas conditions, combine the precursor I and H 2 O and NH 3 Perform heat treatment to obtain a matrix; [0013] (3) Optionally, the substrate is subjected to carbon coating modification treatment to obtain an anode material; [0014] Wherein, the general formula of the silicon oxide is SiO x , where, 0.5≤x≤1.7. [0015] A second aspect of the present invention provides a method for preparing an anode material, which method includes the following steps: [0016] (1’) Under inert gas conditions, perform a second mixing of silicon oxide, hexagonal boron nitride, lithium nitride and optional carbon-containing additives to obtain precursor II; [0017] (2’) Under inert gas conditions, the precursor II is heated and pre-pressed in sequence, and the resulting product is subjected to ultra-high pressure treatment to obtain a matrix; [0018] (3’) Optionally, the substrate is subjected to carbon coating modification treatment to obtain an anode material; [0019] Wherein, the general formula of the silicon oxide is SiO x , where, 0.5≤x≤1.7; [0020] Wherein, the matrix contains silicon oxide, boron nitride and optional carbon elements; based on the total weight of the matrix, the sum of the contents of the silicon oxide and boron nitride is 3-100 wt%. [0021] A third aspect of the present invention provides a composite anode material, which contains the anode material provided in the first aspect and/or the anode material prepared by the method provided in the second aspect and a carbon-containing material. [0022] A fourth aspect of the present invention provides a lithium ion battery, which contains the anode material provided in the first aspect, the anode material prepared by the method provided in the second aspect, and the composite anode material provided in the third aspect. [0023] Compared with the existing technology, the present invention has the following advantages: [0024] (1) The anode material provided by the present invention uses boron nitride with high hardness and high stability as the supporting frame of the anode material, and uses silicon oxide as the active component. The bond formed between boron nitride and silicon oxide The covalent bond keeps boron nitride stable during the charge and discharge process of the anode material, effectively suppressing the expansion and powdering problems of the anode material during application, thereby improving the electrochemical performance of lithium-ion batteries containing this anode material. , especially the conductivity and cyclability; especially the use of cubic boron nitride to further improve the electrochemical performance of lithium-ion batteries; [0025] (2) Preferably, when the matrix of the anode material provided by the present invention also contains carbon element, it can further improve the conductivity of the anode material; when the anode material provided by the present invention also contains a carbon coating layer, it helps to improve the anode The first charge and discharge Coulomb efficiency and conductivity of the material; [0026] (3) The preparation method of the anode material provided by the present invention enables the formation of covalent bonds between boron nitride and silicon oxide. Preferably, boron nitride is synthesized in situ, and the contact strength between the components is higher, which avoids the problem due to The loose interface between the components causes problems such as structural failure, cracking and deactivation; at the same time, this method simplifies the process and facilitates industrial production; [0027] (4) Using the anode material provided by the present invention for lithium-ion batteries can significantly improve the cycle stability of the battery. Description of drawings [0028] Figure 1 It is a schematic structural diagram of the anode material S1 prepared in Example 1; [0029] Figure 2 It is a cross-sectional SEM image of the anode material S1 prepared in Example 1; [0030] Figure 3 It is the XRD schematic diagram of the anode material S1 prepared in Example 1; [0031] Figure 4 It is the FT-IR pattern of the anode material S1 prepared in Example 1; [0032] Figure 5 This is the FT-IR pattern of the anode material S3 prepared in Example 3. Detailed implementation [0033] The endpoints of ranges and any values ​​disclosed herein are not limited to the precise range or value, but these ranges or values ​​are to be understood to include values ​​approaching such ranges or values. For numerical ranges, the endpoint values ​​of each range, the endpoint values ​​of each range and individual point values, and the individual point values ​​can be combined with each other to obtain one or more new numerical ranges. These values The scope shall be deemed to be specifically disclosed herein. [0034] In the present invention, without special explanation, the "first" and "second" do not represent the sequence, nor do they limit each material or operation, but are only used to distinguish each material or operation, for example, The "first" and "second" in "first stage" and "second stage" are just for differentiation to indicate that these are not the same stage; the "first" in "first mix" and "second mix" and "second" are just for distinction to indicate that this is not the same mix. [0035] A first aspect of the present invention provides an anode material. The anode material includes a matrix containing silicon oxide, boron nitride and optional carbon elements, wherein the general formula of the silicon oxide is SiO x , where, 0.5≤x≤1.7; [0036] Wherein, based on the total weight of the substrate, the sum of the contents of the silicon oxide and cubic boron nitride is 3-100wt%; [0037] Wherein, the configuration of the boron nitride is selected from cubic boron nitride and optional hexagonal boron nitride. [0038] The inventor of the present invention has discovered through research that the combination of boron nitride nanotube skeleton, silicon, and carbon nanotubes in the prior art boron nitride nanotube/silicon/carbon nanotube composite material mainly relies on suspension. Mechanical adhesion caused by liquid drying and grinding, which is mainly intermolecular forces such as van der Waals forces. Therefore, the inventor uses boron nitride (especially cubic boron nitride) with high hardness and high stability as the support frame of the anode material, so that the anode material containing the support frame maintains structural stability during the electrochemical charge and discharge process. , effectively suppressing the expansion and powdering problems of the anode material during the application process, thereby improving the electrochemical performance of lithium-ion batteries containing the anode material, especially the conductivity and cycleability. [0039] At the same time, the covalent bond formed between boron nitride (cubic boron nitride and optional hexagonal boron nitride) and silicon oxide in the anode material provided by the present invention can further improve the relationship between the components in the anode material. By improving the structural stability of the anode material, the cycle performance of the anode material is significantly improved. [0040] In some embodiments of the invention, such as Figure 4 As shown, in the FT-IR Fourier transform infrared test, the 1190cm of the spectrum -1 The peak of the bridging oxygen in Si-O-B was detected nearby, proving that silicon oxide and boron nitride are connected by covalent bonds; at 1062-1069cm -1 The absorption peak within the range corresponds to the sp of c-BN phase. 3 The bonding transverse optical symmetry vibration mode indicates that the anode material contains cubic boron nitride. [0041] In some embodiments of the invention, by Figure 5 It can be seen that in the FT-IR Fourier transform infrared test, the 1190cm of the spectrum -1 The peak of the bridging oxygen in Si-O-B was detected nearby, proving that silicon oxide and boron nitride are connected by covalent bonds; at 1378cm -1 and 790cm -1There are obvious absorption peaks everywhere, and these two absorption peaks respectively correspond to the in-plane stretching vibration of the relevant B-N bond in the h-BN phase and the out-of-plane bending vibration of B-N-B, proving that the h-BN phase does exist in the material; at 1062-1069cm -1 The absorption peak within the range corresponds to the sp of c-BN phase. 3 bonding, indicating that the anode material contains hexagonal boron nitride and cubic boron nitride. [0042] According to a preferred embodiment of the present invention, based on the total weight of the substrate, the sum of the contents of the silicon oxide and cubic boron nitride is 3-98 wt%. [0043] In the present invention, the silicon oxide exists in the form of particles in the anode material. Preferably, the particle volume distribution D50 of the silicon oxide is 0.01-100 μm, preferably 1-30 μm. [0044] In the present invention, there is a wide selection range for the source of the silicon oxide, as long as the general formula of the silicon oxide meets the above requirements. The silicon oxide can be obtained commercially or homemade. [0045] In some embodiments of the present invention, elemental silicon and silicon dioxide are mixed in a certain proportion to obtain a general formula of SiO x Silicon oxide, where 0.5≤x≤1.7. [0046] In the present invention, the boron nitride in the anode material exists in at least one form of layers, wires, tubes, particles, etc. [0047] In some embodiments of the present invention, preferably, the weight ratio of the silicon oxide and boron nitride is 1.5-99:1, preferably 5-50:1. The optimal weight ratio is adopted to ensure that the silicon nitride plays a supporting role and the capacity of the anode material is ensured. [0048] In a preferred embodiment of the present invention, the configuration of the boron nitride is cubic boron nitride. [0049] In a preferred embodiment of the present invention, the anode material includes a matrix composed of silicon oxide and cubic boron nitride, wherein the general formula of the silicon oxide is SiO x , where, 0.5≤x≤1.7. [0050] In some embodiments of the present invention, preferably, the anode material includes a matrix containing silicon oxide, cubic boron nitride and carbon elements, wherein the general formula of the silicon oxide is SiO x , where 0.5≤x≤1.7; based on the total weight of the matrix, the content of the carbon element is 0-97wt%, preferably 2-97wt%. In the present invention, by limiting the content of carbon element, it is beneficial to improve the conductivity of the anode material, but it will reduce the capacity of the material. [0051] In the present invention, unless otherwise specified, the carbon element exists in at least one form among elemental carbon, organic matter and carbonate. [0052] In some embodiments of the present invention, preferably, in the anode material, the particle volume distribution D50 of the matrix is ​​0.01-100 μm, for example, 0.01 μm, 1 μm, 5 μm, 10 μm, 15 μm, 20 μm, 25 μm, 30 μm, 40 μm , 50 μm, 70 μm, 90 μm and 100 μm, and any value in the range of any two numerical values, preferably 1-30 μm. By limiting the particle volume distribution D50 of the matrix, the present invention achieves a comprehensive and unified performance of the material in processing performance, cycle performance, expansion performance and other aspects. [0053] In the present invention, the particle volume distribution D50 parameter of the matrix is ​​determined in accordance with GB/T 19077-2016 "Laser Diffraction Method for Particle Size Distribution" and GB/T 14265-2017 "Analysis Methods for Hydrogen, Oxygen, Nitrogen, Carbon and Sulfur in Metallic Materials" Measured by methods such as "General Principles". [0054] According to the present invention, preferably, the anode material further includes: a carbon coating layer covering the surface of the base body. In the present invention, the anode material containing the carbon coating layer is more conducive to improving the first charge and discharge Coulombic efficiency and conductivity of the anode material. [0055] According to a particularly preferred embodiment of the present invention, the anode material includes: a base body and a carbon coating layer covering the surface of the base body, the base body containing silicon oxide, cubic boron nitride and carbon element, wherein, The general formula of the silicon oxide is SiO x , where, 0.5≤x≤1.7; [0056] Wherein, based on the total weight of the substrate, the sum of the contents of the silicon oxide and cubic boron nitride is 3-98wt%, and the content of the carbon element is 2-97wt%; wherein, the silicon The weight ratio of oxide and cubic boron nitride is 1.5-99:1. [0057] A second aspect of the present invention provides a method for preparing an anode material, which method includes the following steps: [0058] (1) Under inert gas conditions, silicon oxide, boron powder and optional carbon-containing additives are first mixed to obtain precursor I; [0059] (2) Under inert gas conditions, combine the precursor I and H 2 O and NH 3 Perform heat treatment to obtain a matrix; [0060] (3) Optionally, the substrate is subjected to carbon coating modification treatment to obtain an anode material; [0061] Wherein, the general formula of the silicon oxide is SiO x , where, 0.5≤x≤1.7; [0062] Wherein, the matrix contains silicon oxide, boron nitride and optional carbon elements; based on the total weight of the matrix, the sum of the contents of the silicon oxide and boron nitride is 3-100wt%. [0063] In some embodiments of the present invention, preferably, in step (1), the weight ratio of the silicon oxide, boron powder and optional carbon-containing additive is 3-49:1:0-50, preferably 30-49:1:1:0-10. Adopting a preferred weight ratio is more conducive to ensuring that the material has a higher boron nitride production rate and a more stable particle structure on the premise of ensuring a higher capacity of the material. [0064] In the present invention, the carbon-containing additive has a wide selection range, as long as the carbon-containing additive contains carbon element. Preferably, the carbon-containing auxiliary agent is selected from at least one of carbon elements, organic substances and carbonates, preferably organic substances. For example, the organic matter has a weight average molecular weight of >70 g/mol and is selected from glucose, sucrose, hydrocarbons, etc., but is not limited thereto. [0065] In some embodiments of the present invention, the inert gas is selected from at least one of nitrogen, helium, argon and neon, preferably nitrogen. [0066] In the present invention, in step (1), there is a wide selection range for the first mixing method, as long as the silicon oxide, boron powder and optional carbon-containing additives are mixed. [0067] In the present invention, according to the type of carbon-containing additive and the particle size control of the precursor I in step (1), the first mixed product is spray-dried, pulverized, ground, ball-milled and other processes. Preferably, the first mixed product described in step (1) is ball milled in a high-speed ball mill for 1-5 hours to obtain precursor I. [0068] In some embodiments of the present invention, preferably, the volume distribution D50 of the precursor I is 0.01-100 μm, preferably 1-30 μm. [0069] In the present invention, in step (2), there is a wide selection range for the conditions of the heat treatment. Preferably, the heat treatment conditions include: temperature is 1000-2000°C, preferably 1300-1500°C; time is 0.5-12h, preferably 0.5-5h. [0070] In some embodiments of the present invention, the precursor I is passed into H under inert gas conditions. 2 O and NH 3 , heat up to 1000-2000°C for heat treatment for 0.5-12h, and then cool to room temperature to obtain matrix I. [0071] In the present invention, unless otherwise specified, the room temperature refers to 20-25°C, preferably 25°C. [0072] According to the present invention, preferably, in step (2), the heat treatment includes: a first stage and a second stage, wherein the first stage process includes: combining the precursor I and H 2 O conducts the first contact; the second stage process includes: mixing the product of the first contact with NH 3 Make second contact. The use of segmented heat treatment is beneficial to H 2 The atmosphere of O is evenly distributed in the equipment, and the material and H 2 O has mild hydroxylation and adsorption, which facilitates the in-situ synthesis of cubic boron nitride. It promotes the bonding between components through covalent bonds and improves the structural stability of the anode material. [0073] In the present invention, the first contact realizes H 2 O achieves uniform atmosphere distribution in the reaction equipment, and the precursors I and H 2 O contacts to form slight hydroxylation and adsorption. At the same time, H 2 O reacts with boron powder to form B 2 O 2 gas. Preferably, the conditions for the first contact include: a temperature of 1000-2000°C, preferably 1300-1500°C. [0074] In the present invention, the second contact is intended to achieve NH 3 ,H 2 O, SiO x The reaction between B and B, the specific reaction formula includes: [0075] 2B+2H 2 O→B 2 O 2 +2H 2 [0076] B 2 O 2 +2NH 3 →2BN+2H 2 O+H 2 . [0077] According to the present invention, preferably, the conditions for the second contact include: temperature is 1000-2000°C, preferably 1300-1500°C; time is 0.5-12h, preferably 0.5-5h. [0078] In the present invention, in step (2), according to the D50 range of the particle volume distribution of the matrix, the heat-treated product can be pulverized, classified, etc., and classification processing is preferably used. In the present invention, the classification process is performed in an airflow classifier. [0079] In the present invention, in step (3), the modification treatment aims to load the surface of the substrate with a carbon coating layer, thereby improving the conductivity and cycleability of the anode material. [0080] In the present invention, the method of carbon coating modification treatment has a wide range of choices, that is, the substrate and carbon-containing gas, carbon-containing liquid, and carbon-containing solid can be subjected to carbon coating modification treatment. [0081] In a preferred embodiment of the present invention, the substrate and carbon-containing gas are subjected to carbon coating modification treatment to obtain an anode material. [0082]In the present invention, there is a wide selection range for the type of carbon-containing gas, as long as the carbon-containing gas contains carbon element, it can also be a vaporized carbon-containing liquid, such as toluene. Preferably, the carbon-containing gas is selected from at least one of ethylene, acetylene, methane, ethane, propane, propylene and formaldehyde, preferably at least one of ethylene, acetylene, methane and propane. [0083] In some embodiments of the present invention, preferably, the conditions for the carbon coating modification treatment include: temperature is 800-1500°C, preferably 900-1200°C; time is 0.1-5h, preferably 0.5-3h. [0084] According to another embodiment of the present invention, preferably, the preparation method of the anode material includes the following steps: [0085] (1’) Under inert gas conditions, perform a second mixing of silicon oxide, hexagonal boron nitride, lithium nitride and optional carbon-containing additives to obtain precursor II; [0086] (2’) Under inert gas conditions, the precursor II is heated and pre-pressed in sequence, and the resulting product is subjected to ultra-high pressure treatment to obtain a matrix; [0087] (3’) Optionally, the substrate is subjected to carbon coating modification treatment to obtain an anode material; [0088] Wherein, the general formula of the silicon oxide is SiO x , where, 0.5≤x≤1.7; [0089] Wherein, the matrix contains silicon oxide, boron nitride and optional carbon elements; based on the total weight of the matrix, the sum of the contents of the silicon oxide and boron nitride is 3-100 wt%. [0090] In the present invention, the second mixing method has a wide selection range, as long as in step (1'), the silicon oxide, hexagonal boron nitride, lithium nitride and optional carbon-containing Just mix the additives evenly. [0091] In some embodiments of the present invention, preferably, in step (1'), the weight ratio of the silicon oxide, hexagonal boron nitride, lithium nitride and carbon-containing additive is 70-95:1-30 :1:1-30, preferably 80-95:1-15:1:1-15. Adopting a preferred weight ratio range is more conducive to achieving a corresponding balance between material capacity and material structural strength. [0092] In the present invention, the second mixed product is subjected to spray drying, crushing, grinding, ball milling and other treatments according to the type of carbon-containing additive and the particle size control of precursor II in step (1'). Preferably, the second mixed product described in step (1') is ball milled in a high-speed ball mill for 1-5 hours to obtain precursor II. [0093] In some embodiments of the present invention, preferably, the volume distribution D50 of the precursor II is 0.01-100 μm, for example, 0.01 μm, 1 μm, 5 μm, 10 μm, 15 μm, 20 μm, 30 μm, 40 μm, 50 μm, 70 μm, 90 μm and 100 μm, and any value in the range of any two values, preferably 0.1-20 μm. [0094] In the present invention, preferably, in step (2'), the heating conditions include: temperature is 200-400°C, preferably 250-350°C; time is 0.1-5h, preferably 0.1-2h. Wherein, the heating refers to heating the precursor II at a constant temperature of 200-400°C for 0.1-5 hours. [0095] In some embodiments of the present invention, preferably, in step (2'), the pressure of the pre-pressing molding is ≥50MPa, preferably 50-300MPa. [0096] In some embodiments of the present invention, preferably, the conditions for the ultra-high pressure treatment include: pressure ≥1GPa, preferably 5-30GPa; temperature 800-2000°C, preferably 1000-1800°C; time 0.1-2h , preferably 0.1-1h. [0097] In the present invention, in step (2'), according to the particle volume distribution D50 range of the matrix, the processed product can be pulverized, classified, etc., and classification processing is preferably used. In the present invention, the classification process is performed in an airflow classifier. [0098] In the present invention, in step (3'), the method of carbon coating modification treatment is in accordance with the above limitations, and will not be described in detail here. [0099] A third aspect of the present invention provides a composite anode material, which contains the anode material provided in the first aspect and/or the anode material prepared by the method provided in the second aspect and a carbon-containing material. [0100] In some embodiments of the present invention, preferably, based on the total weight of the composite anode material, the content of the anode material is 1-60 wt%, preferably 3-45 wt%. By adopting the preferred content, the cycle performance and material capacity of the composite anode material can be improved simultaneously. [0101] In the present invention, the preparation method of the composite anode material has a wide range of choices, as long as the anode material and the carbon-containing material are composited. In the present invention, there is no specific limitation on the composite operation mode. [0102] In the present invention, the carbon-containing material has a wide selection range. Preferably, the carbon-containing material is selected from carbon elements, including but not limited to graphite, soft carbon, hard carbon, etc. [0103] A fourth aspect of the present invention provides a lithium-ion battery, which contains the anode material provided in the first aspect, the anode material prepared by the method provided in the second aspect, and the composite material provided in the third aspect. [0104] According to the present invention, preferably, the lithium ion battery is a lithium ion secondary battery containing a non-aqueous electrolyte, and the lithium ion battery contains the anode material provided by the present invention. [0105] In some embodiments of the present invention, preferably, the anode material and/or composite anode material, graphite, conductive carbon, SBR (styrene-butadiene rubber), and CMC (sodium carboxymethylcellulose) provided by the present invention are used according to 45: Mix evenly with a certain amount of water in a weight ratio of 45:5:3:2, and apply the resulting mixed slurry evenly on the copper foil, and dry it to obtain a working electrode; use the lithium sheet as a symmetrical electrode, and the working electrode Use a polymer separator to separate it from the symmetrical electrode; the electrolyte uses 1mol/LLiPF 6 EC:PC makes lithium-ion batteries. Among them, the volume ratio of EC and PC is 1:1. [0106] The present invention will be described in detail below through examples. [0107] In the examples and comparative examples, the room temperature is 25°C unless otherwise specified. [0108] The property parameters of the anode materials prepared in Examples 1-9 and Comparative Examples 1-3 are listed in Table 1. [0109] Example 1 [0110] (1) In a nitrogen atmosphere, silicon oxide particles (SiO x , x=1), boron powder and glucose were mixed according to the weight ratio of 35:1:8, and the mixed product was ball milled in a high-speed ball mill for 2 hours to obtain a precursor I-1 with a volume distribution D50 of 4 μm; [0111] (2) Under a nitrogen atmosphere, put the precursor I-1 into a tubular rotary furnace, and pass in H with a flow rate of 1L/min. 2 The temperature of O was raised to 1350°C for 0.5h, and then NH with a flow rate of 0.5L/min was introduced. 3 , incubate at 1350℃ for 1h, then terminate the flow of NH 3 , cooled to room temperature, and the product was classified in an airflow classifier to obtain a matrix with a particle volume distribution D50 of 4 μm; [0112] (3) Put the above substrate into a CVD furnace, pass in acetylene to perform carbon coating modification treatment, so as to coat the surface of the substrate with a carbon coating layer to obtain anode material S1; wherein, carbon coating modification treatment The conditions include: temperature is 900℃, time is 2h. [0113] Wherein, the structural diagram of the anode material S1 is as follows: Figure 1 As shown, by Figure 1 It can be seen that the anode material S1 includes a matrix and a carbon coating layer loaded on the surface of the matrix. [0114] Wherein, the cross-sectional SEM picture of the anode material S1 is as follows: Figure 2 As shown, by Figure 2 It can be seen that boron nitride, carbon element and silicon oxide are closely combined in the anode material S1. [0115] Among them, the XRD pattern of the anode material S1 is as follows: Figure 3 As shown, by Figure 3 It can be seen that the anode material S1 contains cubic boron nitride, silicon and carbon elements. [0116] Among them, the FT-IR pattern of the anode material S1 is as follows: Figure 4 As shown, by Figure 4 It can be seen that in the FT-IR Fourier transform infrared test, the 1190cm -1 The peak of the bridging oxygen in Si-O-B was detected nearby, proving that the silicon element and boron nitride are connected by covalent bonds; at 1062-1069cm -1 The absorption peak within the range corresponds to the sp of c-BN phase. 3 The bonding transverse optical symmetry vibration mode, that is, the anode material S1 contains cubic boron nitride. [0117] Example 2 [0118] (1) In a nitrogen atmosphere, silic | 1. An anode material for lithium-ion batteries, It is characterized by: The anode material includes a matrix, and the matrix contains silicon oxide and boron nitride, wherein the general formula of the silicon oxide is SiO x , where, 0.5≤x≤1.7; the silicon oxide and boron nitride are covalently connected by Si-O-B bonds; Wherein, based on the total weight of the substrate, the sum of the contents of the silicon oxide and boron nitride is 3-100wt%; the weight ratio of the silicon oxide and boron nitride is 1.5-99:1; Wherein, the configuration of the boron nitride is cubic boron nitride, or cubic boron nitride and hexagonal boron nitride. 2. Anode material according to claim 1, It is characterized by: Based on the total weight of the substrate, the sum of the contents of the silicon oxide and boron nitride is 3-98 wt%. 3. Anode material according to claim 1, It is characterized by: The matrix also contains carbon element; Based on the total weight of the matrix, the content of the carbon element is 0-97wt%. 4. Anode material according to claim 3, It is characterized by: Based on the total weight of the matrix, the content of the carbon element is 2-97wt%. 5. The anode material according to claim 1, It is characterized by: The particle volume distribution D50 of the matrix is ​​0.01-100 µm. 6. The anode material according to any one of claims 1-5, It is characterized by: The anode material further includes: a carbon coating layer covering the surface of the base body. 7. A method for preparing anode materials for lithium-ion batteries, It is characterized by: The method includes the following steps: (1) Under inert gas conditions, silicon oxide and boron powder are first mixed to obtain precursor I; (2) Under inert gas conditions, combine the precursor I with H 2 O and NH 3 Perform heat treatment to obtain a matrix; the heat treatment conditions are: temperature 1000-2000°C, time 0.5-12h; (3) Subject the substrate to carbon coating modification treatment; Wherein, the substrate or the product obtained in step (3) is used as an anode material; Wherein, the general formula of the silicon oxide is SiO x , where, 0.5≤x≤1.7; Wherein, the substrate contains silicon oxide and boron nitride; based on the total weight of the substrate, the sum of the contents of the silicon oxide and boron nitride is 3-100wt%; the silicon oxide and nitrogen The weight ratio of boron is 1.5-99:1. 8. The method of claim 7, in, In step (1), the silicon oxide, boron powder and carbon-containing additive are mixed for the first time; Wherein, the matrix also contains carbon element. 9. A method for preparing anode materials for lithium-ion batteries, It is characterized by: The method includes the following steps: (1') Under inert gas conditions, silicon oxide, hexagonal boron nitride, and lithium nitride are mixed for a second time to obtain precursor II; the weight ratio of the silicon oxide and hexagonal boron nitride is 70 -95:1-30; (2') Under inert gas conditions, the precursor II is heated and pre-pressed in sequence, and the resulting product is subjected to ultra-high pressure treatment to obtain a matrix; the heating conditions are: the temperature is 200-400°C, The time is 0.1-5h; the conditions of the ultra-high pressure treatment are: pressure ≥ 1GPa, temperature 800-2000°C, time 0.1-2h; (3’) Subject the substrate to carbon coating modification treatment; Wherein, the substrate or the product obtained in step (3’) is used as an anode material; Wherein, the general formula of the silicon oxide is SiO x , where, 0.5≤x≤1.7; Wherein, the substrate contains silicon oxide and boron nitride; based on the total weight of the substrate, the sum of the contents of the silicon oxide and boron nitride is 3-100wt%. 10. The method of claim 9, in, In step (1'), the silicon oxide, hexagonal boron nitride, lithium nitride and carbon-containing additives are mixed for the second time; Wherein, the matrix also contains carbon element. 11. The method of claim 9, It is characterized by: In step (2’), the pre-pressing pressure is ≥50MPa. 12. The method of claim 11, It is characterized by: The pressure of the pre-pressing molding is 50-300 MPa. 13. The method of claim 11, It is characterized by: The conditions for the ultra-high pressure treatment are: pressure is 5-30GPa; temperature is 1000-1800°C; time is 0.1-1h. 14. A composite anode material for lithium-ion batteries, It is characterized by: The composite anode material contains the anode material according to any one of claims 1 to 6, or the anode material and carbonaceous material prepared by the method according to any one of claims 7 to 13. | 比亚迪股份有限公司
165 | CN115621412B | Granted | BYD CO LTD | Secondary cells¦Positive electrodes¦Non-aqueous electrolyte accumulator electrodes | 2021-07-15 | 2024-10-11 | Lithium-ion battery cathode sheet, preparation method and lithium-ion battery | This application discloses a lithium ion battery cathode sheet, a preparation method and a lithium ion battery; the lithium ion battery cathode sheet includes a current collector and conductive coating layers respectively provided on both surfaces of the current collector; the conductive The coating layer includes a first active material layer bonded to the surface of the current collector; the first active material layer is composed of a first cathode active material, a first binder, a first The first conductive slurry of the conductive agent and the first solvent is formed, and the radial gram capacity value of the first positive electrode active material is >200 mAh/g.um; the radial gram capacity value is the first active material of a single layer The ratio of the gram capacity of the first positive active material in the material layer to the D50 of the primary particles of the first positive active material. This application provides a new type of positive electrode sheet for lithium-ion batteries, which has high discharge capacity and can ensure the power performance of the battery. | Technical field [0001] The present application relates to the field of energy conversion technology. More specifically, the present application relates to a lithium-ion battery cathode sheet, a preparation method and a lithium-ion battery. Background technology [0002] With the rapid development of electric vehicles, consumers have placed increasingly stringent mileage requirements on electric vehicles. And the range requirements of electric vehicles are often closely tied to the battery technology inside them. Lithium-ion batteries can be used not only in electric vehicles, but also in a variety of electrical devices and equipment. They are important basic energy components. [0003] However, lithium-ion batteries will cause a decline in battery performance during long-term cycling, which is mainly manifested in the attenuation of battery capacity, weakening of battery discharge capacity, etc. One of the factors causing this is: the electrode sheets that make up the battery core, such as the positive electrode sheet. The gram capacity of the surface-loaded active material is unreasonable, causing its discharge capacity to continuously weaken during long-term cycles, affecting the battery power performance. Defects such as the attenuation of battery capacity and weakened discharge capability of existing lithium-ion batteries have become serious obstacles restricting the technological progress of the electric vehicle industry. Contents of the invention [0004] The purpose of this application is to provide a lithium-ion battery cathode sheet, a preparation method and a new technical solution for lithium-ion batteries. [0005] According to a first aspect of the present application, a lithium ion battery cathode sheet is provided. The lithium ion battery cathode sheet includes a current collector and conductive coating layers respectively provided on both surfaces of the current collector; [0006] The conductive coating layer includes a first active material layer, which is bonded to the surface of the current collector; the first active material layer is composed of a first cathode active material, a first binder , the first conductive slurry of the first conductive agent and the first solvent is formed, and the radial gram capacity value of the first positive electrode active material is >200mAh/g.um; [0007] The radial gram capacity value is the ratio of the gram capacity of the first cathode active material in a single layer of the first active material layer to the primary particle D50 of the first cathode active material. [0008] Optionally, the first cathode active material has a dispersion value of 0.5-1.5. [0009] Optionally, the dispersion value of the first cathode active material is preferably 0.8-1.2. [0010] Optionally, the primary particle D50 of the first positive active material is <1 μm, and the powder compaction density is >2.0g/cm 3 . [0011] Optionally, based on the quality of the first conductive slurry, the content of the first cathode active material is 70wt%-99wt%, and the content of the first conductive agent is 0.5wt%-30wt%, so The content of the first binder is 0.5wt%-30wt%. [0012] Optionally, based on the mass of the first conductive slurry, the total content of the first binder and the first conductive agent is <5 wt%. [0013] Optionally, the conductive coating layer further includes a second active material layer and a third active material layer, the second active material layer and the third active material layer are stacked on the first active material layer, And the second active material layer is sandwiched between the first active material layer and the third active material layer; [0014] The second active material layer is formed from a second conductive slurry containing a second cathode active material, a second binder, a second conductive agent and a second solvent; the radial gram capacity value of the second cathode active material is 30-150mAh/g.um, and the radial gram capacity is the ratio of the gram capacity of the second cathode active material in the single layer of the second active material layer to the primary particle D50 of the second cathode active material; [0015] The third active material layer is formed of a third conductive slurry containing a third positive active material, a third binder, a third conductive agent, and a third solvent. [0016] Optionally, the radial gram capacity value of the second cathode active material is preferably 80-100 mAh/g.um. [0017] Optionally, the second cathode active material has a dispersion value of 1-3. [0018] Optionally, the dispersion value of the second cathode active material is preferably 1.3-1.7. [0019] Optionally, the primary particle D50 of the second positive active material is >1 μm, and the powder compaction density is >2.5g/cm 3 . [0020] Optionally, the third conductive paste is the same as the first conductive paste, so that the formed third active material layer is the same as the first active material layer. [0021] Optionally, the difference between the dispersion value of the second cathode active material and the dispersion value of the first cathode active material is >0.5. [0022] Optionally, based on the mass of the second conductive slurry, the total content of the second binder and the second conductive agent is <10 wt%. [0023] Optionally, the conductive coating layer further includes a first buffer layer and a second buffer layer; the first buffer layer is sandwiched between the second active material layer and the third active material layer, so The second buffer layer is sandwiched between the first active material layer and the second active material layer. [0024] Optionally, both the first buffer layer and the second buffer layer include a mixture of the first conductive slurry and the second conductive slurry. [0025] Optionally, the first cathode active material, the second cathode active material, and the third cathode active material are selected from lithium iron phosphate, lithium manganese phosphate, lithium manganese iron phosphate, lithium-rich manganese base, and cobalt acid. At least one of lithium, lithium nickelate, lithium manganate, lithium nickel manganate, lithium nickel cobalt manganate and their modified compounds; the modification method includes carbon coating, metal element doping, lithium site doping and at least one of oxygen site doping. [0026] Optionally, the chemical formula of the modified compound is Li x-a A a (Fe b Mn c )B 1-b-c PO 4-d C e @Gr; [0027] Among them, A is a lithium site doping element, including at least one of Na, K, Be, Mg, Ca, and B elements, a<0.1; B is a transition metal element doping, including V, Ti, Cr, Fe, At least one of Co, Ni, Zn, Nb, Mo, Os, and W elements, 1-a-b<0.1; C is an oxygen-site doping element, including at least one of F, Cl, Br, and I elements, e <0.1; Gr is carbon coating, the carbon source is at least one of glucose, lauric acid, VC, and ascorbic acid, and the carbon content is <5%. [0028] Optionally, the chemical formula of the modified compound is Li 1-a A a (Ni x Co y Mn z )B 1-x-y-z O 2-b C b ; [0029] Among them, A is a lithium site doping element, including at least one of Na, K, Be, Mg, Ca, and B elements, a<0.1; B is a transition metal element doping, including V, Ti, Cr, Fe, At least one of Co, Ni, Zn, Nb, Mo, Os, and W elements, 1-x-y-z<0.1; C is an oxygen-site doping element, including at least one of F, Cl, Br, and I elements, where b<0.1. [0030] Optionally, the first conductive agent, the second conductive agent and the third conductive agent are each selected from at least one of carbon black particles, multi-walled carbon tubes, graphene and acetylene black; [0031] The first binder, the second binder and the third binder are all selected from at least one of polyvinylidene fluoride PVDF, polytetrafluoroethylene PTEF or polyterephthalate plastic PET. kind. [0032] According to the second aspect of the present application, for preparing the lithium-ion battery cathode sheet as described in any one of the above, the preparation method includes: [0033] Provide current collectors for lithium-ion battery cathode sheets; [0034] Prepare a first conductive slurry, or prepare a first conductive slurry, a second conductive slurry and a third conductive slurry respectively; [0035] The first conductive slurry is coated in a single layer, or the first conductive slurry, the second conductive slurry and the third conductive slurry are formed at one time through multi-layer co-extrusion. Combined on both surfaces of the current collector, the positive electrode sheet of the lithium ion battery is obtained after drying. [0036] Optionally, the drying temperature is controlled between 80°C and 200°C. [0037] According to a third aspect of the present application, a lithium ion battery is provided. The lithium ion battery includes the lithium ion battery cathode sheet as described in any one of the above. [0038] According to an embodiment disclosed in this application, a new type of positive electrode sheet is provided for lithium-ion batteries. By reasonably setting the radial gram capacity value of the positive electrode active material bound to the surface of the current collector, it helps to improve the performance of the positive electrode sheet in long-term cycles. The discharge capacity of the battery can be improved, thereby ensuring the power performance of the battery. At the same time, it can well improve the capacity attenuation of lithium-ion batteries, thereby increasing the service life of the battery, which is conducive to promoting the electric vehicle industry. technological progress. [0039] Other features and advantages of the present application will become apparent from the following detailed description of exemplary embodiments of the present application with reference to the accompanying drawings. Description of the drawings [0040] The accompanying drawings, which are incorporated in and constitute a part of this specification, illustrate embodiments of the application and together with the description, serve to explain the principles of the application. [0041] Figure 1 This is one of the structural schematic diagrams of the lithium-ion battery cathode sheet according to the embodiment of the present application. [0042] Figure 2 This is the second structural schematic diagram of the lithium-ion battery cathode sheet according to the embodiment of the present application. [0043] Explanation of reference symbols: [0044] 1-current collector, 2-conductive coating layer, 201-first active material layer, 202-second active material layer, 203-third active material layer, 204-first buffer layer, 205-second buffer layer. Detailed implementation [0045] Various exemplary embodiments of the present application will now be described in detail with reference to the accompanying drawings. It should be noted that the relative arrangement of components and steps, numerical expressions and numerical values ​​set forth in these examples do not limit the scope of the present application unless otherwise specifically stated. [0046] The following description of at least one exemplary embodiment is merely illustrative in nature and is in no way intended to limit the application or its application or uses. [0047]Techniques, methods and devices known to those of ordinary skill in the relevant art may not be discussed in detail, but where appropriate, such techniques, methods and devices should be considered a part of the specification. [0048] In all examples shown and discussed herein, any specific values ​​are to be construed as illustrative only and not as limiting. Accordingly, other examples of the exemplary embodiments may have different values. [0049] It should be noted that similar reference numerals and letters refer to similar items in the following figures, so that once an item is defined in one figure, it does not require further discussion in subsequent figures. [0050] According to an embodiment of the present application, a lithium-ion battery positive electrode sheet is provided, which can be used to prepare a cell of a lithium-ion battery, and which can be used together with a separator and a negative electrode sheet to form a wound structure cell or a stacked structure cell. , there is no restriction on this in this application. [0051] See Figure 1 As shown in the figure, the lithium ion battery cathode sheet provided by the embodiment of the present application includes a current collector 1 and a conductive coating layer 2 respectively provided on both surfaces of the current collector 1; wherein the conductive coating layer 2 includes a first Active material layer 201, the first active material layer 201 is combined on the surface of the current collector 1; the first active material layer 201 is composed of a first cathode active material, a first binder, a first conductive agent Formed with a first conductive slurry and a first solvent (such as N-methylpyrrolidone), the radial gram capacity value T of the first cathode active material is >200 mAh/g.um, wherein the radial gram capacity The value T is the ratio of the gram capacity of the first positive active material in a single layer of the first active material layer 201 to the primary particle D50 of the first positive active material. [0052] According to the embodiments of the present application, a new type of positive electrode sheet is provided for lithium-ion batteries. By reasonably setting the radial gram capacity value T of the positive electrode active material bound to the surface of the current collector 1, it helps to improve the long-term cycle performance of the positive electrode sheet. It can improve the discharge capacity of the battery and ensure the power performance of the battery; at the same time, it can well improve the capacity attenuation of lithium-ion batteries, thereby increasing the service life of the battery, which is conducive to promoting electric vehicles. Industrial technology progress. [0053] In the embodiment of the present application, the current collector 1 is, for example, aluminum foil. [0054] In an optional example of this application, the current collector 1 uses aluminum foil with a thickness of 6 μm-50 μm. [0055] More preferably, the current collector 1 is made of aluminum foil with a thickness of 10 μm-18 μm. [0056] In the embodiment of the present application, the first active material layer 201 combined on the surface of the current collector 1 includes the first cathode active material with a radial gram capacity value T set to >200 mAh/ g.um, which is conducive to narrowing the lithium ion transmission channel, reducing electrochemical polarization and ohmic polarization, and can release more capacitance within the same surface area, which can improve the discharge capacity of the formed electrode sheet, thereby ensuring the battery's Power performance. [0057] It should be noted that the above-mentioned radial gram capacity value T is the ratio of the gram capacity of the first cathode active material in a single layer of the first active material layer 201 to the primary particles D50 of the first cathode active material. [0058] In the embodiment of the present application, the radial gram capacity value T of the first cathode active material in the first active material layer 201 is >200 mAh/g.um. The greater the radial gram capacity value T is, the greater the gram capacity of the first positive active material is, and the smaller the primary particle size is, the greater the discharge capacity and the stronger the rate performance are. [0059] In an optional example of this application, the D50 of the first positive active material primary particles is preferably <1 μm, and the powder compaction density is preferably >2.0 g/cm 3 . [0060] The particle size is less than 1 μm, the surface energy is high, the lithium ion migration rate is accelerated, the electrochemical polarization is small, and it usually has the characteristics of high power, high capacity, low impedance and so on. [0061] In the embodiment of the present application, the dispersion value of the first cathode active material is 0.5-1.5. [0062] The size of the dispersion value here represents the macroscopic size distribution of the first cathode active material particles. The greater the dispersion value, the more dispersed the first cathode active material particles are. The smaller the dispersion value, the more concentrated the first cathode active material particles are. [0063] In the embodiment of the present application, the dispersion value K of the first cathode active material is 0.5-1.5, and the dispersion value is relatively small, that is, the first cathode active material distributed on the surface of the current collector 1 The material particles are relatively concentrated. [0064] The distribution of active material particles on the surface of the current collector is relatively concentrated, which can overcome the existing technology in which the active material particles are relatively dispersed on the surface of the current collector, resulting in poor pressure resistance, easy breakage, and bonding with the current collector. The problem of low force can avoid the separation of the active material layer from the current collector, and can well improve the capacity attenuation of lithium-ion batteries. [0065] The battery core will expand and contract repeatedly during the cycle, which causes the volume of the battery core to change and generate stress. This stress will squeeze the active material particles on the current collector. In the embodiment of the present application, the dispersion value of the first positive active material particles on the current collector 1 is designed to be small, so that the first positive active material particles are relatively concentrated on the surface of the current collector 1. This is beneficial to weakening the particle crushing problem caused by extrusion and overcoming the defects in the existing technology. [0066] In the embodiment of the present application, the dispersion value of the first cathode active material is preferably 0.8-1.2. [0067] In the embodiment of the present application, based on the quality of the first conductive slurry, the content of the first cathode active material is 70wt%-99wt%. The first positive active material is the main raw material in the first conductive slurry. [0068] In the embodiment of the present application, the first conductive slurry also contains a first conductive agent, and the first conductive agent can be selected from at least one of carbon black particles, multi-walled carbon tubes, graphene and acetylene black. kind. Those skilled in the art can flexibly select the specific type of the first conductive agent according to specific needs, and this application does not limit this. [0069] In the embodiment of the present application, based on the quality of the first conductive slurry, the content of the first conductive agent is 0.5wt%-30wt%. [0070] In the embodiment of the present application, the first conductive slurry also contains a first binder, and the first binder can be selected from polyvinylidene fluoride PVDF, polytetrafluoroethylene PTEF or polyterephthalene. Formic acid plastic PET. Those skilled in the art can flexibly select the specific type of the first adhesive according to specific needs, and this application does not limit this. [0071] In the embodiment of the present application, based on the quality of the first conductive paste, the content of the first binder is 0.5wt%-30wt%. [0072] In the embodiment of the present application, the first binder is preferably polyvinylidene fluoride PVDF, and its content is 0.5wt%-30wt%. Polyvinylidene fluoride (PVDF) has the characteristics of high strength and corrosion resistance. [0073] In the embodiment of the present application, based on the quality of the first conductive paste, the total content of the first binder and the first conductive agent is preferably <5 wt%. The first binder and the first conductive agent are both auxiliary materials in the first conductive slurry, and the content is not easy to be excessive. It can also keep the solid content of the first conductive slurry above 70%. . [0074] In the embodiment of the present application, when preparing the first conductive slurry, the first positive active material, the first binder, the first conductive agent and the first solvent are stirred and mixed according to a certain proportion. [0075] For example, mix the first positive electrode active material, the first binder, and the first conductive agent at a mass ratio of 98:1:1, then add an appropriate amount of the first solvent N-methylpyrrolidone (NMP), and stir for 2 hours. The solid content of the formed slurry is maintained at 72%, and the first conductive slurry is obtained for later use. The first conductive paste may be used to form the first active material layer 201 on the surface of the current collector 1 . [0076] In embodiments of the present application, the first cathode active material added to the first conductive slurry may be an unmodified cathode active material or a modified cathode active material. [0077] The unmodified cathode active material includes an olivine structural material. [0078] For example: lithium iron phosphate, lithium manganese phosphate, lithium manganese iron phosphate and other materials. These cathode active materials have properties such as long cycle and high safety. [0079] Unmodified cathode active materials also include materials with a layered structure. [0080] For example, lithium-rich manganese-based, lithium cobalt oxide, lithium nickel oxide, lithium manganate, lithium nickel manganate, lithium nickel cobalt manganate and other materials. These materials have properties such as high capacity and high power. [0081] In an example of this application, the first positive active material may be selected from lithium iron phosphate, lithium manganese phosphate, lithium iron manganese phosphate, lithium-rich manganese base, lithium cobalt oxide, lithium nickelate, lithium manganate, nickel manganese At least one of lithium acid oxide, lithium nickel cobalt manganate and their modified compounds; the modification method includes at least one of carbon coating, metal element doping, lithium site doping and oxygen site doping. [0082] In an example of this application, the chemical formula of the modified compound is Li x-a A a (Fe b Mn c )B 1-b-c PO 4-d C e @Gr; where A is a lithium site doping element, including at least one of Na, K, Be, Mg, Ca, and B elements, a<0.1; B is a transition metal element doping, including V, Ti, Cr , at least one of Fe, Co, Ni, Zn, Nb, Mo, Os, and W elements, 1-a-b<0.1; C is an oxygen-site doping element, including at least one of F, Cl, Br, and I elements species, e<0.1; Gr is carbon coating, the carbon source is at least one of glucose, lauric acid, VC, and ascorbic acid, and the carbon content is <5%. [0083] In an example of this application, the chemical formula of the modified compound is Li 1-a A a (Ni x Co y Mn z )B 1-x-y-z O 2- b C b ; Among them, A is a lithium site doping element, including at least one of Na, K, Be, Mg, Ca, and B elements, a<0.1; B is a transition metal element doping, including V, Ti, Cr, Fe , at least one of Co, Ni, Zn, Nb, Mo, Os, and W elements, 1-x-y-z<0.1; C is an oxygen-site doping element, including at least one of F, Cl, Br, and I elements, where b<0.1. [0084] By combining different cathode active materials, a cathode sheet with better overall performance can be achieved. [0085] In the embodiments of this application, see Figure 2As shown, the conductive coating layer 2 also includes a second active material layer 202 and a third active material layer 203. [0086] That is to say, the conductive coating layer 2 includes a first active material layer 201 , a second active material layer 202 and a third active material layer 203 . The first active material layer 201 is combined with the current collector 1 On the surface, the second active material layer 202 and the third active material layer 203 are stacked on the first active material layer 201, and the second active material layer 202 is sandwiched between the first active material layer 202 and the third active material layer 203. between the material layer 201 and the third active material layer 203 . [0087] That is, the conductive coating layer 2 is not limited to a single active material layer, but may also include two, three or more active material layers. [0088] The following description takes the conductive coating layer 2 including three active material layers as an example. [0089] In an alternative example of this application, see Figure 2 As shown, the conductive coating layer 2 is respectively provided on both surfaces of the current collector 1. The conductive coating layer 2 includes a first active material layer 201, a second active material layer 202 and a third active material layer. Material layer 203, combined Figure 2 The arrangement in can set the surface of the first active material layer 201 close to the current collector 1 as the inner layer, and the second active material layer 202 is located between the first active material layer 201 and the third Between the active material layers 203 is a middle layer, and the third active material layer 203 is an outer layer. [0090] Wherein, the second active material layer 202 is formed of a second conductive slurry containing a second cathode active material, a second binder, a second conductive agent, and a second solvent (eg, N-methylpyrrolidone). [0091] The radial gram capacity value of the second positive electrode active material in the second active material layer 202 is 30-150 mAh/g.um, and the radial gram capacity is the second positive electrode in the second active material layer 202 in a single layer. The ratio of the gram capacity of the active material to the D50 of the primary particles of the second positive active material. [0092] The radial gram capacity value of the second cathode active material in the second active material layer (middle layer) 202 is different from the radial gram capacity value of the first cathode active material in the first active material layer (inner layer) 201 . [0093] Specifically, the radial gram capacity value of the second positive electrode active material in the second active material layer (middle layer) 202 is 30-150mAh/g.um, and a more preferred radial gram capacity value is 80-100mAh/g.um. g.um. For the second active material layer (middle layer) 202, the radial gram capacity value of the second positive active material is relatively small, which has the advantage of having better voltage resistance. Since the positive electrode continuously deintercalates lithium ions under working conditions, the particles of the positive active material crack. Choosing a lower radial gram capacity means that the capacitance that can be released within the same surface area will be reduced, thereby slowing down the development of the positive active material. surface current density, thereby achieving high cycle performance of the electrode sheet. [0094] Wherein, the dispersion value of the second active material layer (middle layer) 202 is 1-3. The more preferred dispersion value is 1.3-1.7. The second active material layer 202 is the middle layer among the three active material layers. Selecting a larger dispersion value means that the second cathode active material particle distribution is relatively dispersed, and the particle size distribution width of the large and small particles is larger, which means that the second active material layer 202 has a larger dispersion value. It is beneficial for the pole piece to obtain a higher compaction density during the rolling process, and because the selection of a highly discrete second cathode active material to exist at a high compaction density means there are more micropores, these micropores can form high The capillary pores with surface tension help improve the liquid-holding capacity of the electrolyte and ensure the liquid-phase transmission of lithium ions. [0095] Wherein, the third active material layer 203 is formed of a third conductive slurry containing a third positive active material, a third binder, a third conductive agent and a third solvent. [0096] In an optional example of this application, the third conductive paste and the first conductive paste have the same material composition and proportion. That is, the third active material layer 203 formed is the same as the first active material layer 201 . [0097] That is to say, in the third active material layer 203: the radial gram capacity value T of the third cathode active material is >200 mAh/g.um; the dispersion value K of the third cathode active material is 0.5-1.5, and the dispersion value K of the third positive active material is more preferably 0.8-1.2. [0098] In the embodiment of the present application, the materials and proportions of the first active material layer 201 and the third active material layer 203 are consistent. The second active material layer 202 is composed of the same substance as the first active material layer 201 and the third active material layer 203, but the proportions are slightly different. Specifically shown in: [0099] Although the second conductive agent and the second adhesive in the second active material layer 202 are of the same type as the first conductive agent and the first adhesive in the first active material layer 201, they are different in the second active material layer 202. In the second active material layer 202, based on the quality of the second conductive slurry, the total content of the second binder and the second conductive agent is preferably <10 wt%, and the first In the active material layer, based on the mass of the first conductive slurry, the total content of the first binder and the first conductive agent is preferably <5 wt%. [0100] For example: the second active material layer 202 , that is, the second cathode active material, the second binder and the second conductive agent in the middle layer are mixed according to a mass ratio of 90:5:5, and then an appropriate amount of the second solvent N-methane is added. pyrrolidone (NMP) for 2 h to keep the solid content of the slurry at 67%, and obtain the second conductive slurry for later use. [0101] In embodiments of the present application, the second active material layer involves the application of the second cathode active material, and the third active material layer involves the application of the third cathode active material. In fact, the second cathode active material and the third cathode active material may be of the same type as the above-mentioned first cathode active material. [0102] For example, the second cathode active material and the third cathode active material are also selected from lithium iron phosphate, lithium manganese phosphate, lithium iron manganese phosphate, lithium-rich manganese base, lithium cobalt oxide, lithium nickelate, and lithium manganate. , at least one of lithium nickel manganate, lithium nickel cobalt manganate and their modified compounds; the modification method includes at least one of carbon coating, metal element doping, lithium site doping and oxygen site doping. kind. [0103] Optionally, the chemical formula of the modified compound is Li x-a A a (Fe b Mn c )B 1-b-c PO 4-d C e @Gr; where A is a lithium site doping element, including at least one of Na, K, Be, Mg, Ca, and B elements, a<0.1; B is a transition metal element doping, including V, Ti, Cr , at least one of Fe, Co, Ni, Zn, Nb, Mo, Os, and W elements, 1-a-b<0.1; C is an oxygen-site doping element, including at least one of F, Cl, Br, and I elements species, e<0.1; Gr is carbon coating, the carbon source is at least one of glucose, lauric acid, VC, and ascorbic acid, and the carbon content is <5%. [0104] Optionally, the che | 1. A lithium-ion battery cathode sheet, It is characterized by: The lithium-ion battery positive electrode sheet includes a current collector and conductive coating layers respectively provided on both surfaces of the current collector; The conductive coating layer includes a first active material layer, which is bonded to the surface of the current collector; the first active material layer is composed of a first cathode active material, a first binder , the first conductive slurry of the first conductive agent and the first solvent is formed, and the radial gram capacity value of the first positive electrode active material is >200mAh/g.um; The radial gram capacity value is the ratio of the gram capacity of the first cathode active material in the single layer of the first active material layer to the primary particle D50 of the first cathode active material; The conductive coating layer further includes a second active material layer and a third active material layer, the second active material layer and the third active material layer are stacked on the first active material layer, and the third active material layer Two active material layers are sandwiched between the first active material layer and the third active material layer; The second active material layer is formed from a second conductive slurry containing a second cathode active material, a second binder, a second conductive agent and a second solvent; the radial gram capacity value of the second cathode active material is 30-150mAh/g.um, and the radial gram capacity is the ratio of the gram capacity of the second cathode active material in the single layer of the second active material layer to the primary particle D50 of the second cathode active material; The third active material layer is formed of a third conductive paste containing a third positive active material, a third binder, a third conductive agent, and a third solvent. 2. The lithium-ion battery positive electrode sheet according to claim 1, It is characterized by: The first cathode active material has a dispersion value of 0.5-1.5. 3. The lithium-ion battery positive electrode sheet according to claim 1, It is characterized by: The first cathode active material has a dispersion value of 0.8-1.2. 4. The lithium-ion battery positive electrode sheet according to claim 1, It is characterized by: The primary particle D50 of the first positive active material is <1 μm, and the powder compaction density is >2.0g/cm 3 . 5. The lithium-ion battery positive electrode sheet according to claim 1, It is characterized by: Based on the quality of the first conductive slurry, the content of the first positive active material is 70wt%-99wt%, the content of the first conductive agent is 0.5wt%-30wt%, and the first adhesive The content of the binder is 0.5wt%-30wt%. 6. The lithium-ion battery positive electrode sheet according to claim 1, It is characterized by: Based on the mass of the first conductive paste, the total content of the first binder and the first conductive agent is <5 wt%. 7. The lithium-ion battery positive electrode sheet according to claim 1, It is characterized by: The second positive electrode active material has a radial gram capacity value of 80-100 mAh/g.um. 8. The lithium-ion battery positive electrode sheet according to claim 1, It is characterized by: The second cathode active material has a dispersion value of 1-3. 9. The lithium-ion battery positive electrode sheet according to claim 1, It is characterized by: The second cathode active material has a dispersion value of 1.3-1.7. 10. The lithium-ion battery positive electrode sheet according to claim 1, It is characterized by: The primary particle D50 of the second positive active material is >1 μm, and the powder compaction density is >2.5g/cm 3 . 11. The lithium-ion battery positive electrode sheet according to claim 1, It is characterized by: The third conductive paste is the same as the first conductive paste, so that the formed third active material layer is the same as the first active material layer. 12. The lithium-ion battery positive electrode sheet according to claim 1, It is characterized by: The difference between the dispersion value of the second cathode active material and the dispersion value of the first cathode active material is >0.5. 13. The lithium-ion battery positive electrode sheet according to claim 1, It is characterized by: Based on the mass of the second conductive paste, the total content of the second binder and the second conductive agent is <10 wt%. 14. The lithium-ion battery positive electrode sheet according to claim 1, It is characterized by: The conductive coating layer further includes a first buffer layer and a second buffer layer; the first buffer layer is sandwiched between the second active material layer and the third active material layer, and the second buffer layer A layer is sandwiched between the first active material layer and the second active material layer. 15. The lithium-ion battery positive electrode sheet according to claim 14, It is characterized by: The first buffer layer and the second buffer layer each include a mixture of the first conductive paste and the second conductive paste. 16. The lithium-ion battery positive electrode sheet according to claim 1, It is characterized by: The first cathode active material, the second cathode active material, and the third cathode active material are all selected from the group consisting of lithium iron phosphate, lithium manganese phosphate, lithium iron manganese phosphate, lithium-rich manganese base, lithium cobalt oxide, and nickel acid. At least one of lithium, lithium manganate, lithium nickel manganate, lithium nickel cobalt manganate and their modified compounds; the modification method of the modified compound includes carbon coating, metal element doping, lithium site doping and at least one of oxygen site doping. 17. The lithium-ion battery positive electrode sheet according to claim 16, It is characterized by: The chemical formula of the modified compound is Li x-a A a (Fe b Mn c )B 1-b-c PO 4-d C e @Gr; Among them, A is a lithium site doping element, including at least one of Na, K, Be, Mg, Ca, and B elements, a<0.1; B is a transition metal element doping, including V, Ti, Cr, Fe, At least one of Co, Ni, Zn, Nb, Mo, Os, and W elements, 1-a-b<0.1; C is an oxygen-site doping element, including at least one of F, Cl, Br, and I elements, e <0.1; Gr is carbon coating, the carbon source is at least one of glucose, lauric acid, VC, and ascorbic acid, and the carbon content is <5%. 18. The lithium-ion battery positive electrode sheet according to claim 16, It is characterized by: The chemical formula of the modified compound is Li 1-a A a (Ni x Co y Mn z )B 1-x-y-z O 2-b C b ; Among them, A is a lithium site doping element, including at least one of Na, K, Be, Mg, Ca, and B elements, a<0.1; B is a transition metal element doping, including V, Ti, Cr, Fe, At least one of Co, Ni, Zn, Nb, Mo, Os, and W elements, 1-x-y-z<0.1; C is an oxygen-site doping element, including at least one of F, Cl, Br, and I elements, where b<0.1. 19. The lithium-ion battery positive electrode sheet according to claim 1, It is characterized by: The first conductive agent, the second conductive agent and the third conductive agent are all selected from at least one of carbon black particles, multi-walled carbon tubes, graphene and acetylene black; The first binder, the second binder and the third binder are all selected from at least one of polyvinylidene fluoride PVDF, polytetrafluoroethylene PTEF or polyterephthalate plastic PET. kind. 20. A method for preparing a lithium-ion battery cathode sheet, It is characterized by: For preparing the lithium-ion battery cathode sheet according to any one of claims 1-19, the preparation method includes: Provide current collectors for lithium-ion battery cathode sheets; Prepare a first conductive slurry, or prepare a first conductive slurry, a second conductive slurry and a third conductive slurry respectively; The first conductive slurry is coated in a single layer, or the first conductive slurry, the second conductive slurry and the third conductive slurry are formed at one time through multi-layer co-extrusion. Combined on both surfaces of the current collector, the positive electrode sheet of the lithium ion battery is obtained after drying. 21. The preparation method of the lithium-ion battery positive electrode sheet according to claim 20, It is characterized by: The drying temperature is controlled at 80°C-200°C. 22. A lithium-ion battery, It is characterized by: The lithium ion battery includes the lithium ion battery positive electrode sheet according to any one of claims 1-19. | 比亚迪股份有限公司
166 | CN115548449B | Granted | BYD CO LTD | Cell component details¦Electrolyte accumulators manufacture | 2021-06-30 | 2024-10-29 | Lithium-ion battery cells and lithium replenishment systems, lithium replenishment methods, lithium batteries and vehicles | The present disclosure relates to a lithium ion battery core and its lithium replenishment system, lithium replenishment method, lithium battery and vehicle. The lithium ion battery core includes a casing, and a positive electrode sheet and a negative electrode sheet packaged inside the casing. The wall is provided with a plurality of spaced through holes and openable and closable air valves installed in the through holes, so as to replenish lithium into the interior of the housing or discharge fluid in the housing through the air valves. There is a through hole on the shell to facilitate the injection of the electrolyte required for lithium replenishment. An air valve is installed in the through hole that can be opened and closed at any time. The air valve is closed when not connected to the outside world. When connected to the outside world, it is connected with a sealing needle and can be opened and closed at any time. Lithium supplementation is performed from the outside. It can effectively save the internal space of the battery cell, eliminating the need to reserve space for lithium-replenishing electrodes, and effectively improving the overall energy density of the battery. At the same time, setting the entire system outside allows the lithium source to be made into a large volume without frequent replacement, effectively improving the efficiency of lithium replenishment; the lithium source can be made into any shape, making it simple and low-cost, which can effectively reduce the difficulty of lithium replenishment. | Technical field [0001] The present disclosure relates to the field of power batteries, and specifically, to a lithium-ion battery cell and its lithium replenishment system, lithium replenishment method, lithium battery and vehicle. Background technology [0002] The lithium-ion cells of power batteries will be consumed during use. The currently developed lithium replenishment technologies mainly include wet lithium replenishment and dry lithium replenishment technologies: 1. Wet lithium replenishment is made of stable lithium powder. The slurry is coated on the negative or positive electrode sheets, and the battery is further assembled after baking, rolling, cutting and other processes; 2. Dry lithium replenishment is to make lithium into ultra-thin lithium strips, and add a substrate such as PET on one side During use, the base-free side is contacted with the negative electrode or positive electrode piece, and after rolling, the surface base is removed, and then the battery is further assembled. [0003] Among related technologies, lithium replenishment technology has the following problems: 1. The utilization rate of lithium is not high. Both wet lithium replenishment and dry lithium replenishment process the lithium source in the early stage, causing part of the lithium to be oxidized and deactivated, thereby increasing the battery life. The amount of inactive substances; 2. The lithium source is stable lithium powder or ultra-thin stable lithium belt, which has high production cost and will reduce the application scope of lithium supplementation technology to a certain extent; 3. The process environment requirements are high and need to be It is operated in a dew point room, and safety issues are prominent. When the environmental conditions it is exposed to do not meet the standards, it may cause a violent reaction of the lithium source, or even fire or explosion; 4. The amount of lithium supplement is difficult to accurately control, and the active material of the pole piece is evenly distributed. properties, capacity development of active materials, moisture content, etc. all have an impact on the demand for lithium supplementation, and these parameters are difficult to accurately measure and control. Electrochemical lithium replenishment technology can achieve precise lithium replenishment, but the electrochemical lithium replenishment technology currently developed all requires electrochemical lithium replenishment of the pole pieces in advance before assembling the battery core. The process environment requirements are also high. At the same time, due to the lithium replenishment of the pole pieces, Afterwards, a large amount of electrolyte is infiltrated, which affects the subsequent battery assembly process and makes it difficult to achieve mass production. The above several lithium replenishment technologies are all one-time lithium replenishment technologies, that is, lithium is replenished before the battery core is assembled. After a certain cycle, the battery cannot replenish lithium when it is short of lithium again. Contents of the invention [0004] The purpose of this disclosure is to provide a lithium-ion battery cell and its lithium replenishment system, lithium replenishment method, lithium battery and vehicle, so as to at least partially solve the problems existing in the above-mentioned related technologies. [0005] In order to achieve the above object, the present disclosure provides a lithium ion battery core, including a casing, and a positive electrode sheet and a negative electrode sheet packaged inside the casing. The wall of the casing is provided with a plurality of spaced through holes. and an openable and closable air valve installed in the through hole to replenish lithium inside the housing or discharge fluid in the housing through the air valve. [0006] Optionally, a plurality of the through holes are opened on the same wall surface of the housing. [0007] Optionally, the air valve is detachably installed in the through hole. [0008] According to yet another aspect of the present disclosure, a lithium battery is also provided, the lithium battery including the lithium ion cell as described above. [0009] According to yet another aspect of the present disclosure, a vehicle is also provided, which vehicle includes the lithium battery according to the above. [0010] According to yet another aspect of the present disclosure, a battery cell lithium replenishment system is also provided for replenishing lithium ion cells, wherein the lithium ion battery cell includes a casing, and a lithium ion battery cell packaged inside the casing. positive and negative electrodes, [0011] The wall of the housing is provided with a plurality of spaced through holes and openable and closable air valves installed in the through holes. [0012] The battery cell lithium replenishment system includes: [0013] an electrolyte pool containing electrolyte; [0014] A lithium electrode, arranged in the electrolyte pool and immersed in the electrolyte; [0015] An electronic control device, with one end electrically connected to the lithium electrode, and the other end used to be electrically connected to the positive electrode piece or the negative electrode piece of the lithium ion battery cell; and [0016] a fluid extraction device for extracting gas and/or liquid inside the housing, [0017] Wherein, the electrolyte pool is used to communicate with the gas valve through a conduit, so that the lithium ions electrolyzed by the lithium electrode under the action of the electronic control device can flow to the positive electrode sheet through the through hole or The negative electrode sheet. [0018] And wherein, the fluid extraction device is used to communicate with the air valve through a conduit to remove impurities in the housing before replenishing lithium. [0019] Optionally, the wall of the electrolyte pool is provided with a plurality of outlet holes, and an openable and closable valve is installed at the outlet hole. The electrolyte pool is connected to the electrolyte pool through the conduit connected to the valve. The internal communication of the lithium-ion battery cell. [0020] Optionally, there are multiple lithium electrodes and they are connected in parallel. [0021] Optionally, the electronic control device includes an electrochemical workstation with adjustable output voltage and/or current, or a charge and discharge test cabinet, or a charge and discharge tester, or a variable resistor. [0022] Optionally, the fluid extraction device includes a pump and a backflow prevention container. [0023] Optionally, the material of the conduit is polymer material, stainless steel, or glass. [0024] Optionally, a plurality of the through holes are opened on the same wall surface of the housing. [0025] Optionally, the air valve is detachably installed in the through hole. [0026] According to yet another aspect of the present disclosure, a method for replenishing lithium in a battery cell is also provided, which is used to replenish lithium in a lithium-ion battery through a battery replenishment system, wherein the lithium-ion battery includes a casing and is packaged in The positive electrode piece and the negative electrode piece inside the casing are characterized by: [0027] The wall of the housing is provided with a plurality of spaced through holes and openable and closable air valves installed in the through holes. [0028] The battery cell lithium replenishing system includes: an electrolyte pool containing electrolyte, a lithium electrode disposed in the electrolyte pool and soaked in the electrolyte, one end electrically connected to the lithium electrode, and the other end used for electrical connection. to the electronic control device of the positive electrode sheet or negative electrode sheet of the lithium ion battery cell, and for extracting the gas and/or liquid inside the casing, [0029] Wherein, the air valve includes a first air valve used to connect the fluid extraction device and a second air valve used to connect the electrolyte pool, [0030] The battery core lithium replenishment method includes: [0031] Connect the first air valve to the fluid extraction device through the conduit, and connect the second air valve to the electrolyte pool; [0032] Control the first air valve to open, the second air valve to close, and evacuate the interior of the housing through the fluid extraction device; [0033] Control the first air valve to close, the second air valve to open, and fill the electrolyte in the electrolyte pool into the housing; [0034] Control the voltage and/or current between the lithium electrode and the positive electrode sheet or the negative electrode sheet so that the lithium ions electrolyzed by the lithium electrode are replenished into the positive electrode sheet or the negative electrode through the electrolyte film; and [0035] The first air valve is controlled to close and the second air valve is closed. [0036] Optionally, after filling the positive electrode sheet or the negative electrode sheet with lithium ions, the method further includes: [0037] The first air valve is controlled to open, the second air valve is closed, and excess electrolyte is extracted through the fluid extraction device according to the standard value of the electrolyte retention amount. [0038] Optionally, the method of extracting excess electrolyte through the fluid extraction device according to the standard value of electrolyte retention includes: [0039] Obtain the standard value W1 of the electrolyte retention amount of the lithium-ion battery cell; [0040] Obtain the weight W2 of the lithium-ion battery cell before liquid injection; [0041] Obtain the predetermined lithium replenishment amount W3 of the lithium-ion battery cell; [0042] Obtain the weight W4 of the lithium-ion battery cell after being filled with electrolyte; and [0043] The electrolyte with a weight of W is withdrawn, where W=W4-W1-W2-W3. [0044] Optionally, the predetermined lithium supplement amount W3 is determined by the ratio N/P of the negative electrode capacity per unit area N and the positive electrode capacity per unit area P of the lithium ion battery cell: [0045] The ratio N/P is positively related to the predetermined lithium replenishment amount W3, where when the ratio N/P is equal to 1.12, the predetermined lithium replenishment amount W3 is 10% of the reversible capacity of the battery core. [0046] Optionally, the method includes, after the step of filling the electrolyte in the electrolyte pool into the housing, controlling the battery core to stand still for 2h-72h. [0047] Optionally, the voltage and/or current between the lithium electrode and the positive electrode sheet or the negative electrode sheet is controlled so that the lithium ions electrolyzed by the lithium electrode are replenished through the electrolyte. In the step of the positive electrode sheet or the negative electrode sheet, the lithium supplement amount of the positive electrode sheet or the negative electrode sheet is controlled to be less than or equal to 10% of the capacity of the electrode sheet. [0048] Through the above technical solution, a through hole is provided on the battery core shell to facilitate the injection of the electrolyte required for lithium replenishment. A polymer air valve that can be opened and closed at any time is installed in the through hole. The function of the air valve in conjunction with the through hole is to meet the needs Construct a liquid or gas channel, and the number of through holes can be adjusted as needed. The air valve is sealed when not connected to the outside world. When connected to the outside world, a sealing needle is used to conduct it, so that lithium replenishment operations can be performed from the outside world at any time. The air valve and the through-hole can be opened and closed at any time, which can effectively save the internal space of the battery cell. The external lithium can be directly connected from the through-hole, without the need to reserve space for the lithium-replenishing electrode, which can effectively improve the overall energy density of the battery. At the same time, the entire lithium replenishment system is set outside so that the lithium source can be made in a large volume without frequent replacement, which can effectively improve the lithium replenishment efficiency; at the same time, the lithium source can be made into any shape, making it simple and low-cost, and can effectively reduce Difficulty of lithium supplementation operation. [0049] Other features and advantages of the present disclosure will be described in detail in the detailed description that follows. Description of drawings [0050] The accompanying drawings are used to provide a further understanding of the present disclosure and constitute a part of the specification. They are used to explain the present disclosure together with the following specific embodiments, but do not constitute a limitation of the present disclosure. In the attached picture: [0051] Figure 1 It is a schematic diagram of the structure and connection of a battery cell and a battery cell lithium replenishment system according to an embodiment of the present disclosure. [0052] Figure 2 This is a flow chart of a method for replenishing lithium in a battery cell according to an embodiment of the present disclosure. [0053] Figure 3 This is a flow chart of a method for replenishing lithium in a battery cell according to another embodiment of the present disclosure. [0054] Explanation of reference signs [0055]1-casing; 21-positive pole tab; 22-negative pole tab; 3-through hole; 31-air valve; 311-first air valve; 312-second air valve; 4-electric control device; 5-electrolysis Liquid pool; 6-liquid outlet; 61-valve; 7-conduit; 8-lithium electrode; 9-fluid extraction device. Detailed implementation [0056] Specific embodiments of the present disclosure will be described in detail below with reference to the accompanying drawings. It should be understood that the specific embodiments described here are only used to illustrate and explain the present disclosure, and are not intended to limit the present disclosure. [0057] In this disclosure, unless otherwise specified, the terms "first", "second" and other words used are used for the purpose of distinguishing different components and do not have sequence or importance. Furthermore, in the following description, when referring to the drawings, the same reference numerals in different drawings represent the same or similar elements unless otherwise explained. [0058] The present disclosure first provides a lithium ion battery cell, a battery cell lithium replenishment system and a battery cell lithium replenishment method. The battery core lithium replenishment method replenishes lithium ion cells through the battery cell lithium replenishment system. The three will be described below. Give detailed explanation. [0059] According to an embodiment of the present disclosure, as Figure 1 As shown, a lithium ion battery core is provided, including a case 1, and a positive electrode piece 21 and a negative electrode piece 22 packaged inside the case 1. A plurality of spaced through holes 3 can be opened on the wall of the case 1 and An openable and closable air valve 31 is installed in the through hole 3 to replenish lithium inside the housing 1 or discharge the fluid in the housing 1 through the air valve 31 . [0060] Through the above technical solution, the battery case 1 is provided with a through hole 3 to facilitate the injection of the electrolyte required for lithium replenishment. The through hole 3 is equipped with an air valve 31 that can be selectively opened and closed. The air valve 31 cooperates with the through hole 3 Using it, liquid or gas channels can be constructed according to actual needs. The function of the multiple through holes 3 is to provide more channels for the transmission of lithium ions to the interior of the pole piece, thereby providing a more efficient lithium replenishment system and method mentioned below. In the lithium replenishment method, the number of the through holes 3 can be adjusted according to the needs of battery safety, battery cost, lithium ion transmission efficiency, etc. The spacing range between the multiple through holes 3 can be between 0.5cm-50cm. This disclosure is No restrictions. The number of air valves 31 corresponds to the number of through holes 3 . The air valve 31 remains closed when not connected to the outside world. When it needs to be connected to the outside world, it can be conducted by using a sealing needle, so that the lithium replenishment operation can be performed from the outside world at any time. The air valve 31 and the through hole 3 can be opened and closed at any time, which can effectively save the internal space of the battery. The external lithium replenishment device or system can be connected at the through hole 3. There is no need to reserve space for the lithium replenishment electrode, which can effectively improve the battery life. overall energy density. At the same time, arranging the entire lithium replenishment system as described below outside the housing 1 allows the lithium source to be very large without frequent replacement, which can effectively improve the lithium replenishment efficiency; at the same time, the lithium source can be made into any shape and can be made It is simple and low-cost, and can effectively reduce the difficulty of lithium supplementation. [0061] In addition, it should be noted that many lithium replenishment positions can be designed in this disclosure, and this disclosure does not impose any limitations. This method will not affect the size of the internal space of the battery cell, and can make lithium replenishment faster and more uniform. [0062] Furthermore, multiple through holes 3 can be opened on the same wall surface of the housing 1 to facilitate programmed operations. [0063] In the embodiment of the present disclosure, the air valve 31 can be detachably installed in the through hole 3 to facilitate replacement when the air valve 31 is worn. [0064] According to an embodiment of the present disclosure, as Figure 1 As shown, a battery core lithium replenishing system is also provided, including an electrolyte pool 5 containing electrolyte, a lithium electrode 8 disposed in the electrolyte pool 5 and soaked in the electrolyte, and one end electrically connected to the lithium electrode 8 Electronic control device 4, wherein the other end of the electronic control device 4 is used to be electrically connected to the positive electrode piece 21 or the negative electrode piece 22 of the above-mentioned lithium ion battery cell. The above-mentioned electrical connection method can be a wire connection, and the wire material can be metal. Alloys and other conductive non-metallic compounds, the specific materials may be silver, copper, aluminum, ternary alloys or superconducting ceramics, etc. This disclosure does not specifically limit this. The electronic control device 4 is used to control the voltage and/or current between the lithium electrode 8 and the positive electrode sheet 21 or the negative electrode sheet 22, and can also adjust the lithium replenishing time. The battery cell lithium replenishment system also includes a fluid extraction device 9, in which the electrolyte pool 5 and the fluid extraction device 9 can be used to communicate with the interior of the above-mentioned lithium ion battery cell through their corresponding conduits 7, specifically with the shell. Internal connectivity of body 1. The function of the conduit 7 is to transport fluid. The conduit 7 between the electrolyte pool 5 and the lithium-ion battery cell is used to transport the electrolyte and build a path for the lithium ions in the electrolyte; between the battery core and the fluid extraction device 9 The conduit 7 is used to evacuate the lithium ion battery core and discharge the gas and/or liquid therein. The material of the conduit 7 is not limited, and metal materials such as polymer materials, rubber, glass, and stainless steel are all within the scope of the present disclosure. The lithium electrode 8 is soaked in the electrolyte and is exposed to the air for a very short time. Therefore, the utilization rate of the lithium electrode 8 is very high. The electronic control device 4 can control the amount of lithium replenishment by adjusting the lithium replenishment voltage, current, time, etc., and the electrolyte pool 5 can be connected to the through hole 3 on the lithium ion cell shell 1 through the conduit 7 to allow the electrolyte to enter In the battery core, the battery core is replenished with lithium after the lithium electrode 8 is electrolyzed. The fluid extraction device 9 can control the internal air pressure of the battery core as needed to eliminate excess impurities. The impurities here refer to excess gas or liquid inside the housing 1. Adding electrolyte after vacuuming can also make the electrolyte easier to Entering the inside of the battery core makes it easier to infiltrate. The battery cell lithium replenishment system also has a corresponding battery cell lithium replenishment method, which will be further explained below. [0065] On the basis of the above solution, the present disclosure also provides a method of replenishing lithium for the battery core. The above-mentioned lithium-ion battery cell can be replenished with lithium through the above-mentioned battery core lithium replenishment system. For the convenience of description, the gas valve 31 is defined here. It may include a first air valve 311 for connecting the fluid extraction device 9 and a second air valve 312 for connecting the electrolyte pool 5 . like Figure 1 and Figure 2 As shown, the lithium replenishing method includes step S201, connecting the first air valve 311 to the fluid extraction device 9 through the conduit 7, connecting the second air valve 312 to the electrolyte pool 5, and connecting the external components of the battery core. OK, prepare for lithium supplementation. Further, in step S202, the first air valve 311 is controlled to open, the second air valve 312 is closed, and the inside of the housing 1 is evacuated through the fluid extraction device 9. Specifically, in this step, through the fluid extraction device 9 The device 9 evacuates the inside of the battery core casing 1. This step can control the internal air pressure of the battery core as needed, discharge excess gas or liquid, add electrolyte to the casing 1 after vacuuming, and also make the electrolyte more stable. It is easy to enter the inside of the battery core, making it easier to infiltrate. After the casing 1 is evacuated, step S203 is executed to control the first air valve 311 to close and the second air valve 312 to open, and the electrolyte in the electrolyte pool 5 is filled into the casing 1, thereby increasing the activity in the battery core. Substances participate in electrochemical reactions. Step S204 is then executed to control the voltage and/or current between the lithium electrode 8 and the positive electrode sheet 21 or the negative electrode sheet 22 so that the lithium ions electrolyzed by the lithium electrode 8 are replenished into the positive electrode sheet 21 or the negative electrode sheet 22 through the electrolyte. Specifically, The electronic control device 4 applies voltage and/or current to the lithium electrode 8 and the positive electrode sheet 21 or the negative electrode sheet 22, and the amount of lithium electrolyzed by the lithium electrode 8 can be adjusted by adjusting the voltage and/or current. In this step, the corresponding relationship between the lithium supplement amount and the voltage of the positive electrode piece 21 or the negative electrode piece 22 can be constructed in advance, that is, the electrode pieces with different lithium supplement amounts are prepared, the voltage between them and the lithium electrode 8 is measured, and the corresponding supplementary relationship is constructed. Lithium amount or voltage curve, and then set the voltage between the lithium electrode 8 and the lithium supplement pole piece according to the required lithium supplement amount. The lithium supplement amount can also be calculated based on the current and time integration. After the battery core has replenished the predetermined lithium replenishment amount, step S205 is executed to control the first air valve 311 to close and the second air valve 312 to close, completing the lithium replenishment operation. [0066] The above-mentioned lithium replenishment process can be repeated. That is, when the lithium in the lithium-ion battery cell is lower than the value required for operation again, the above-mentioned operation steps can be performed to replenish lithium again. [0067] In the above-mentioned lithium replenishing method, after replenishing lithium ions to the positive electrode sheet 21 or the negative electrode sheet 22, as Figure 3 As shown, the lithium replenishment method may also include step S206, controlling the first air valve 311 to open, the second air valve 312 to close, and extracting excess electrolyte through the fluid extraction device 9 according to the standard value of the electrolyte retention amount, This is to ensure that the battery core will not be cracked and damaged due to excessive electrolyte remaining. What needs to be explained here is that for different types of battery cells, the pole pieces have different demands for lithium. Each type of battery cell corresponds to a standard value of electrolyte retention. When replenishing lithium, the battery shell is After the body 1 is filled with electrolyte that exceeds the standard value of the electrolyte retention amount, the excess part needs to be extracted. [0068] According to some embodiments, the above-mentioned method for determining the amount of electrolyte that needs to be extracted W may include: first obtaining the standard value W1 of the electrolyte retention amount of the lithium-ion battery through the cell's own design parameters, and then using weighing Obtain the weight W2 of the lithium-ion battery cell before liquid injection by weighing it. Obtain the scheduled lithium replenishment amount W3 of the lithium-ion battery cell according to the battery cell system design. After the lithium replenishment is completed, obtain the lithium-ion battery cell by weighing and charge it into the electrolyzer. The weight after liquid W4, finally, the amount of electrolyte that needs to be extracted can be calculated W=W4-W1-W2-W3. It should be noted that when the pole piece is replenished with lithium for the first time, the initial lithium content of the pole piece is 0. At this time, the above-mentioned predetermined lithium replenishment amount W3 is the standard lithium content of the battery cell of this type; When there is remaining lithium on the chip, the amount of lithium to be replenished can be calculated by weighing. The difference between the standard weight of the lithium-ion battery without electrolyte and W2 is the amount of lithium that has been lost by the pole piece. . [0069] Furthermore, the predetermined lithium replenishment amount W3 can be determined by the ratio N/P of the negative electrode capacity per unit area of ​​the cell/positive electrode capacity per unit area. Before the cell capacity and first efficiency reach the maximum value, increasing the lithium replenishment amount can increase the cell capacity. and first-time efficiency. When the battery capacity and first-time efficiency reach the maximum value (generally, the lithium supplement amount at this time is 7%), then increase the lithium supplement amount again. The battery cell capacity and first-time efficiency will not change, but the battery capacity Maintaining the maximum number of cycles and cell cycle life increases, but at the same time, the risk of lithium precipitation in the cell will also increase. Lithium precipitation in the cell will cause problems such as reduced cell performance and reduced cycle life. Therefore, after many experiments, the ratio N/P is positively related to the predetermined lithium supplement amount W3. Taking the ratio N/P as 1.12 as an example, when the ratio N/P is equal to 1.12, the battery capacity will increase before the lithium supplement amount reaches 7%. and first-time efficiency are increasing. When the amount of lithium supplement is increased to 7%, the battery capacity and first-time efficiency will not change, but the number of cycles at which the battery capacity maintains its maximum value and the battery cycle life will increase. When the lithium content is increased to 10%, the risk of lithium precipitation in the battery cell will increase. Therefore, in this case, the scheduled lithium supplement amount W3 can be 10% of the reversible capacity of the lithium-ion battery cell; when the ratio N/P is greater than 1.12 When the ratio N/P is less than 1.12, the scheduled lithium supplement amount W3 can be appropriately reduced to less than 10% to reduce the risk of lithium precipitation in the battery cell. [0070] In the above-mentioned lithium replenishing method, after filling the electrolyte in the electrolyte pool 5 into the casing 1, as Figure 3 As shown in the figure, the lithium replenishing method also includes step S207, controlling the battery core to stand for 2h-72h. The function of standing is to fully infiltrate the electrode piece into the electrolyte; the more fully it is left to stand, the more fully the active substances in the battery core will participate in the electrochemical reaction. Insufficient standing time will affect the cell capacity, rate performance, etc. The length of standing time is affected by the activity. The ACIR (AC Internal Resistance) of the battery can be measured after being left for different times. Once the value is stable, it is considered to have been fully rested. It can also be disassembled and left for different times. Check the degree of infiltration of the cell for a certain period of time, and this disclosure does not limit this. [0071] In the above lithium replenishing method, the voltage and/or current between the lithium electrode 8 and the positive electrode sheet 21 or the negative electrode sheet 22 is controlled so that the lithium ions electrolyzed by the lithium electrode 8 are replenished into the positive electrode sheet 21 or the negative electrode through the electrolyte. In the step of removing the electrode sheet 22, the lithium supplement amount of the positive electrode sheet 21 or the negative electrode sheet 22 is controlled to be less than or equal to 10% of the capacity of the electrode sheet. This is to avoid excessive lithium supplementation, which may lead to lithium precipitation on the pole piece. The specific lithium replenishment amount of the battery core can be set based on factors such as the battery's operating temperature, expected life, and design system. [0072] In the battery cell lithium replenishment system corresponding to the above lithium replenishment method, the wall of the electrolyte pool 5 can also be provided with a plurality of outlet holes 6, and an openable and closable valve 61 is installed at the outlet holes 6. The electrolyte pool 5 The conduit 7 connected to the valve 61 is connected to the inside of the lithium ion battery cell. The material of the valve 61 can be a polymer material, and the opening or closing of the electrolyte and lithium ion channels can be controlled at any time. Multiple outlet holes 6 can increase the flow rate of the electrolyte, making the system more efficient in lithium replenishment, more complete in reaction, and shorter in lithium replenishment time. [0073] In the above battery cell lithium replenishing system, the number of lithium electrodes 8 can be multiple, and multiple lithium electrodes 8 can be soaked in the electrolyte pool 5 in parallel through wires. The parallel connection of multiple lithium electrodes 8 can speed up the ele | 1. A battery cell lithium replenishment method, used to replenish lithium ion cells through a battery cell lithium replenishment system, in, The lithium ion battery core includes a casing (1), and a positive electrode sheet (21) and a negative electrode sheet (22) packaged inside the casing (1), and is characterized by: The wall of the housing (1) is provided with a plurality of spaced through holes (3) and openable and closable air valves (31) installed in the through holes (3). The battery core lithium replenishing system includes: an electrolyte pool (5) containing electrolyte, a lithium electrode (8) disposed in the electrolyte pool (5) and soaked in the electrolyte, and one end electrically connected to the Lithium electrode (8), the other end is used to electrically connect to the electronic control device (4) of the positive electrode sheet (21) or negative electrode sheet (22) of the lithium ion battery cell, and is used to pull out the inside of the housing (1) Fluid extraction device (9) for gases and/or liquids, Wherein, the air valve (31) includes a first air valve (311) used to connect the fluid extraction device (9) and a second air valve (312) used to connect the electrolyte pool (5) , The battery core lithium replenishment method includes: Connect the first air valve (311) to the fluid extraction device (9) through a conduit (7), and connect the second air valve (312) to the electrolyte pool (5); Control the first air valve (311) to open, the second air valve (312) to close, and evacuate the interior of the housing (1) through the fluid extraction device (9); Control the first air valve (311) to close, the second air valve (312) to open, and fill the electrolyte in the electrolyte pool (5) into the housing (1); Control the voltage and/or current between the lithium electrode (8) and the positive electrode sheet (21) or the negative electrode sheet (22) so that the lithium ions electrolyzed by the lithium electrode (8) pass through the The electrolyte is replenished into the positive electrode sheet (21) or the negative electrode sheet (22); Control the first air valve (311) to open, the second air valve (312) to close, and extract excess electrolyte through the fluid extraction device (9) according to the standard value of the electrolyte holding amount; as well as Control the first air valve (311) to close and the second air valve (312) to close; Wherein, the method of extracting excess electrolyte through the fluid extraction device (9) according to the standard value of electrolyte retention includes: Obtain the standard value W1 of the electrolyte retention amount of the lithium-ion battery cell; Obtain the weight W2 of the lithium-ion battery cell before liquid injection; Obtain the predetermined lithium replenishment amount W3 of the lithium-ion battery cell; Obtain the weight W4 of the lithium-ion battery cell after being filled with electrolyte; and Pull out the electrolyte with a weight of W, where W=W4-W1-W2-W3; Wherein, the predetermined lithium supplement amount W3 is determined by the ratio N/P of the negative electrode capacity per unit area N of the lithium ion battery cell to the positive electrode capacity per unit area P: The ratio N/P is positively related to the predetermined lithium replenishment amount W3, where when the ratio N/P is equal to 1.12, the predetermined lithium replenishment amount W3 is 10% of the reversible capacity of the battery core. When the ratio N/P is less than 1.12, the predetermined lithium supplement amount W3 is less than 10% of the reversible capacity of the battery core. 2. The battery cell lithium replenishing method according to claim 1, It is characterized by, The battery core lithium replenishing method includes: after the step of filling the electrolyte in the electrolyte pool (5) into the housing (1), controlling the battery core to stand for 2h-72h. 3. The battery cell lithium replenishing method according to claim 1, It is characterized by, The voltage and/or current between the lithium electrode (8) and the positive electrode sheet (21) or the negative electrode sheet (22) is controlled so that the lithium ions electrolyzed by the lithium electrode (8) In the step of replenishing the positive electrode sheet (21) or the negative electrode sheet (22) through the electrolyte, the lithium supplement amount of the positive electrode sheet (21) or the negative electrode sheet (22) is controlled to be less than or equal to that of the positive electrode sheet (21) or the negative electrode sheet (22). 10% of the chip capacity. 4. A lithium-ion battery cell, It is characterized by, The lithium-ion battery core uses the battery cell lithium replenishing method described in any one of claims 1-3. The lithium-ion battery core includes a shell (1), and a battery pack sealed inside the shell (1). Positive electrode sheet (21) and negative electrode sheet (22), the wall surface of the housing (1) is provided with a plurality of spaced through holes (3) and an openable and closable electrode installed in the through hole (3). The air valve (31) is used to replenish lithium inside the housing (1) or discharge the fluid in the housing (1) through the air valve (31). 5. The lithium-ion battery cell according to claim 4, It is characterized by, A plurality of the through holes (3) are opened on the same wall surface of the housing (1). 6. The lithium-ion battery cell according to claim 4, It is characterized by, The air valve (31) is detachably installed in the through hole (3). 7. A lithium battery, It is characterized by, Including the lithium ion battery cell according to any one of claims 4-6. 8. A vehicle, It is characterized by, Including the lithium battery described in claim 7. 9. A battery cell lithium replenishment system, used to replenish lithium ion batteries using the battery cell lithium replenishment method according to any one of claims 1 to 3, in, The lithium ion battery core includes a casing (1), and a positive electrode sheet (21) and a negative electrode sheet (22) packaged inside the casing (1), and is characterized by: The wall of the housing (1) is provided with a plurality of spaced through holes (3) and openable and closable air valves (31) installed in the through holes (3). The battery cell lithium replenishment system includes: Electrolyte pool (5), containing electrolyte; Lithium electrode (8) is arranged in the electrolyte pool (5) and soaked in the electrolyte; The electronic control device (4) has one end electrically connected to the lithium electrode (8), and the other end is used to electrically connect to the positive electrode sheet (21) or negative electrode sheet (22) of the lithium ion battery cell; and Fluid extraction device (9), used to extract gas and/or liquid inside the housing (1), Wherein, the electrolyte pool (5) is used to communicate with the gas valve (31) through the conduit (7), so that the lithium electrode (8) electrolyzes out water under the action of the electronic control device (4). Lithium ions can flow to the positive electrode sheet (21) or the negative electrode sheet (22) through the through hole (3); And wherein, the fluid extraction device (9) is used to communicate with the air valve (31) through the conduit (7) to remove impurities in the housing (1) before replenishing lithium. 10. The battery cell lithium replenishment system according to claim 9, It is characterized by, The electrolyte pool (5) has a plurality of liquid outlets (6) on its wall, and an openable and closable valve (61) is installed at the liquid outlet (6). The electrolyte pool (5) It communicates with the interior of the lithium ion cell through the conduit (7) connected to the valve (61). 11. The battery cell lithium replenishment system according to claim 9, It is characterized by, There are multiple lithium electrodes (8) and they are connected in parallel. 12. The battery cell lithium replenishment system according to claim 9, It is characterized by, The electronic control device (4) includes an electrochemical workstation with adjustable output voltage and/or output current, or a charge and discharge test cabinet, or a charge and discharge tester, or a variable resistor. 13. The battery cell lithium replenishment system according to claim 9, It is characterized by, The fluid extraction device (9) includes a pump and an anti-backdraft container in series. 14. The battery cell lithium replenishment system according to claim 9, It is characterized by, The material of the conduit (7) is polymer material, stainless steel, or glass. 15. The battery cell lithium replenishment system according to claim 9, It is characterized by, A plurality of the through holes (3) are opened on the same wall surface of the housing (1). 16. The battery cell lithium replenishment system according to claim 9, It is characterized by, The air valve (31) is detachably installed in the through hole (3). | 比亚迪股份有限公司
167 | CN115548448B | Granted | BYD CO LTD | Negative electrodes¦Secondary cells charging/discharging¦Non-aqueous electrolyte accumulator electrodes¦Electrolyte accumulators manufacture | 2021-06-29 | 2024-09-10 | Lithium batteries, battery packs and powered vehicles | This application provides a lithium battery, the negative electrode material layer of the negative electrode sheet includes a lithium-silicon composite negative electrode active material, and when the lithium battery is fully charged, the molar ratio of lithium element in the lithium-silicon composite negative electrode active material is 20 %-90%; the electrolyte solvent of the lithium battery includes ether solvents and ester solvents; among them, the discharge median voltage V<subgt;mi</subgt; when the lithium battery undergoes the i-th charge and discharge cycle is lower than In the case of the i-th discharge median voltage threshold, based on the V<subgt;mi</subgt;, the charge cut-off voltage V<subgt;i+1</subgt; is adjusted when the lithium battery is charged for the i+1th time. ; Among them, V<subgt;i+1</subgt; is greater than the charging cut-off voltage V<subgt;i</subgt; when the lithium battery is charged for the i-th time, and i is an integer ≥ 1. The lithium battery has a long cycle life and can maintain a high energy retention rate throughout the cycle. This application also provides a battery pack and a powered vehicle with the lithium battery. | Technical field [0001] This application relates to the technical field of lithium batteries, specifically a lithium battery, a battery pack and a power vehicle. Background technology [0002] Lithium batteries have been widely used in mobile phones, laptops and other portable electronic products and new energy vehicles. At present, the energy density of commercial lithium batteries based on traditional graphite anodes is close to the ceiling, and they can no longer meet people's growing needs for battery life and standby. Lithium metal has a high theoretical specific capacity (3861mAh/g) and the most negative electrochemical potential (-3.04V, relative to standard hydrogen electrode), and is considered the best choice for the next generation of high-energy-density battery anode materials. [0003] However, due to the high chemical activity and large volume expansion effect of metallic lithium anodes, electrolyte solvents (such as carbonate solvents) suitable for graphite anodes are not suitable for lithium metal batteries because of side reactions with metallic lithium anodes. It is difficult to control, and the battery's cycle performance and safety performance are poor, which hinders the commercialization of high-energy-density metal lithium batteries. Contents of the invention [0004] In view of this, the present application provides a lithium battery, a battery pack and a power vehicle, so that the lithium battery can achieve both stable high energy density and long cycle life. [0005] Specifically, in the first aspect, the present application provides a lithium battery, including a positive electrode sheet, a negative electrode sheet, a separator and an electrolyte located between the positive electrode sheet and the negative electrode sheet, characterized in that the negative electrode material of the negative electrode sheet The layer includes a lithium-silicon composite anode active material, the lithium-silicon composite anode active material contains lithium elements and silicon elements, and when the lithium battery is fully charged, the lithium element is in the lithium-silicon composite anode active material. The molar proportion in the electrolyte is 20%-90%; the solvents in the electrolyte include ether solvents and ester solvents; [0006] Wherein, in the process of charging the lithium battery, the discharge median voltage V when the lithium battery undergoes the i-th charge and discharge cycle mi below the i-th discharge median voltage threshold, based on the V mi Adjust the charging cut-off voltage V when charging the lithium battery for the i+1th time i+1 ;wherein, the V i+1 Greater than the charge cut-off voltage V of the lithium battery when charging for the i-th time i , i is an integer greater than or equal to 1. [0007] The lithium battery provided in the first aspect of the application contains the above-mentioned lithium-silicon composite negative active material, and through its cooperation with the ether ester mixed electrolyte solvent and battery charging method, the lithium battery has a longer cycle life and a longer battery life. High safety performance and high energy retention throughout the cycle. [0008] In a second aspect, the present application provides a battery pack, including a battery management system and a plurality of lithium batteries, wherein the lithium battery includes a positive electrode sheet, a negative electrode sheet, a separator and an electrolytic membrane located between the positive electrode sheet and the negative electrode sheet. liquid, the negative electrode material layer of the negative electrode sheet includes a lithium-silicon composite negative electrode active material, and when the lithium battery is fully charged, the molar proportion of lithium element in the lithium-silicon composite negative electrode active material is 20%- 90%; the electrolyte solvent of the lithium battery includes ether solvents and ester solvents; [0009] The battery management system is used to calculate the median discharge voltage V when the lithium battery undergoes the i-th charge and discharge cycle. mi below the i-th discharge median voltage threshold, based on the V mi Adjust the charging cut-off voltage V when charging the lithium battery for the i+1th time i+1 ;wherein, the V i+1 Greater than the charging cut-off voltage V when the lithium battery is charged for the i-th time i , the i is an integer greater than or equal to 1. [0010] The battery pack provided by the second aspect of the present application can exhibit a long cycle life and stable high energy density. This battery pack can provide stable and long driving range for powered vehicles many times. [0011] In a third aspect, this application also provides a power vehicle, including the lithium battery as described in the first aspect of this application or the battery pack as described in the second aspect of this application. [0012] This powered vehicle can demonstrate a stable and long cruising range, and the lithium battery in it can withstand a high number of charges and discharges. Description of the drawings [0013] Figure 1 A schematic structural diagram of a lithium battery provided in an embodiment of the present application. [0014] Figure 2 The charge and discharge curves of the lithium battery of the present application under different cycle times without changing the charge and discharge system are shown. [0015] Figure 3 It shows the change curve of the discharge median voltage with the number of cycles of the lithium battery of the present application without changing the charge and discharge system. [0016] Figure 4 A flow chart of a charging method of the lithium battery of the present application is shown. [0017] Figure 5 A schematic structural diagram of a battery pack according to an embodiment of the present application is shown. [0018] Figure 6 shows Figure 5 Configuration diagram of the battery management system shown. [0019] Figure 7 shows Figure 6 A structural schematic diagram of the battery management system shown. Detailed implementation [0020] The following description is an exemplary embodiment of the present application. It should be noted that for those of ordinary skill in the art, several improvements and modifications can be made without departing from the principles of the present application. These improvements and modifications can also be regarded as the protection scope of this application. [0021] The technical solutions in the embodiments of the present application will be described in detail below with reference to the drawings in the embodiments of the present application. [0022] Embodiments of the present application provide a lithium battery. The negative electrode sheet of the lithium battery includes a lithium-silicon composite negative electrode active material. For some implementations of this application, please refer to Figure 1 , the lithium battery 100 includes a negative electrode sheet 10, a positive electrode sheet 20, a separator 30 and an electrolyte (not shown) located between the positive electrode sheet 20 and the negative electrode sheet 10. Generally, the negative electrode sheet 10 includes a negative electrode current collector 11 and a negative electrode material layer 12 disposed on the negative electrode current collector 11. The negative electrode material layer 12 contains the above-mentioned lithium-silicon composite negative electrode active material, as well as optional conductive agents and binders. Similarly, the cathode sheet 20 includes a cathode current collector 21 and a cathode material layer 22 disposed on the cathode current collector 21 . The cathode material layer 22 contains cathode active materials, as well as optional conductive agents, binders, and the like. In addition, the electrolyte of the lithium battery 100 generally contains a solvent and a lithium salt. [0023] In the embodiment of the present application, the lithium-silicon composite negative active material contains lithium element and silicon element, wherein, when the lithium battery 100 is in a fully charged state, the molar ratio of lithium element in the lithium-silicon composite negative active material is 20%-90%. Specifically, the molar proportion may be 22%, 25%, 30%, 35%, 40%, 45%, 50%, 60%, 70%, 80% or 85%. Preferably, the molar proportion is 20%-50%. [0024] The lithium-silicon composite negative active material provided by this application has a higher lithium element content. Compared with common negative active materials such as graphite, silicon element, and silicon oxide, its specific capacity is higher, which can be significantly reduced by reducing the quality of the negative electrode material. The energy density of the battery is increased, and the lithium-silicon composite negative active material can simultaneously play the low potential of lithium metal and the skeleton supporting role of the silicon material. In addition, due to the high lithium element content in the lithium-silicon composite negative active material, in the early cycle of the entire cycle life of the lithium battery, when the lithium battery is fully charged, the lithium-silicon composite negative active material contains lithium-silicon alloy Li 4.4 Si and "precipitated lithium element", when the battery is discharged, the lithium element and the lithium-silicon alloy jointly exert the capacity in the system, and the low-potential lithium element gives priority to the capacity. As active lithium continues to be consumed during the cycle, the capacity characteristics of lithium elements gradually disappear. In the later stages of the cycle, it is basically the lithium-silicon alloy that exerts its capacity. Therefore, the cycle life of lithium batteries can be adjusted according to the lithium-silicon ratio in the lithium-silicon composite negative active material, so that the battery can have both long cycle life and high energy density. [0025] In the embodiment of the present application, the solvent in the electrolyte of the lithium battery 100 includes a mixed solvent of an ether solvent and an ester solvent. Among them, the wettability of ether solvents with metallic lithium is better than that of ester solvents such as carbonate. Therefore, in the early stages of the lithium battery cycle, ether solvents mainly penetrate into the negative electrode of the battery, and ether solvents with better reduction resistance and The side reactions between lithium are weak, less active lithium is consumed during the cycle, and sharp lithium dendrites are not generated, which can avoid safety risks caused by lithium dendrites piercing the battery separator, thereby ensuring the safety of lithium elements. Capacity is exerted to improve the cycle capacity and safety performance of the battery. In the later stages of the battery cycle, ether solvents are continuously consumed along with the lithium element, leaving behind electrolyte solvents based on ester solvents with better high-voltage resistance and lithium-silicon composite negative active materials based on lithium-silicon alloys. [0026] Figure 2 The charge and discharge curves of the lithium battery of the present application under different cycle times without changing the charge and discharge system are shown. Figure 3 It shows the change curve of the discharge median voltage with the number of cycles of the lithium battery of the present application without changing the charge and discharge system. from Figure 2 It can be seen that due to the existence of active lithium element in the negative electrode of lithium battery, the battery discharge curve has a discharge inflection point (that is, when the slope of the discharge curve is minimum, before the inflection point, the negative electrode side jointly exerts the energy of lithium element and lithium-silicon alloy Li 4.4 Si capacity, after the inflection point, the capacity of the lithium-silicon alloy is exerted on the negative electrode side). As the number of lithium battery cycles increases, the lithium element is continuously consumed. Although the discharge capacity of the battery does not change much, the discharge inflection point of the battery discharge curve continues to shift to the left (such as Compare Figure 2 The 200th cycle and the 1st cycle), the discharge median voltage of the battery continues to decrease (see Figure 3 ), thereby causing the energy density of the battery to decay. When the active lithium element in the negative electrode of the lithium battery is consumed ( Figure 2 After 200 cycles), there is no discharge inflection point in the battery discharge curve, and its discharge median voltage remains basically unchanged. Therefore, in order to solve the energy attenuation of the lithium battery of this application caused by changes in the discharge median voltage, the lithium battery cannot be charged with a fixed charging cut-off voltage, and the charging and discharging system needs to be adjusted so that the battery outputs stable energy. . [0027] Specifically, the usage method provided by this application to match the above-mentioned lithium battery is as follows: [0028] Wherein, in the process of charging the lithium battery, the discharge median voltage V when the lithium battery undergoes the i-th charge and discharge cycle mi below the i-th discharge median voltage threshold, based on the V mi Adjust the charging cut-off voltage V when charging the lithium battery for the i+1th time i+1 ;wherein, the V i+1 Greater than the charge cut-off voltage V of the lithium battery when charging for the i-th time i , i is an integer greater than or equal to 1. [0029] This application determines whether to increase the charge cut-off voltage in the next cycle based on whether the discharge median voltage of the previous cycle of the battery is lower than its discharge median voltage threshold. In this way, the discharge median voltage of the battery in the previous cycle can be adjusted. When the voltage decreases, the discharge capacity of the battery is increased by increasing the charge cut-off voltage for the next charge, so that the energy density of the battery remains basically unchanged. [0030] See Figure 4 , Figure 4 This is a flow chart of a method of using the above-mentioned lithium battery provided by some embodiments of the present application. The usage method may include the following steps. [0031] S101, detect the charging cut-off voltage V when the lithium battery undergoes the i-th charge and discharge cycle. i and discharge median voltage V mi . [0032] S102, determine the V mi Whether it is lower than the i-th discharge median voltage threshold when the lithium battery performs the i-th charge and discharge cycle, if so, execute step S103. If not, execute step S104. [0033] S103, based on the V mi Adjust the charging cut-off voltage V when charging the lithium battery for the i+1th time i+1 ;wherein, the V i+1 greater than the V i . [0034] S104, using the V i As the charging cut-off voltage when the lithium battery is charged for the i+1th time. [0035] In step S101, the V i and V mi It can be learned through the monitoring of the battery management system (BMS) of the lithium battery. BMS can monitor battery status information, in addition to the above V i and V mi In addition, it can also monitor the battery's charging current, discharge current, battery's real-time voltage, temperature, internal resistance, etc. This information can be collected through the BMS acquisition module and stored in the BMS controller. In addition, charging and discharging the battery once is counted as one charge-discharge cycle. [0036] In step S102, V mi Whether it is lower than the i-th discharge median voltage threshold can be determined by the BMS, which can be specifically executed by the controller of the BMS. Among them, the controller of the BMS includes a memory, and the memory can pre-store the corresponding relationship between the number of charge and discharge cycles of the battery and the median discharge voltage threshold. Among them, the discharge median voltage threshold can change with the specific number of cycles and can be calibrated according to the specifically designed battery. The discharge median voltage threshold at a certain cycle number is the baseline value that should be reached at this cycle number, which can be Figure 3 Adjustments are made on the basis of. Based on the above correspondence, the battery can be known at any number of cycles, such as the i-th discharge median voltage threshold under the i-th charge and discharge cycle. For example, the corresponding relationship can be stored in the memory in a table. Table 1A below shows the correspondence between the number of charge and discharge cycles and the median discharge voltage threshold. [0037] Table 1A [0038] [0039] In step S103, based on the V mi Adjust the V i+1 Including: Determining the V by the following formula i+1 : [0040] V i+1 =4.2+a×c×K×40%+b×c×(3.82-V mi )×60%; [0041] Among them, K is the internal resistance growth rate of the real-time DC internal resistance of the lithium battery during the i-th charging process and its factory DC internal resistance, and a is the calibration factor of K (for convenience of expression, in this application, a can be is called the internal resistance calibration factor), c is the calibration factor of the real-time cell temperature during the i-th charging process of the lithium battery (can be referred to as the "cell temperature calibration factor"), and b is the discharge median voltage deviation calibration factor. [0042] Similar to step S101, parameter K can also be obtained through BMS monitoring. Parameters a, b, c are empirical values ​​and dimensionless. Among them, b is specifically the median discharge voltage V for the i-th discharge of the lithium battery. mi The empirical calibration value set. It should be noted that at different time points in the i-th charging process, the DC internal resistance of the battery may be different, the value of a may also be correspondingly different, and the cell temperature may be different. Therefore, in the above formula, c, a, and k are all selected for the lithium battery at the same charging time point. [0043] Optionally, the value range of a is 0.02-1.2, the value range of b is 0.3-2.5, and the value range of c is 0.15-1.5. Further, the value range of a may be 0.05-1.2. The value range of b can be 0.4-2. The value range of c can be 0.3-1.4, preferably 0.3-1.0. The above parameters a, b, and c can be used to obtain the corresponding calibration factor corresponding to the current status information of the battery based on the established correspondence between the battery status information and the corresponding calibration factor. The following uses parameter c as an example for explanation. [0044] Lithium batteries generally have a limited operating temperature range, for example, between 10°C and 40°C. If the temperature of the lithium battery is higher, such as above the threshold temperature (such as 42°C), such as 43°C, the value of c should be 0.9 (it should not be 1 corresponding to the standard temperature of 25°C) to eliminate the influence of temperature on each The error in judging the discharge median voltage threshold during the secondary cycle. For example, the corresponding relationship between the real-time cell temperature and the temperature calibration factor of the lithium battery during charging can be pre-stored in the BMS. Based on the corresponding relationship, the temperature calibration factor of the lithium battery at the current cell temperature can be obtained. Table 1B below shows the corresponding relationship between cell temperature and temperature calibration factor. [0045] Table 1B [0046] [0047] Similarly, the discharge median voltage V mi The corresponding relationship between the discharge median voltage deviation calibration factor b and the discharge median voltage deviation calibration factor b can be stored in the mobile terminal in advance. Exemplarily, the following Table 1C shows the correspondence between the discharge median voltage and the calibration factor b. [0048] Table 1C [0049] [0050] The above internal resistance growth rate K is the growth ratio between the collected real-time DC internal resistance of the lithium battery and its factory DC internal resistance (also known as the "DC internal resistance in the initial state"), such as the factory DC internal resistance of the lithium battery. Make R b , the real-time internal resistance collected at a certain charging time point is recorded as R c , then the internal resistance growth rate K is (R c -R b )/R b . Similarly, the correspondence between the internal resistance growth rate K and the internal resistance calibration factor can be stored in the mobile terminal in advance. For example, Table 1D below shows the correspondence between the internal resistance growth rate and the internal resistance calibration factor. [0051] Table 1D [0052] [0053] When performing step S104, it means that the decrease in the median discharge voltage of the lithium battery during the i-th cycle is not large, and the energy density remains basically unchanged. Therefore, the charging cutoff of the previous cycle (i.e., the i-th) can be used. The voltage is used as the charging cut-off voltage for the next (i+1) charge of the battery. [0054] Figure 4 In the embodiment shown, whether to increase the charging cut-off voltage in the next cycle or to continue using the previous cycle is determined based on whether the median discharge voltage of the previous cycle of the battery is lower than its median discharge voltage threshold. The discharge median voltage. Among them, in the early stage of the cycle, the active lithium element is consumed quickly, and the discharge median voltage of the battery changes greatly. It is basically necessary to continuously adjust the charging cut-off voltage to ensure that the energy density of the entire battery is not sacrificed due to the decrease in the discharge median voltage; As the cycle proceeds, the irreversible consumption of lithium element gradually increases until the precipitated elemental lithium is completely consumed (that is, it becomes "dead lithium" without capacity characteristics). During the subsequent cycles of the battery, all the negative electrodes are When the lithium-silicon alloy exerts its capacity, the battery's discharge median voltage begins to remain stable, and the charging cut-off voltage has increased to a high level, allowing the battery's discharge capacity to be fully utilized and the energy density to remain basically unchanged. Therefore, the early stage of the cycle of a lithium battery is a low-voltage cycle, and the late stage of the cycle is a high-voltage cycle. The energy density of the lithium battery can remain basically stable throughout its life cycle, and it can also take into account a long cycle life. [0055] In some embodiments, when charging a lithium battery, constant current charging is performed until the voltage of the lithium battery reaches the charging cut-off voltage, and then constant voltage charging is performed until the lithium battery is fully charged. Among them, constant current charging has a faster charging speed, especially when the charging cut-off voltage of constant current charging is increased in step S103, the constant current charging time can be extended, the constant voltage charging time can be shortened, and the total charging time can be shortened, making the lithium battery Charge to a higher capacity in a shorter time. [0056] Optionally, the charging cut-off voltage of the lithium battery during any charge does not exceed the charging upper limit voltage. Obviously, Vi, V i+1 It should also be less than or equal to the charging upper limit voltage. For example, the charging upper limit voltage may be 4.5V. [0057] Optionally, the method of using the lithium battery further includes: when the temperature of the lithium battery during charging is equal to the upper charging limit temperature, or when the charging capacity of the lithium battery during charging is equal to the upper charging limit capacity, then Stop charging the lithium battery. For example, the charging upper limit temperature of lithium batteries may be 40-60°C. [0058] Among them, the temperature and charging capacity of lithium batteries during the charging process can also be monitored through the above-mentioned BMS. When the actual temperature of the lithium battery during charging is above the charging upper limit temperature or its actual charging capacity is above the charging upper limit capacity, the lithium battery may burn or explode, accelerating battery performance degradation, etc. [0059] Generally, the N/P ratio of traditional lithium batteries (generally using graphite or silicon-based materials as the negative electrode) is generally greater than 1 to prevent the precipitation of lithium dendrites and poor cycle performance when the N/P ratio is less than 1, and the battery N/P When the P ratio is greater than 1, the volume of the negative active material in the entire battery is relatively large, generally more than 37%. For example, when graphite is used as the negative electrode, the volume of graphite in the entire battery is 44%-48%, and the negative active material When it is silicon, its volume ratio in the battery can reach 37%-44%. Since the application uses the aforementioned lithium-silicon composite negative active material with a high lithium content in the charging state, it can precipitate lithium elements when the battery positive electrode is fully charged. That is, the N/P ratio of the lithium battery 100 can be less than 1. In this way, the volume proportion and mass proportion of the negative active material in the lithium battery can be smaller (less than 37%, for example, less than 20%), which can significantly increase the energy density of the battery and increase its endurance. . Moreover, this negative active material combined with the above-mentioned ether ester mixed electrolyte solvent and battery usage method can alleviate the negative impact of the "lithium element" precipitated from the above negative active material when the battery positive electrode is fully charged on the battery cycle performance. [0060] It should be noted that the N/P ratio of the lithium battery 100 in this application is less than 1, which specifically means that the ratio of the capacity of the aforementioned lithium-silicon composite negative active material to the capacity of the positive active material is less than 1. Here, the capacity of the lithium-silicon composite negative active material refers to the negative electrode just inserting lithium to form a lithium-silicon alloy Li. 4.4 The capacity is in the form of Si and no elemental lithium is precipitated (the lithium ions of the positive electrode have not yet been completely released). [0061]In the embodiment of the present application, the above-mentioned ether solvents include at least one of unhalogenated ether solvents and fluorinated ether solvents; the above-mentioned ester solvents include unhalogenated carbonate solvents, fluorinated carbonate solvents, and fluorinated carboxylate solvents. At least one of the acid ester solvents. Optionally, the volume proportion of the ether solvent in the mixed solvent is 5%-75%. It should be noted that this volume ratio is before the first charge and discharge cycle of the lithium battery, that is, for the newly assembled lithium battery. In the early stage of the lithium battery cycle, ether solvents mainly penetrate into the negative electrode of the battery, ensuring the capacity of the lithium element. As the charging cut-off voltage increases, the ether solvents are gradually decomposed until they are completely decomposed. In the late or late stages of the battery cycle, Lithium-silicon alloy can maintain good circulation at higher voltages in the presence of ester-based solvents. [0062] Specifically, the ether solvent may specifically include at least one of unhalogenated ether solvents and fluorinated ether solvents. Alternatively, the unhalogenated ether solvent can be selected from ethylene glycol dimethyl ether, ethylene glycol diethyl ether, ethylene glycol dipropyl ether, ethylene glycol dibutyl ether, diethylene glycol dimethyl ether, triethyl glycol. Glyme, tetraethylene glycol dimethyl ether, dipropylene glycol dimethyl ether, tripropylene glycol monomethyl ether, diglyme, diglyme, diglyme butyl ether, triethylene glycol dimethyl ether One or more of methyl ether, tetraglyme, etc., but not limited to this. Alternatively, the fluoroether solvent can be selected from 1,1,2,2 tetrafluoroethyl ether, 1,1,2,2-tetrafluoroethyl-2,2,3,3-tetrafluoropropyl Ether, hexafluoroisopropyl ether, tetrafluoroethyl-tetrafluoropropyl ether, 2,2,2-trifluoroethyl ether, 1,1,2,2-tetrafluoroethyl-2,2,2 -Trifluoroethyl ether, difluoromethyl-2,2,3,3-tetrafluoropropyl ether, 2,2,3,3,3-pentafluoropropyl methyl ether, 1,1,2,3 ,3,3-hexafluoropropyl ethyl ether, 1,1,2,3,3,3-pentafluoropropyl difluoromethyl ether, 1,1,2,2-tetrafluoroethyl-2,2,3 , 3-tetrafluoropropyl ether, 1H,1H,5H-octafluoropentyl-1,1,2,2-tetrafluoroethyl ether and bis(2,2,2-trifluoroethyl) ether, etc. one or more, but not limited to this. [0063] The unhalogenated carbonate solvent is not limited to include propylene carbonate (PC), ethylene carbonate (EC), dimethyl carbonate (DMC), ethyl methyl carbonate (EMC), diethyl carbonate (DEC), carbonic acid One or more of vinylene ester (VC), etc. The fluorocarbonate solvent is not limited to one or more of fluoroethylene carbonate (FEC), difluoroethylene carbonate (DFEC), and the like. The fluorocarboxylate solvent is not limited to one of difluoroethyl acetate (DFEA), fluoroethyl acetate (FEA), ethyl 2,2 difluoropropionate, ethyl trifluoropropionate, etc. or more. [0064] The lithium salt in the above electrolyte can be selected from lithium bisfluorosulfonimide (LiN(SO 2 F) 2 ), lithium bis(trifluoromethanesulfonyl)imide (Li(CF 3 SO 2 ) 2 N), lithium bis(perfluoroethylsulfonyl)imide (Li(C 2 F 5 SO 2 ) 2 N), lithium dioxalate borate (LiB(C 2 O 4 ) 2 , LiBOB), lithium trifluoromethanesulfonate (LiCF 3 SO 3 ), lithium perfluorobutane sulfonate (LiC 4 F 9 SO 3 ), tris(trifluoromethanesulfonyl)methyllithium LiC(CF 3 SO 2 ) 3 One or more of the following, but not limited to this. [0065] Optionally, the lithium-silicon composite negative active material is formed by in-situ pressing of silicon-based materials and metallic lithium. Among them, silicon-based materials may include but are not limited to silicon element, silicon oxide, silicon-based non-lithium alloy (such as silicon-germanium alloy, silicon-magnesium alloy, silicon-copper alloy, ferrosilicon alloy, etc.), other silicon compounds (such as fluorine-containing silicon oxide) , lithium hexafluorosilicate, silicon carbide, silicon boride), etc. When the silicon-based material used contains elements other than silicon (such as oxygen and fluorine), the lithium-silicon composite negative active material also contains these elements accordingly. [0066] In some embodiments, the negative electrode material layer 12 containing the lithium-silicon composite negative active material is formed by a lithium film (such as a lithium foil or a lithium film attached to a release film) and an initial negative electrode material layer containing a silicon-based material. Made by hot pressing. At this time, all the lithium elements in the lithium film can be transferred to the initial negative electrode material layer, and react with the silicon-based material in situ to form the lithium-silicon composite negative electrode active material, thereby obtaining a negative electrode material layer containing the lithium-silicon composite negative electrode active material. In other embodiments, the lithium-silicon composite negative active material is formed by in-situ press | 1. A lithium battery, including a positive electrode sheet, a negative electrode sheet, a separator and an electrolyte located between the positive electrode sheet and the negative electrode sheet, It is characterized by: The negative electrode material layer of the negative electrode sheet includes a lithium-silicon composite negative active material, the lithium-silicon composite negative active material contains lithium element and silicon element, and when the lithium battery is fully charged, the lithium element is in the The molar proportion of the lithium-silicon composite negative active material is 20%-90%; the solvents in the electrolyte include ether solvents and ester solvents; Wherein, in the process of charging the lithium battery, the discharge median voltage V when the lithium battery undergoes the i-th charge and discharge cycle mi below the i-th discharge median voltage threshold, based on the V mi Adjust the charging cut-off voltage V when charging the lithium battery for the i+1th time i+1 ;wherein, the V i+1 Greater than the charging cut-off voltage V when the lithium battery is charged for the i-th time i , the i is an integer greater than or equal to 1. 2. The lithium battery according to claim 1, It is characterized by: Based on the V mi Adjust the V i+1 Includes: the V i+1 =4.2+a×c×K×40%+b×c×(3.82-V mi )×60%; Among them, K is the internal resistance growth rate of the real-time DC internal resistance of the lithium battery during the i-th charging process and its factory DC internal resistance, a is the calibration factor of K, and c is the i-th charging process of the lithium battery. Calibration factor of real-time cell temperature during charging, b is the V mi voltage deviation calibration factor. 3. The lithium battery according to claim 1, It is characterized by: If the V mi is greater than or equal to the i-th discharge median voltage threshold, then the V i As the charging cut-off voltage V when the lithium battery is charged for the i+1th time i+1 . 4. The lithium battery according to claim 1, It is characterized by: The ether solvent includes at least one of unhalogenated ether solvents and fluorinated ether solvents; the ester solvent includes unhalogenated carbonate solvents, fluorinated carbonate solvents, and fluorinated carboxylate solvents. of at least one. 5. The lithium battery according to claim 1, It is characterized by: The ratio of the capacity of the lithium-silicon composite negative active material to the capacity of the positive active material in the positive electrode sheet is less than 1. 6. The lithium battery according to claim 1, It is characterized by: The lithium-silicon composite negative active material is formed by in-situ pressing of a silicon-based material and metallic lithium; wherein the silicon-based material includes at least one of silicon element, silicon oxide, and silicon-based non-lithium alloy. 7. The lithium battery according to any one of claims 1-6, It is characterized by: The surface of the negative electrode material layer has a protective layer or the surface of the lithium-silicon composite negative electrode active material has a protective layer, wherein the protective layer includes a polymer matrix and a lithium salt. 8. The lithium battery as claimed in claim 7, It is characterized by: The polymer matrix includes one or more of polyethylene oxide, polysiloxane, polyvinylidene fluoride, polymethyl methacrylate, polyacrylonitrile and their derivatives and copolymers; the lithium salt includes One or more of lithium nitrate, lithium sulfide, lithium chloride, lithium bromide, lithium iodide, lithium fluoride, and lithium phosphate. 9. A battery pack, It is characterized by: It includes a battery management system and a plurality of lithium batteries, wherein the lithium battery includes a positive electrode sheet, a negative electrode sheet, a separator and an electrolyte located between the positive electrode sheet and the negative electrode sheet, and the negative electrode material layer of the negative electrode sheet includes lithium Silicon composite negative active material, and when the lithium battery is fully charged, the molar proportion of lithium element in the lithium silicon composite negative active material is 20%-90%; the electrolyte solvent of the lithium battery includes ether Solvent-like and ester-like solvents; The battery management system is used to calculate the median discharge voltage V when the lithium battery undergoes the i-th charge and discharge cycle. mi below the i-th discharge median voltage threshold, based on the V mi Adjust the charging cut-off voltage V when charging the lithium battery for the i+1th time i+1 ;wherein, the V i+1 Greater than the charging cut-off voltage V when the lithium battery is charged for the i-th time i , the i is an integer greater than or equal to 1. 10. The battery pack as claimed in claim 9, It is characterized by: The battery management system includes a detector and a controller; wherein, The detector is used to detect battery status information of each lithium battery. The battery status information includes the median discharge voltage V when the lithium battery performs the i-th charge and discharge cycle. mi and charging cut-off voltage V i ;Where, i is an integer greater than or equal to 1; The controller includes a judgment module, an adjustment module and a setting module, wherein the judgment module is used to judge the V mi Whether it is lower than the i-th discharge median voltage threshold; The adjustment module is configured to, when the judgment result of the judgment module is yes, based on the V mi Adjust the charging cut-off voltage V when charging the lithium battery for the i+1th time i+1 ;wherein, the V i+1 greater than the V i ; The setting module is used to set the V when the result of the judgment module is no. i As the charging cut-off voltage when the lithium battery is charged for the i+1th time. 11. The battery pack according to claim 9 or 10, It is characterized by: Based on the V mi Adjust the V i+1 Including: Determining the V by the following formula i+1 : V i+1 =4.2+a×c×K×40%+b×c×(3.82-V mi )×60%; Among them, K is the internal resistance growth rate of the real-time DC internal resistance of the lithium battery during the i-th charging process and its factory DC internal resistance, a is the calibration factor of K, and c is the i-th charging process of the lithium battery. Calibration factor of real-time cell temperature during charging, b is the V mi voltage deviation calibration factor. 12. A powered vehicle, It is characterized by: It includes the lithium battery according to any one of claims 1-8, or the battery pack according to any one of claims 9-11. | 比亚迪股份有限公司
168 | CN115548439B | Granted | BYD CO LTD | Secondary cells servicing/maintenance¦Organic electrolytes | 2021-06-30 | 2024-10-29 | Secondary battery electrolyte and secondary battery | This application provides a secondary battery electrolyte, including an electrolyte salt, an organic solvent and a water-removing additive. The water-removing additive includes a compound with a structural formula such as formula (1): Among them, R 1 and R 3 Independently selected from any one of hydrogen, fluorine, alkyl, fluoroalkyl, alkenyl alkyl, alkynylalkyl, alkenyl, and alkynyl; R 2 and R 4 Independently selected from any one of fluorine, alkyl, fluoroalkyl, alkenyl alkyl, alkynylalkyl, alkenyl, alkynyl, aryl, and fluoroaryl. The water-removing additive in the secondary battery electrolyte can not only remove moisture in the electrolyte, but the reaction product between the water-removing additive and water can form a dense interface film on the surface of the positive and negative electrodes of the battery. This interfacial film can improve the stability of the battery. properties, reduce battery impedance, and make the battery have good cycle performance and safety performance. This application also provides a secondary battery. | Technical field [0001] The present application relates to the technical field of secondary batteries, and specifically to a secondary battery electrolyte and a secondary battery. Background technology [0002] Lithium secondary batteries have been widely used in end products (smartphones, digital cameras, notebook computers, electric vehicles, etc.) due to their high energy density, high operating voltage, long service life, low self-discharge rate, and environmental friendliness. application. With the rapid development of the industry, higher requirements have been placed on the performance of lithium secondary batteries. [0003] In the use of lithium secondary batteries, direct contact between the positive electrode material and the electrolyte is prone to side reactions, causing the electrolyte to be oxidized and decomposed, producing a large amount of gas, causing battery cycle degradation and even causing safety issues. In addition, when the electrolyte contains trace amounts of water, the reaction between the electrolyte salt and water will also produce a series of by-products, which will lead to a reduction in the performance of lithium secondary batteries. In order to solve the above problems, it is necessary to develop a new electrolyte system to improve the cycle performance and safety performance of lithium secondary batteries. Contents of the invention [0004] In view of this, the present application provides a secondary battery electrolyte. The water-removing additive in the secondary battery electrolyte can not only remove the moisture in the electrolyte, but also the reaction product of the water-removing additive and water can be used in the positive electrode and the battery. A dense interface film is formed on the surface of the negative electrode, which can inhibit the reaction between the electrolyte and the positive and negative electrode materials, thereby improving the stability of the battery, reducing the battery impedance, and giving the battery good cycle performance and safety performance. [0005] The first aspect of the application provides a secondary battery electrolyte, including an electrolyte salt, an organic solvent and a water-removing additive. The water-removing additive includes a compound with a structural formula such as formula (1): [0006] [0007] where, the R 1 and R 3 Independently selected from any one of hydrogen, fluorine, alkyl, fluoroalkyl, alkenyl alkyl, alkynylalkyl, alkenyl, and alkynyl; the R 2 and R 4 Independently selected from any one of fluorine, alkyl, fluoroalkyl, alkenyl alkyl, alkynylalkyl, alkenyl, alkynyl, aryl, and fluoroaryl. [0008] In the secondary battery electrolyte of the present application, the water-removing additive includes oxythiazepine phosphine. The sulfonyl and phosphoryl groups in the oxythiazepine-phosphine structure have strong electron-withdrawing ability, making the P-O-C bond in the water-removing additive easy to form. Hydrolysis occurs, thereby removing the moisture in the electrolyte, and the hydrolyzate of the water-removing additive can form a uniform and dense interface film on the surface of the positive and negative electrodes of the battery. This interface film can effectively prevent electrolyte and positive and negative electrode materials caused by direct contact. side reactions, thereby improving the cycle performance and safety performance of the battery. [0009] Optionally, the R 1 ,R 2 ,R 3 and R 4 At least one of them is fluorine or fluoroalkyl. [0010] Optionally, the R 1 ,R 2 ,R 3 and R 4 At least one of them is fluorine. [0011] Optionally, the R 1 ,R 2 ,R 3 and R 4 At least one of them is alkenyl alkyl, alkynylalkyl, alkenyl or alkynyl. [0012] Optionally, the number of carbon atoms of the alkyl group, the fluoroalkyl group, the alkenyl alkyl group, the alkynylalkyl group, the alkenyl group, and the alkynyl group is 1-10 . [0013] Optionally, the number of carbon atoms of the aryl group and the fluoroaryl group is 6-20. [0014] Optionally, the mass percentage of the water-removing additive in the secondary battery electrolyte is 0.1%-3%. Further, the mass percentage of the water-removing additive in the secondary battery electrolyte is 0.5%-1.5%. [0015] Optionally, the additives also include film-forming additives. [0016] Optionally, the film-forming additives include vinylene carbonate, fluoroethylene carbonate, methylene methyldisulfonate, lithium difluorophosphate, lithium difluoroxalate borate, propylene sulfite, vinyl sulfate, One or more of 1,3-propane sultone and triphenyl phosphate. [0017] Optionally, the mass percentage of the film-forming additive in the secondary battery electrolyte is 0.1%-5%. [0018] Optionally, the mass ratio of the water removal additive to the film-forming additive is 1: (0.1-10). [0019] Optionally, the organic solvent includes one or more of carbonate solvents, ether solvents, and carboxylate solvents. [0020] Optionally, the electrolyte salt includes at least one of lithium salt, sodium salt and potassium salt. [0021] In a second aspect, the present application provides a secondary battery, including a positive electrode, a negative electrode, a separator and an electrolyte, wherein the electrolyte includes the secondary battery electrolyte as described in the first aspect of the present application. Description of drawings [0022] Figure 1 A schematic structural diagram of a secondary battery provided in an embodiment of the present application; [0023] Figure 2 Scanning electron microscope image of the battery positive electrode provided in Example 1 of the present application; [0024] Figure 3 The scanning electron microscope image of the positive electrode plate of the battery provided for Comparative Example 3 of the present application. Detailed implementation [0025] The technical solutions in the embodiments of the present application will be clearly and completely described below with reference to the accompanying drawings in the embodiments of the present application. Obviously, the described embodiments are only some of the embodiments of the present application, rather than all of the embodiments. Based on the embodiments in this application, all other embodiments obtained by those of ordinary skill in the art without creative efforts fall within the scope of protection of this application. [0026] When the battery electrolyte contains water, the reaction between the electrolyte lithium salt and water will produce a series of by-products, such as HF, PF 5 , HPO 2 F 2 ,H 2 PO 3 F and H 3 PO 4 Such substances will cause irreversible harm to lithium-ion batteries. For example, HF will dissolve the interface film on the surface of the positive and negative electrodes of the battery, causing the electrolyte to decompose on the surface of the positive and negative electrodes, reducing the service life of the battery. Although existing water-removing additives can remove moisture from the electrolyte, they cannot form a complete protective film, resulting in continuous oxidation of the electrolyte at the positive electrode and deterioration of battery performance. This application provides a water-removing additive. The water-removing additive can not only remove water and acid in the electrolyte and reduce side reactions in the battery, but also the product of the reaction between the water-removing additive and water has good film-forming properties and can be used in the battery. The interface film with stable surface properties of the positive and negative electrodes of the battery protects the positive and negative electrode materials of the battery, inhibits side reactions of the electrolyte on the positive and negative electrode surfaces of the battery, and improves battery performance. [0027] The water removal additive provided by this application includes oxythiazepine phosphine, and the structural formula of oxthiazepine phosphine is as shown in formula (1): [0028] [0029] In this application, the oxythiazepine phosphine contains a variety of heteroatoms. The position of each heteroatom and the substitution position of the substituent ensure that the oxthiazepine phosphine has high stability and is not prone to decomposition. The sulfonyl and phosphoryl groups in the oxythiazepine phosphine structure have strong electron-withdrawing ability, which makes the P-O-C bond in the water removal additive easy to hydrolyze, thereby removing the water in the electrolyte, and the P, N, and S heteroatoms can greatly improve the thermal stability of CEI films and SEI films, thereby inhibiting the occurrence of positive and negative electrode side reactions under high temperature conditions and ensuring that lithium secondary batteries have good high temperature resistance. [0030] In the implementation of this application, R 1 and R 3 Independently selected from any one of hydrogen, fluorine, alkyl, fluoroalkyl, alkenyl alkyl, alkynylalkyl, alkenyl, and alkynyl, R 2 and R 4 Independently selected from any one of fluorine, alkyl, fluoroalkyl, alkenyl alkyl, alkynylalkyl, alkenyl, alkynyl, aryl, and fluoroaryl. In the embodiment of the present application, when the substituent group is selected from an alkyl group, the alkyl group can be methyl, ethyl, n-propyl, isopropyl, n-butyl, sec-butyl, isobutyl, tert-butyl, n-butyl, etc. Any one of pentyl, neopentyl, n-hexyl, cyclopropyl or cyclobutyl; when the substituent is selected from fluoroalkyl, the fluoroalkyl can be trifluoromethyl, trifluoroethyl, Any one of trifluoropropyl, pentafluoropropyl, trifluorobutyl and pentafluorobutyl; when the substituent group is selected from alkenyl alkyl, the alkenyl alkyl can be allyl, alkenyl, Any one of alkenyl isobutyl, alkenyl pentyl and alkenyl isopentyl; when the substituent group is selected from alkynylalkyl, the alkynylalkyl can be propargyl, alkynyl butyl, alkynyl isobutyl, alkyne Any one of pentyl and alkynyl isopentyl; when the substituent group is selected from alkenyl, the alkenyl group can be any one of vinyl, propenyl and butenyl; when the substituent group is selected from alkynyl, The alkynyl group can be any one of ethynyl and propynyl; when the substituent is selected from aryl, the aryl group can be any one of phenyl, methylphenyl and dimethylphenyl; the substituent When the group is selected from a fluoroaryl group, the fluoroaryl group can be any one of p-fluorophenyl, p-trifluorophenyl and p-trifluoroethylphenyl. In the implementation of this application, R 1 ,R 2 ,R 3 and R 4 Can be the same or different groups. [0031] In some embodiments of this application, R 1 ,R 2 ,R 3 and R 4 At least one of them is fluorine or fluoroalkyl. In the embodiment of the present application, when the substituent group includes fluorine or fluoroalkyl group, the water-removing additive contains a certain amount of fluoride (such as LiF) in the interface film formed on the electrode surface, thereby more effectively connecting the electrolyte and The electrodes are isolated, thereby inhibiting the occurrence of side reactions of the electrolyte on the electrode surface. Furthermore, when R 1 ,R 2 ,R 3 and R 4 When there are multiple substituent groups including fluorine or fluoroalkyl groups, it is beneficial to increase the fluoride content in the interface film and improve the protective performance of the interface film. In some embodiments of this application, R 1 ,R 2 ,R 3 and R 4 At least one of them is fluorine. When R 1 ,R 2 ,R 3 and R 4 When at least one of them is fluorine, since the fluorine atom has a strong electron-attracting ability, it can greatly improve the reactivity of the P-O-C bond in the oxythiazepine phosphine with water, thus promoting the reaction between the water removal additive and water, increasing the reaction rate, and achieving Effective removal of moisture from electrolyte. [0032] In this application, when the substituent group contains unsaturated double bonds or triple bonds, that is, R 1 ,R 2 ,R3 and R 4 When at least one of them is an alkenyl alkyl group, an alkynylalkyl group, an alkenyl group or an alkynyl group, the reaction between the P-O-C bond and water in the oxythiazepine phosphine can be improved due to the electron-withdrawing ability of the unsaturated double bond or triple bond. activity, thereby promoting the reaction between the water removal additive and water, increasing the reaction rate, and achieving effective removal of moisture in the electrolyte. [0033] In the embodiment of the present application, the number of carbon atoms of the alkyl group, fluoroalkyl group, alkenyl alkyl group, alkynylalkyl group, alkenyl group and alkynyl group is 1-10. Further, the alkyl group, fluoroalkyl group The number of carbon atoms of radical, alkenyl alkyl, alkynylalkyl, alkenyl and alkynyl is 1-5. The number of carbon atoms of the alkyl group, fluoroalkyl group, alkenyl alkyl group, alkynylalkyl group, alkenyl group and alkynyl group can be, but is not limited to, 1, 2, 3, 4, 5, 6, 7, 8, 9 or 10. When the number of carbon atoms is too high, the steric hindrance of the substituent will be too large, which will reduce the stability of the water removal additive. If the chain length of the substituent is too long, the non-polarity of the water removal additive will be too strong, which will reduce the water removal additive. Solubility of additives in the electrolyte. [0034] In the embodiment of the present application, the number of carbon atoms of the aryl group and the fluoroaryl group is 6-20, and further, the number of carbon atoms of the aryl group and the fluoroaryl group is 6-10. The number of carbon atoms of the aryl group and the fluoroaryl group may be, but is not limited to, 6, 7, 8, 9, 10, 13, 17 or 20. A lower number of carbon atoms is beneficial to controlling the molecular weight of the water-removing additive, thereby better controlling the viscosity of the electrolyte. [0035] In some specific embodiments of the present application, the water removal additive can be any one or more compounds shown in Table 1: [0036] Table 1 Structural formulas and names of additives in some embodiments of the present application [0037] [0038] [0039] [0040] The water-removing additive provided by this application includes a compound whose main structure is oxythiazophosphine. The water-removing additive of this structure can effectively remove moisture in the electrolyte and reduce the occurrence of side reactions, and the hydrolyzate of the water-removing additive can both The SEI film is formed on the surface of the negative electrode to prevent the electrolyte solvent from damaging the negative electrode structure and protect the negative electrode. It can also form a CEI film on the surface of the positive electrode to prevent the dissolution of positive electrode metal ions, stabilize the positive electrode structure, and inhibit the gas production of the electrolyte on the positive electrode side. , ensuring the battery has high energy density and cycle life. The formed SEI film and CEI film have low resistance, which is beneficial to improving the internal dynamic characteristics of the lithium-ion battery and reducing the interface resistance, thereby effectively improving the cycle performance, high-temperature storage performance and low-temperature performance of the lithium secondary battery. The water-removing additive of the present application has good compatibility with positive and negative electrode materials and has little impact on the battery system. [0041] The water removal additive of the present application can be prepared by different methods, and the specific preparation method is not limited. Taking the water-removing additive No. 1 in Table 1, 2-fluoro-1,5,4,2-oxathiazepine-4-fluorosulfonyl-2,5,5-trioxide, as an example, the water-removing additive The synthesis roadmap of 1 is as follows: [0042] [0043] The water-removing additive numbered 1 in Table 1 can be obtained through the above synthesis route. Correspondingly, other water-removing additives of the present application can be obtained by adjusting the substituent groups of the reactants, which will not be described again here. [0044] This application also provides a secondary battery electrolyte, including electrolyte salt, organic solvent and additives. The additives include the water removal additive mentioned above in this application. [0045] In the embodiment of the present application, the mass percentage of the water-removing additive in the secondary battery electrolyte is 0.1%-3%. In some embodiments of the present application, the mass percentage of the water-removing additive in the secondary battery electrolyte is 0.5%-1.5%. The mass percentage of the water-removing additive in the secondary battery electrolyte may be, but is not limited to, 0.1%, 0.5%, 1%, 1.5%, 2% or 3%. Within the above mass percentage range, the water-removing additive can fully remove moisture from the battery electrolyte, and the hydrolyzate can form a complete protective layer on the surface of the positive and negative electrode plates, effectively improving the stability of the battery electrode plates. Considering that the thickness of the protective layer formed by the hydrolysis product is too large, it will cause large interface resistance, hinder lithium ion transmission, and reduce the discharge capacity. Therefore, the concentration of water removal additives should not be too high. [0046] In some embodiments of the present application, the additives further include film-forming additives. Film-forming additives can form an organic film on the electrode surface. During the formation stage of the battery, the hydrolyzate of the water-removing additive can work together with the film-forming additives to form an interface film with high density and good elastic properties. In some embodiments of the present application, the film-forming additives include vinylene carbonate (VC), fluoroethylene carbonate (FEC), methylene methyldisulfonate (MMDS), lithium difluorophosphate (LiDFP), difluoroethylene One or more of lithium oxalate borate (LiDFOB), vinyl sulfate (DTD), 1,3-propane sultone (PS), propylene sulfite, and triphenyl phosphate. [0047] In the embodiment of the present application, the mass percentage of the film-forming additive in the secondary battery electrolyte is 0.1%-5%. The mass percentage of the film-forming additive in the secondary battery electrolyte can be, but is not limited to, 0.1%, 0.5%, 1%, 2%, 3% or 5%. In the embodiment of the present application, the mass ratio of the water removal additive and the film-forming additive is 1: (0.1-10). In some embodiments of the present application, the mass ratio of the water-removing additive to the film-forming additive is 1:(0.7-1.5). Within the above mass ratio range, the water-removing additive can play a good cooperative role with the film-forming additive, which is beneficial to Form a dense and elastic interface film. In this application, the mass ratio of the water removal additive to the film-forming additive can be, but is not limited to, 1:0.1, 1:0.5, 1:0.7, 1:1, 1:1.5, 1:2, 1:5 or 1: 10. [0048] In the embodiment of the present application, according to different secondary battery systems, the electrolyte salt in the secondary battery electrolyte can be lithium salt, sodium salt, potassium salt, etc. In some embodiments of the present application, the lithium salt includes lithium hexafluorophosphate (LiPF 6 ), lithium bisfluorosulfonyl imide (LiFSI), lithium bistrifluoromethylsulfonimide (LiTFSI), lithium tetrafluoroborate (LiBF 4 ), lithium hexafluoroarsenate (LiAsF 6 ), lithium hexafluoroantimonate (LiSbF 6 ), lithium perchlorate (LiClO 4 ), lithium bistrifluoromethylsulfonyl imide (LiTFSI), lithium dioxalatoborate (LiBOB), lithium difluorooxalatoborate (LiDFOB), lithium trifluoromethanesulfonate (LiCF 3 SO 3 ), lithium perfluorobutane sulfonate (LiC 4 F 9 SO 3 ), lithium bis(trifluoromethanesulfonyl)imide (Li(CF 3 SO 2 ) 2 N), lithium bis(perfluoroethylsulfonyl)imide (Li(C 2 F 5 SO 2 ) 2 One or more of N). In this application, there are no special requirements for the electrolyte salt content in the secondary battery electrolyte. The content can refer to the conventional dosage in this field. In some embodiments of the present application, the concentration of the electrolyte salt in the secondary battery electrolyte is 0.1mol/L-5mol/L. Further, the concentration of the electrolyte salt in the secondary battery electrolyte is 0.5mol/L-1.5mol. /L. [0049] In the embodiment of the present application, the organic solvent includes one or more of carbonate solvents, ether solvents, and carboxylate solvents. Among them, the carbonate solvent can be cyclic and/or chain-like, and the carboxylic acid ester solvent can be linear and/or branched. In some embodiments of the present application, organic solvents include ethylene carbonate (EC), propylene carbonate (PC), butylene carbonate, dimethyl carbonate (DMC), ethyl methyl carbonate (EMC), diethyl carbonate ( DEC), dipropyl carbonate (DPC), methylpropyl carbonate (MPC), ethyl propyl carbonate, ethyl acetate, propyl acetate, ethyl propionate, ethyl butyrate, etc., But not limited to this. In some embodiments of the present application, the organic solvent includes ethylene carbonate (EC), ethyl methyl carbonate (EMC), diethyl carbonate (DEC) and dimethyl carbonate (DMC), wherein, ethylene carbonate (EC), The mass ratio of ethyl methyl carbonate (EMC), diethyl carbonate (DEC) and dimethyl carbonate (DMC) is 1:(0.5-1.5):(0.5-1.5):(0.1-1). [0050] This application also provides a secondary battery, including a positive electrode, a negative electrode, a separator and an electrolyte, wherein the electrolyte includes the secondary battery electrolyte provided by this application. See Figure 1 , Figure 1 This is a schematic structural diagram of a secondary battery provided in an embodiment of the present application. The secondary battery includes a positive electrode 10 , a negative electrode 20 , a separator 30 , and an electrolyte 40 . When the secondary battery is charged, lithium ions are detached from the positive electrode 10 and deposited into the negative electrode 20 after passing through the electrolyte 40; when discharging, lithium ions are detached from the negative electrode 20 and embedded in the positive electrode 10 after passing through the electrolyte 40. The secondary battery provided by this application has good cycle performance and safety performance because it uses the above-mentioned secondary battery electrolyte. In the embodiment of the present application, the secondary battery may be a lithium secondary battery, a potassium secondary battery, a sodium secondary battery, etc. [0051] In this application, the negative electrode of the secondary battery may be any negative electrode known in the art. In the embodiment of the present application, the negative electrode may include one or more of a carbon-based negative electrode, a silicon-based negative electrode, a tin-based negative electrode, a lithium negative electrode, a sodium negative electrode, and a potassium negative electrode. The carbon-based negative electrode can include graphite, hard carbon, soft carbon, graphene, etc.; the silicon-based negative electrode can include silicon, silicon carbon, silicon oxygen, silicon metal compounds, etc.; the tin-based negative electrode can include tin, tin carbon, tin oxide, tin Metal compound; the lithium negative electrode may include metallic lithium or lithium alloy. The lithium alloy may specifically be at least one of lithium silicon alloy, lithium sodium alloy, lithium potassium alloy, lithium aluminum alloy, lithium tin alloy and lithium indium alloy. In some embodiments of the present application, the current collector of the negative electrode is copper foil, and the negative electrode active materials include natural graphite, artificial graphite, hard carbon, soft carbon, lithium titanate, iron oxide, lithium titanium phosphate, titanium dioxide, silicon, silicon oxide, One or more of tin and antimony; the binder includes one or more of polyacrylic acid (PAA), polyvinylidene fluoride (PVDF), carboxymethylcellulose (CMC) and styrene-butadiene latex (SBR) species; the conductive agent includes one or more of acetylene black, Ketjen black, Super-P, carbon nanotubes, carbon nanofibers, activated carbon and graphene. In this application, any method known in the art can be used to prepare the negative electrode. [0052] In the embodiment of the present application, the positive electrode of the secondary battery includes a positive active material capable of reversibly inserting/extracting metal ions (lithium ions, sodium ions, potassium ions, etc.). The positive electrode of the secondary battery in the present application may be any material known in the art. any positive pole. Taking lithium secondary batteries as an example, the positive active material can be but is not limited to lithium cobalt oxide (LiCoO 2 ), lithium iron phosphate (LiFePO 4 ), LiNi 0.33 Co 0.33 Mn 0.33 O 2 (NCM111),LiNi 0.4 Co 0.2 Mn 0.4 O 2 (NCM424),LiNi 0.5 Co 0.2 Mn 0.3 O 2 (NCM523),LiNi 0.6 Co 0.2 Mn 0.2 O 2(NCM622),LiNi 0.8 Co 0.1 Mn 0.1 O 2 (NCM811) one or more. [0053] In the embodiment of the present application, the separator of the secondary battery can be any separator known to those skilled in the art. For example, the separator can be a polyolefin microporous membrane, polyethylene terephthalate, polyethylene felt, glass fiber felt or One or more types of ultrafine glass fiber paper. [0054] In the embodiment of the present application, the battery may be prepared using either a lamination process or a winding process. In some embodiments of the present application, a lamination process is used to prepare the battery. [0055] The technical solution of the present application will be further described below in multiple embodiments. [0056] Example 1 [0057] 1) Preparation of secondary battery electrolyte [0058] Mix 30g ethylene carbonate (EC), 30g ethyl methyl carbonate (EMC), 30g diethyl carbonate (DEC) and 10g dimethyl carbonate (DMC) to obtain an organic solvent, and then add 14g lithium hexafluorophosphate (LiPF 6 ) and 1g of vinylene carbonate (VC) were dissolved in the above solvent, stirred and mixed to form a homogeneous solution, and then a water-removing additive with a molecular structure of formula (A) was added to the above solution to obtain a secondary battery electrolyte. Among them, the mass of the water removal additive is 1g. [0059] [0060] 2) Preparation of lithium secondary batteries [0061] Mix graphite, sodium carboxymethyl cellulose (CMC), and styrene-butadiene rubber (SBR) in a weight ratio of 100:3:2, add water, and stir to form a uniform slurry. Apply the slurry on a copper foil current collector with a thickness of 10 μm. , after drying in an oven at 100°C for 24 hours, the negative electrode pieces were obtained after rolling and cutting. [0062] LiFePO 4 , acetylene black, and polyvinylidene fluoride (PVDF) are mixed at a weight ratio of 95:3:2, add N-methylpyrrolidone and stir to form a uniform slurry. The slurry is coated on an aluminum foil with a thickness of 12 μm and heated at 120°C. After drying for 24 hours, the positive electrode pieces are obtained by rolling and cutting. The water content of the positive electrode pieces is 50ppm-400ppm. [0063] Take a PE separator with a thickness of 12 μm and cut it into the required size to obtain a battery separator. Wind the positive electrode sheet, negative electrode sheet and battery separator prepared above to make a battery core, pour the above-mentioned secondary battery electrolyte, and form After other processes, the soft-pack lithium secondary battery S1 is made. [0064] Example 2 [0065] The preparation method of the secondary battery electrolyte and lithium secondary battery in Example 2 is the same as that in Example 1. The difference is that the water removal additive composition in Example 2 is different. The molecular structure of the water removal additive in Example 2 is as follows: Formula (B) Shown: [0066] [0067] The soft-pack lithium secondary battery prepared in Example 2 was named S2. [0068] Example 3 [0069] The preparation method of the secondary battery electrolyte and lithium secondary battery in Example 3 is the same as that in Example 1. The difference is that the water removal additive composition in Example 3 is different. The molecular structure of the water removal additive in Example 3 is as follows: formula (C) Shown: [0070] [0071] The soft-pack lithium secondary battery prepared in Example 3 was named S3. [0072] Example 4 [0073] The preparation method of the secondary battery electrolyte and lithium secondary battery in Example 4 is the same as that in Example 1. The difference is that the water removal additive composition in Example 4 is different. The molecular structure of the water removal additive in Example 4 is as formula (D) Shown: [0074] [0075] The soft-packed lithium secondary battery prepared in Example 4 was named S4. [0076] Example 5 [0077] The preparation method of the secondary battery electrolyte and lithium secondary battery in Example 5 is the same as that in Example 1. The difference is that the water removal additive composition in Example 5 is different. The molecular structure of the water removal additive in Example 5 is as follows: formula (E) Shown: [0078] [0079] The soft-pack lithium secondary battery prepared in Example 5 was named S5. [0080] Example 6 [0081] The preparation method of the secondary battery electrolyte and lithium secondary battery in Example 6 is the same as that in Example 1. The difference is that the water removal additive composition in Example 6 is different. The molecular structure of the water removal additive in Example 6 is as follows: Formula (F) Shown: [0082] [0083] The soft-packed lithium secondary battery prepared in Example 6 was named S6. [0084] Example 7 [0085] The preparation method of the secondary battery electrolyte and lithium secondary battery in Example 7 is the same as that in Example 1. The difference is that the water removal additive composition in Example 7 is different. The molecular structure of the water removal additive in Example 7 is as follows: Formula (G) Shown: [0086] [0087] The soft-pack lithium secondary battery prepared in Example 7 was named S7. [0088] Example 8 [0089] The preparation method of the secondary battery electrolyte and lithium secondary battery in Example 8 is the same as that in Example 1. The difference is that the water removal additive composition in Example 8 is different. The molecular structure of the water removal additive in Example 8 is as follows: formula (H) Shown: [0090] [0091] The soft-pack lithium secondary battery prepared in Example 8 was named S8. [0092] Example 9 [0093] The preparation method of the secondary battery electrolyte and the lithium secondary battery in Example 9 is the same as that in Example 1. The difference is that the composition of the water removal additive in Example 9 is different. The molecular structure of the water removal additive in Example 9 is as follows: Formula (I) Shown: [0094] [0095] The soft-packed lithium secondary battery prepared in Example 9 was named S9. [0096] Example 10 [0097] The preparation method of the secondary battery electrolyte and lithium secondary battery in Example 10 is the same as that in Example 1. The difference is that the water removal additive composition in Example 10 is different. The molecular structure of the water removal additive in Example 10 is as follows: Formula (J) Shown: [0098] [0099] The soft-pack lithium secondary battery prepared in Example 10 was named S10. [0100] Example 11 [0101] The preparation method of the secondary battery electrolyte and lithium secondary battery in Example 11 is the same as that in Example 1. The difference lies in that the wa | 1. A secondary battery electrolyte, It is characterized by: It includes electrolyte salt, organic solvent and water-removing additive, and the water-removing additive includes a compound with a structural formula such as formula (1): where, the R 1 and R 3 Independently selected from any one of hydrogen, fluorine, alkyl, fluoroalkyl, alkenyl alkyl, alkynylalkyl, alkenyl, and alkynyl; the R 2 and R 4 Independently selected from any one of fluorine, alkyl, fluoroalkyl, alkenyl alkyl, alkynylalkyl, alkenyl, alkynyl, aryl, and fluoroaryl. 2. The secondary battery electrolyte according to claim 1, It is characterized by: The R 1 ,R 2 ,R 3 and R 4 At least one of them is fluorine or fluoroalkyl. 3. The secondary battery electrolyte according to claim 2, It is characterized by: The R 1 ,R 2 ,R 3 and R 4 At least one of them is fluorine. 4. The secondary battery electrolyte according to claim 1, It is characterized by: The R 1 ,R 2 ,R 3 and R 4 At least one of them is alkenyl alkyl, alkynylalkyl, alkenyl or alkynyl. 5. The secondary battery electrolyte according to claim 1, It is characterized by: The number of carbon atoms of the alkyl group, the fluoroalkyl group, the alkenyl alkyl group, the alkynylalkyl group, the alkenyl group, and the alkynyl group is 1-10; the aryl group, the The number of carbon atoms of the fluorinated aryl group is 6-20. 6. The secondary battery electrolyte according to claim 1, It is characterized by: The mass percentage of the water-removing additive in the secondary battery electrolyte is 0.1%-3%. 7. The secondary battery electrolyte according to any one of claims 1 to 6, It is characterized by: The secondary battery electrolyte also includes film-forming additives; the film-forming additives include vinylene carbonate, fluoroethylene carbonate, methylene methyldisulfonate, lithium difluorophosphate, lithium difluoroxalate borate, One or more of propylene sulfite, vinyl sulfate, 1,3-propane sultone and triphenyl phosphate. 8. The secondary battery electrolyte according to claim 7, It is characterized by: The mass ratio of the water removal additive to the film-forming additive is 1: (0.1-10). 9. The secondary battery electrolyte according to claim 1, It is characterized by: The organic solvent includes one or more of carbonate solvents, ether solvents, and carboxylate solvents. 10. The secondary battery electrolyte according to claim 1, It is characterized by: The electrolyte salt includes at least one of lithium salt, sodium salt and potassium salt. 11. A secondary battery, It is characterized by: It includes a positive electrode, a negative electrode, a separator and an electrolyte, and the electrolyte includes the secondary battery electrolyte according to any one of claims 1 to 10. | 比亚迪股份有限公司
169 | CN115548248B | Granted | BYD CO LTD | Secondary cells¦Positive electrodes¦Non-aqueous electrolyte accumulator electrodes | 2021-06-29 | 2024-09-10 | A kind of positive electrode composite material and preparation method thereof, positive electrode plate and all-solid-state lithium battery | The present application provides a positive electrode composite material, which includes a positive electrode active material and a composite coating layer covering its surface. The composite coating layer contains an inorganic material that can conduct lithium ions and is represented by the following formula (I) Polymer: In formula (I), a is an integer of 2-6; b is an integer of 2-20; m and n are independently selected from an integer of 1-1000; R is selected from substituted or unsubstituted -(CH< subgt;2</subgt;)<subgt;f</subgt;‑, f is an integer of 1‑8. The cathode composite material has high ionic conductivity and maintains good structural stability and integrity during charge and discharge. Its use in all-solid-state batteries can improve the electrochemical performance of the battery. This application also provides a preparation method of the positive electrode composite material, a positive electrode sheet and an all-solid-state lithium battery. | Technical field [0001] This application relates to the technical field of solid-state batteries, specifically to a positive electrode composite material and its preparation method, positive electrode plates and all-solid-state lithium batteries. Background technology [0002] In recent years, all-solid-state lithium batteries using solid electrolytes have attracted widespread attention due to their high safety. The cathode active material used in all-solid-state lithium batteries generally has a coating layer to prevent it from oxidizing and decomposing the solid electrolyte material with a narrow electrochemical window during the charge and discharge process, causing battery performance degradation. Generally, the coating layer on the surface of the cathode active material in all-solid-state lithium batteries is generally LiNbO 3 ,LiTaO 3 , Li 4 Ti 5 O 12 ,Al 2 O 3 and other oxides, among which LiNbO 3 Coated cathode materials are the most widely used. [0003] However, these coating layers are all rigid inorganic material layers. When the volume of the positive active material changes during the charging and discharging process, the coating layer on the surface is prone to cracking or even falling off, which will cause the exposed positive active material to be separated from the active material. Contact with the solid electrolyte material will oxidize it and increase the interface resistance between it and the solid electrolyte, thus worsening the electrochemical performance of the battery. Contents of the invention [0004] In view of this, this application provides a cathode composite material for all-solid-state lithium batteries. In addition to conventional inorganic coating materials in the field, the coating layer on its surface also contains specific organic substances with high viscosity and elasticity, so that The cathode composite material not only has high ionic conductivity, but also maintains good structural stability and integrity during the charge and discharge process to better improve the electrochemical performance of the battery. [0005] Specifically, in a first aspect, the application provides a cathode composite material, including a cathode active material and a composite coating layer coating the surface of the cathode active material, the composite coating layer containing lithium ion conductive Inorganic materials and polymers represented by the following formula (I): [0006] [0007] In formula (I), a is an integer from 2 to 6; b is an integer from 2 to 20; m and n are independently selected from an integer from 1 to 1000; R is selected from substituted or unsubstituted -(CH 2 ) f -, f is an integer from 1 to 8. [0008] In the cathode composite material provided in the first aspect of this application, the coating layer on the surface of the cathode active material contains both inorganic materials and organic polymers, and the inorganic materials can improve the lithium ion conductivity of the cathode composite material; the polymers therein It has a certain degree of viscosity and elasticity, which can make the bonding force between the coating layer and the cathode active material stronger, and give the coating layer a certain deformation ability to adapt to the volume changes of the cathode active material during the charge and discharge process and reduce packaging. The probability of damage to the coating; and the amide group on the polymer causes hydrogen bonds to exist in the polymer so that the coating can self-repair mechanical damage, so that the cathode composite material can maintain good structural stability during the charge and discharge process. and structural integrity to maximize cyclic stability. [0009] In a second aspect, this application provides a method for preparing a positive electrode composite material, including: [0010] (1) React compound A with the general formula NCO-R-NCO and the compound represented by formula (II) in an organic solvent at 25-100°C for 1-24 hours, and add the formula to the obtained reactant The compound represented by (Ⅲ) is continued to react to obtain a reaction liquid containing the polymer represented by formula (Ⅰ); [0011] [0012] [0013] Wherein, a is an integer from 2 to 6; b is an integer from 2 to 20, and R is selected from substituted or unsubstituted -(CH 2 ) f -, f is an integer from 1 to 8; m and n are independently selected from an integer from 1 to 1000; [0014] (2) Add an inorganic material capable of conducting lithium ions and a cathode active material to the above reaction solution in sequence. After being evenly dispersed, the organic solvent is removed by distillation under reduced pressure to obtain a cathode composite material. [0015] The preparation method of the positive electrode composite material has a relatively simple process and is easy to control. [0016] In a third aspect, the present application also provides a positive electrode sheet, including a positive electrode current collector and a positive electrode material layer disposed on the positive electrode current collector. The positive electrode material layer includes the positive electrode composite as described in the first aspect of the application. Material. [0017] The positive electrode sheet provided in the third aspect of the embodiment of the present application uses the positive electrode composite material described in the first aspect, which can improve the cycle performance of the battery made from the positive electrode sheet. [0018] In a fourth aspect, the present application also provides an all-solid-state lithium battery, including the positive electrode sheet, the negative electrode sheet, and a solid electrolyte layer located between the positive electrode sheet and the negative electrode sheet as described in the third aspect of the application. . [0019] The all-solid-state lithium battery provided in the fourth aspect of this application uses the above-mentioned positive electrode sheet, so that the battery has excellent electrochemical properties, such as higher capacity and good cycle performance. Description of the drawings [0020] Figure 1 A schematic structural diagram of the cathode composite material provided in one embodiment of the present application; [0021] Figure 2 A schematic structural diagram of a positive electrode plate provided in an embodiment of the present application; [0022] Figure 3 This is a schematic structural diagram of an all-solid-state lithium battery provided in an embodiment of the present application. Detailed implementation [0023] The technical solutions in the embodiments of the present application will be described in detail below with reference to the drawings in the embodiments of the present application. [0024] See Figure 1 , the embodiment of the present application provides a cathode composite material 100, which includes a cathode active material 101 and a composite coating layer 102 covering the surface of the cathode active material 101. The composite coating layer 102 also contains inorganic materials that can conduct lithium ions. Materials and polymers represented by the following formula (I): [0025] [0026] In formula (I), a is an integer from 2 to 6; b is an integer from 2 to 20; m and n are independently selected from an integer from 1 to 1000; R is selected from substituted or unsubstituted -(CH 2 ) f -, f is an integer from 1 to 8. [0027] In this application, the composite coating layer 102 on the surface of the cathode active material 101 contains both inorganic materials and organic polymers. The inorganic materials can provide higher lithium ion conductivity to improve the conductivity of lithium ions in the cathode composite material. The transmission capacity (i.e., improving the ionic conductivity) is beneficial to the capacity development of the cathode composite material. The polymer has a certain viscosity and elasticity, which can make the bonding force between the composite coating layer 102 and the cathode active material 101 stronger, and can give the composite coating layer a certain deformation ability (ie, toughness). When the cathode When the volume of the active material 101 changes during charging and discharging, the composite coating layer 102 can adapt to the volume change and reduce the probability of damage to the composite coating layer 102 . In addition, there are a large number of amide groups in the polymer, so that intramolecular hydrogen bonds and intermolecular hydrogen bonds can be formed in the polymer. The existence of hydrogen bonds can further improve the mechanical strength of the composite coating layer 102 while also imparting It has the ability to self-repair mechanical damage (specifically, after hydrogen bonds are broken under the action of external stress or heating, they can be re-formed after the stress is removed or the temperature is restored), making the cathode composite material 100 The composite coating layer 102 can better maintain a higher structural integrity and minimize the possibility of side reactions occurring in contact between the cathode active material 101 and the electrolyte material. In addition, the hydrogen atoms in the above-mentioned polymer have been replaced by more F, which has good oxidation resistance and can meet the requirements for use on the cathode side. Therefore, the above-mentioned positive electrode composite material 100 has good capacity characteristics and cycle stability, and the all-solid-state lithium battery using the positive electrode composite material 100 has excellent electrochemical performance. [0028] In this application, when R is unsubstituted -(CH 2 ) f -, it can be a straight chain group, such as methylene, ethylene, n-propylene, n-butylene, etc.; or it can be a branched group (when the number of carbon atoms is 3), such as isopropylene base, isobutylene group, etc. When R is substituted -(CH 2 ) f -, (phenyl), (biphenyl), (Naphthalene ring), When , the substituent groups thereon may include halogen atoms, nitro groups, cyano groups, alkyl groups with 1 to 6 carbon atoms, alkoxy groups, cycloalkyl groups (such as cyclohexyl groups), phenyl groups, etc. At least one. Wherein, the halogen atom includes one or more of fluorine (F), chlorine (Cl), bromine (Br), and iodine (I), preferably at least one selected from F, Cl, and Br. When the number of carbon atoms of the alkyl group is greater than or equal to 3, it may be a linear alkyl group or a branched alkyl group. Specifically, the alkyl group may be, for example, methyl, ethyl, (n-)propyl, isopropyl, (n-)butyl, tert-butyl, hexyl, etc. In some embodiments, the alkyl group has 1-4 carbon atoms. The alkoxy group may be methoxy, ethoxy, propoxy, etc. [0029] In the embodiment of the present application, m is an integer between 100 and 900, preferably an integer between 200 and 800, such as 300, 400, 500 or 600. n is an integer between 50 and 800, preferably an integer between 100 and 600, such as 120, 150, 200, 300, 400, 500 or 600. [0030] In the embodiment of the present application, the weight average molecular weight of the polymer represented by formula (I) is 10,000-100,000, preferably 10,000-50,000. The above-mentioned polymer with a suitable weight average molecular weight can make the composite coating layer 102 have both high strength and toughness, so as to better adapt to the volume change of the positive electrode active material during the charge and discharge process. [0031] The molecular weight distribution index of the polymer represented by formula (I) is less than 3. A smaller molecular weight distribution index means that the molecular weight distribution of the polymer provided by the present invention is narrower, the molecular weight is more concentrated, and the performance of the overall coating layer is more uniform. [0032] In the embodiment of the present application, the above-mentioned inorganic material may include LiNbO 3 ,LiTaO 3 , Li 4 Ti 5 O 12 ,Al 2 O 3 , Li 2 O-ZrO 2 , Li 3 PO 4 One or more of the following, but not limited to this. The positive active material is a commonly used material in the field of lithium batteries, such as lithium iron phosphate, lithium cobalt oxide, lithium manganate, lithium nickel manganate, ternary nickel cobalt manganese (NCM), ternary nickel cobalt aluminum (NCA), etc. of at least one. [0033] The composite coating layer 102 may completely or partially cover the surface of the cathode active material. Optionally, the composite coating layer 102 uniformly covers the surface of the cathode active material. Wherein, the thickness of the composite coating layer 102 may be 1 nm-500 nm. Controlling the thickness of the composite coating layer within this range allows the cathode composite material 100 to have high lithium ion conductivity and high mechanical strength to adapt to volume changes of the cathode active material. Specifically, the thickness of the composite coating layer 102 may be 5 nm, 10 nm, 15 nm, 20 nm, 30 nm, 50 nm, 80 nm, 100 nm, 150 nm, 200 nm, 300 nm or 400 nm, etc. In some embodiments, the thickness is between 1 nm and 40 nm. At this time, the ion conductivity of the composite coating layer 102 is higher. [0034] Wherein, the particle size of the cathode active material may be 500 nm-20 μm. The cathode active material with suitable particle size is easier to prepare and is beneficial to the capacity of the cathode composite material 100 . Specifically, the particle size of the positive active material may be 500 nm, 1 μm, 2 μm, 5 μm, 10 μm, or 15 μm, etc. Optionally, the particle size of the positive electrode composite material 100 is 501 nm-20.5 μm. Further, the thickness of the composite coating layer 102 may be 0.5%-50% of the particle size of the cathode active material. [0035] In the embodiment of the present application, the mass of the above-mentioned polymer may account for 1% to 99% of the mass of the composite coating layer 102 . Specifically, the mass proportion may be 5%, 10%, 15%, 20%, 30%, 35%, 40%, 50%, 55%, 60%, 70%, 80% or 90%, etc. Preferably, the mass proportion of polymer in the composite coating layer 102 is 5%-95%. At this time, the composite polymer layer 102 can have both high ionic conductivity and good tensile strength. The mass proportion may further preferably be 30%-80%. [0036] In the embodiment of the present application, the mass of the composite coating layer 102 accounts for 0.01%-10% of the mass of the cathode active material. This mass proportion can ensure the formation of a composite coating layer 102 with high coating integrity and appropriate thickness. It will not effectively improve the deformation resistance of the overall material due to the mass proportion of the coating layer being too low, and will not Due to excessive quality of the coating layer, the coating layer is too thick and the electronic conductivity of the cathode composite material 100 is deteriorated. For example, the mass proportion may be specifically 0.02%, 0.05%, 0.1%, 0.2%, 0.5%, 1%, 1.5%, 2%, 5%, 8% or 9%, etc. In some embodiments, the mass proportion is 0.1%-5%. At this time, the capacity of the core cathode active material can be facilitated, and the cycle performance of the cathode composite material 100 can be ensured to be better. [0037] The embodiments of this application also provide a method for preparing the polymer represented by formula (I). Specifically, the preparation method of the polymer includes the following steps: [0038] Compound A with the general formula NCO-R-NCO and the compound represented by formula (II) are reacted in an organic solvent at 25-100°C for 1-24 hours to obtain the first reaction material; [0039] Add the compound represented by formula (III) to the first reaction material, continue the reaction, and obtain the polymer represented by formula (I); [0040] [0041] Wherein, a is an integer from 2 to 6; b is an integer from 2 to 20, and R is selected from substituted or unsubstituted -(CH 2 ) f -, f is an integer from 1 to 8; m and n are independently selected from an integer from 1 to 1000. [0042] In this application, the synthetic route of the polymer represented by formula (I) is as follows: [0043] [0044] Among them, the molar amount of the compound represented by formula (II) is greater than the molar amount of compound A to ensure that the reaction product between the two is hydroxyl-terminated. That is, the compound represented by formula (IV) is obtained, which is present in the first reaction material. [0045] Wherein, the organic solvent is selected from N,N-dimethylformamide, N,N-dimethylacetamide, dimethyl sulfoxide, N-methylpyrrolidone, acetone, butanone, ethyl acetate, acetic acid One or more of butyl ester, tetrahydrofuran, acetonitrile, toluene, dichloromethane, and chloroform. [0046] Wherein, the temperature for continuing the reaction is 25-100°C, and the time is 1-24h. The time and temperature for continuing the reaction may be different from those of the aforementioned reaction. After the above-mentioned continued reaction is completed, the obtained reaction liquid can be distilled under reduced pressure to remove the organic solvent and obtain the polymer represented by formula (I). [0047] The preparation method of the polymer represented by formula (I) has a simple process and is easy to operate. [0048] The construction method of the above-mentioned composite coating layer may include physical fusion, coating, etc. Among them, physical fusion can include ball milling, sand milling, etc., for example, the mixture containing the polymer represented by formula (I) and the above-mentioned inorganic material is mixed with the positive electrode active material, and is carried out through a ball mill, sand mill or other coating equipment. Physical fusion. The coating method may specifically include one or a combination of dripping, brushing, spraying, dipping, blade coating, and spin coating. Taking dip coating as an example, the positive active material can be immersed in a coating liquid containing the polymer represented by formula (I) and the above-mentioned inorganic material to fully contact it. These processes for forming composite coatings are relatively simple, easy to control, and suitable for industrial mass production. [0049] In addition, the construction method of the composite coating layer can also directly add inorganic materials to the reaction solution containing the polymer represented by formula (I), and then add the positive electrode active material after it is evenly dispersed, and then remove the organic material after it is evenly dispersed. solvent to obtain the positive electrode composite material. This method of forming the positive electrode composite material requires fewer operating steps and saves the steps of removing and adding the dispersing solvent. Specifically, this application provides a preparation method of the above-mentioned cathode composite material in an example, including the following steps: [0050] (1) React compound A with the general formula NCO-R-NCO and the compound represented by formula (II) in an organic solvent at 25-100°C for 1-24 hours, and add the formula to the obtained reactant The compound represented by (Ⅲ) is continued to react to obtain a reaction liquid containing the polymer represented by formula (Ⅰ); [0051] [0052] [0053] Wherein, a is an integer from 2 to 6; b is an integer from 2 to 20, and R is selected from substituted or unsubstituted -(CH 2 ) f -, f is an integer from 1 to 8; m and n are independently selected from an integer from 1 to 1000; [0054] (2) Add an inorganic material capable of conducting lithium ions and a cathode active material to the above reaction solution in sequence, and after uniform dispersion, remove the organic solvent to obtain a cathode composite material. [0055] Here, the organic solvent can be removed by rotary evaporation, vacuum distillation, etc. The preparation method of the positive electrode composite material has a relatively simple process and is easy to control. [0056] See Figure 2 , the embodiment of the present application also provides a positive electrode sheet 10, including a positive electrode current collector 11 and a positive electrode material layer 12 disposed on at least one side surface of the positive electrode current collector 11. The positive electrode material layer 12 contains the above-mentioned positive electrode composite material 100. [0057] The positive electrode sheet 10 provided in the embodiment of the present application contains the positive electrode composite material 100 with the composite coating layer having good ionic conductivity, toughness, and self-healing ability, so that the solid-state battery using the positive electrode sheet has good performance. Cycle performance, the cathode active material in the cathode composite material 100 fully exerts its capacity characteristics. [0058] Among them, the positive electrode material layer 12 may also contain a conductive agent and a binder. The binder helps the positive electrode material layer firmly adhere to the positive electrode current collector and makes the positive electrode material layer 12 have a certain elasticity. The conductive agent can improve the electronic conductivity of the cathode material layer 12 . Specifically, the binder for the positive electrode may include fluorine-containing resin, polyvinylidene fluoride (PVDF), polytetrafluoroethylene (PTFE), polyvinyl alcohol (PVA), polyolefin (polyethylene, polypropylene), butyl One or more types of styrene rubber (SBR), etc. The conductive agent in the positive electrode material layer 12 is not particularly limited, and conventional materials in the field can be used, such as one or more of conductive carbon black (such as acetylene black, Ketjen black), carbon nanotubes, carbon fibers, furnace black, etc. kind. Based on the weight of the uncoated cathode active material, the content of the binder can be 0.01wt%-10wt%, preferably 0.02wt%-5wt%; the content of the conductive agent can be 0.1wt%-20wt%, Preferably it is 1wt%-10wt%. [0059] Among them, the binder used in the negative electrode material layer can be polythiophene (PT), polypyrrole (PPy), polytetrafluoroethylene (PTFE), polyvinylidene fluoride (PVDF), polyethylene (PE), polypropylene (PP), polystyrene (PS), polyacrylamide (PAM), ethylene-propylene-diene copolymer, styrene-butadiene rubber, polybutadiene, fluorine rubber (FPM), polyvinylpyrrolidone ( PVP), polyester resin, acrylic resin, phenolic resin, epoxy resin, polyvinyl alcohol (PVA), carboxypropyl cellulose (HPC), ethyl cellulose (EC), polyethylene oxide (PEO), carboxymethyl One or more of sodium cellulose (CMC) and styrene-butadiene rubber (SBR). [0060] See Figure 3 , the embodiment of the present application also provides an all-solid-state lithium battery 200, including a positive electrode piece 10, a negative electrode piece 20, and a solid electrolyte layer 30 located between the positive electrode piece 10 and the negative electrode piece 20. [0061]Similar to the positive electrode piece 10 , the negative electrode piece 20 may include a negative electrode current collector 21 and a negative electrode material layer 22 disposed on the negative electrode current collector 21 . Wherein, the negative electrode material layer 22 may include a negative electrode active material and a binder. Among them, the negative active material is a variety of negative active materials commonly used by those skilled in the art that can insert and remove lithium. For example, it can be selected from one or more of carbon materials, silicon materials, tin materials, and germanium. Metal lithium element, lithium alloy (such as lithium indium alloy), etc. can be used. The carbon material may include graphite (such as natural graphite, artificial graphite), non-graphitized carbon (or "amorphous carbon"), etc. Among them, non-graphitizable carbon can be divided into soft carbon and hard carbon according to the difficulty of graphitization. Soft carbon refers to amorphous carbon that is easily graphitized under temperature treatment of 2500°C. Common soft carbon materials include coke, carbon fiber, mesophase carbon microspheres, etc. Hard carbon refers to amorphous carbon that is difficult to be graphitized at temperatures above 2500°C. It is the pyrolytic carbon of polymers. Common hard carbons include resin carbon (such as polyfurfuryl alcohol resin carbon, phenolic resin carbon, etc.), organic Polymerized pyrolytic carbon (such as PVA, PVC, PAN, etc.) and carbon black, etc. The silicon-based materials may include one or more of elemental silicon, silicon-based alloys, silicon oxides, and silicon-carbon composite materials. Tin-based materials may include one or more of elemental tin, tin alloys, etc. When the negative electrode active material is a silicon-based material, the negative electrode material layer 22 also contains a conductive agent, and the selection range of the conductive agent is as described above. The binder for the negative electrode plate is a material well known to those skilled in the art, and can be selected from polythiophene (PT), polypyrrole (PPy), polytetrafluoroethylene (PTFE), polyvinylidene fluoride (PVDF), polyethylene ( PE), polypropylene (PP), polystyrene (PS), polyacrylamide (PAM), ethylene-propylene-diene copolymer, styrene-butadiene rubber, polybutadiene, fluorine rubber (FPM) , polyvinylpyrrolidone (PVP), polyester resin, acrylic resin, phenolic resin, epoxy resin, polyvinyl alcohol (PVA), carboxypropyl cellulose (HPC), ethyl cellulose (EC), polyethylene oxide ( One or more of PEO), sodium carboxymethylcellulose (CMC) and styrene-butadiene rubber (SBR). Based on the weight of the negative active material, the content of the binder may be 0.01wt%-10wt%, preferably 0.02wt%-5wt%. [0062] The composition of solid electrolyte layer 30 includes solid electrolyte material. In some embodiments, solid electrolyte layer 30 may also contain a binder. The material of the binder contained in the solid electrolyte layer 30 may be the same as or different from the binder in the negative electrode material layer 22 , and any of the binders listed above may be selected. The solid electrolyte material in the solid electrolyte layer 30 is a conventional choice in the art, and it can be independently selected from sodium fast ion conductor (NASICON) solid electrolyte, garnet type solid electrolyte, perovskite type solid electrolyte and sulfur series solid electrolyte ( Such as crystalline sulfide Li 10 PP 2 S 12 , glassy sulfide 70Li 2 S-30P 2 S 5 etc.) one or more. [0063] The above-mentioned positive electrode current collector 11 and negative electrode current collector 21 are independently selected from metal foil materials or alloy foil materials. Wherein, the metal foil includes copper, titanium, aluminum, platinum, iridium, ruthenium, nickel, tungsten, tantalum, gold or silver foil, and the alloy foil includes stainless steel, or contains copper, titanium, aluminum, platinum, An alloy of at least one element from the group consisting of iridium, ruthenium, nickel, tungsten, tantalum, gold and silver. For example, the negative electrode current collector 11 can be specifically made into a copper foil, and the positive electrode current collector 21 can be specifically made into an aluminum foil. The thickness and surface roughness of the positive electrode current collector 11 and the negative electrode current collector 21 of this application can be adjusted according to actual needs. [0064] The all-solid-state lithium battery 200 provided in this application uses the positive electrode sheet 10 with the above-mentioned positive electrode composite material 100, so that the battery has excellent electrochemical properties, such as higher capacity and good cycle performance. [0065] In one embodiment of the present application, it is also provided Figure 3 A preparation method of the all-solid-state lithium battery shown includes the following steps: [0066] S101, prepare the positive electrode sheet 10: mix the above-mentioned positive electrode composite material 100 with the positive electrode binder, conductive agent and first solvent to obtain a positive electrode slurry; apply the positive electrode slurry on the positive electrode current collector 11, After drying and tableting, the positive electrode material layer 12 is formed on the positive electrode current collector 11 to obtain the positive electrode piece 10; [0067] S102, prepare the solid electrolyte layer 30: in the presence of protective gas, mix the solid electrolyte material, the binder and the second solvent evenly to obtain a solid electrolyte slurry, and apply the solid electrolyte slurry on the positive electrode plate 10 On the positive electrode material layer 12, a solid electrolyte layer 30 is formed after drying; [0068] S103, prepare the negative electrode sheet 20: mix the negative active material, the negative electrode binder and the third solvent evenly to obtain a negative electrode slurry; apply the negative electrode slurry on the negative electrode current collector 21, dry and press it into sheets Finally, the negative electrode material layer 22 is formed on the negative electrode current collector 21 to obtain the negative electrode piece 20; [0069] S104. In the presence of protective gas, the positive electrode piece 10 with the above-mentioned solid electrolyte layer 30 is attached to the above-mentioned negative electrode piece 20, so that the negative electrode material layer 22 is in contact with the solid electrolyte layer 30. After pressing treatment, a complete Solid state lithium battery 100. [0070] Wherein, the above-mentioned first solvent, second solvent and third solvent are conventional choices in this field, for example, they can be independently selected from water, ethanol, N-methylpyrrolidone (NMP), acetone, acetonitrile, toluene, xylene, benzene At least one of methyl ether, heptane, decane, ethyl acetate, ethyl propionate, butyl butyrate, etc. The dosage of each solvent can generally be 50-400wt% of the dry material mass in the corresponding slurry. For example, the mass of the first solvent accounts for 50-400 wt% of the total mass of the cathode composite material, cathode active material, cathode binder, and conductive agent. [0071] In step S104, the pressing process may include at least one of rolling pressing, hot pressing, isostatic pressing, and the like. In some embodiments, the pressing process is isostatic pressing. Wherein, the pressure of the isostatic pressing is above 100MPa, for example, the pressure is 100-300MPa; the time of the isostatic pressing is 3-10 minutes. [0072] The above-mentioned preparation method of all-solid-state lithium batteries has a simple process, is easy to control, and can be produced on a large scale. [0073] The embodiment solutions of the present application will be further described below using multiple examples. [0074] Example 1 [0075] A positive electrode composite material including positive electrode active material LiCoO 2 (particle size is 5 μm) and a composite coating layer covering its surface, the composite coating layer contains the inorganic material LiNbO 3 And the polymer shown in formula (Ⅰ), the parameters of the polymer are as follows: a=4, b=10, m=500, n=100, R is -(CH 2 ) 5 -. Among them, in the composite coating layer, the mass proportion of polymer is 40%. The thickness of the composite coating layer is about 5nm, and its mass accounts for 40% of LiCoO 2 1% of quality. [0076] The preparation of the positive electrode composite material includes: (1) adding hexamethylene diisocyanate and a compound represented by formula (II) with a molar amount that is twice its value in an organic solvent (specifically N,N-dimethylformamide ), carry out the reaction at 80°C for 10 hours, add the compound represented by formula (III) to the obtained reactant, and continue the reaction at 80°C for 6 hours to obtain a reaction liquid containing the polymer represented by formula (I); | 1. A positive electrode composite material, It is characterized by: It includes a positive electrode active material and a composite coating layer covering the surface of the positive electrode active material. The composite coating layer contains an inorganic material that can conduct lithium ions and a polymer represented by the following formula (I): In formula (I), a is an integer from 2 to 6; b is an integer from 2 to 20; m and n are independently selected from an integer from 1 to 1000; R is selected from substituted or unsubstituted -(CH 2 ) f -, f is an integer from 1 to 8. 2. The positive electrode composite material according to claim 1, It is characterized by: The substituted -(CH 2 ) f -, The substituent groups in include at least one of halogen atoms, nitro groups, cyano groups, alkyl groups with 1 to 6 carbon atoms, alkoxy groups, cycloalkyl groups, and phenyl groups. 3. The positive electrode composite material according to claim 1, It is characterized by: The weight average molecular weight of the polymer represented by formula (I) is 10,000-100,000. 4. The positive electrode composite material according to claim 1, It is characterized by: The mass of the polymer accounts for 1% to 99% of the mass of the composite coating. 5. The positive electrode composite material according to claim 1, It is characterized by: The mass of the composite coating layer accounts for 0.01%-10% of the mass of the cathode active material. 6. The positive electrode composite material according to claim 1, It is characterized by: The thickness of the composite coating layer is 1 nm-500 nm. 7. A method for preparing positive electrode composite materials, It is characterized by: include: (1) React compound A with the general formula NCO-R-NCO and the compound represented by formula (II) in an organic solvent at 25-100°C for 1-24 hours, and add the formula to the obtained reactant The compound represented by (Ⅲ) is continued to react to obtain a reaction liquid containing the polymer represented by formula (Ⅰ); Wherein, a is an integer from 2 to 6; b is an integer from 2 to 20, and R is selected from substituted or unsubstituted -(CH 2 ) f -, f is an integer from 1 to 8; m and n are independently selected from an integer from 1 to 1000; (2) Add an inorganic material capable of conducting lithium ions and a cathode active material to the above reaction solution in sequence, and after uniform dispersion, remove the organic solvent to obtain a cathode composite material. 8. The preparation method as claimed in claim 7, It is characterized by: In step (1), the molar amount of the compound represented by formula (II) is greater than the molar amount of compound A. 9. A positive electrode sheet, comprising a positive electrode current collector and a positive electrode material layer disposed on the positive electrode current collector, the positive electrode material layer comprising the positive electrode composite material according to any one of claims 1 to 6. 10. An all-solid-state lithium battery, It is characterized by: It includes the positive electrode piece, the negative electrode piece and the solid electrolyte layer located between the positive electrode piece and the negative electrode piece as claimed in claim 9. | 比亚迪股份有限公司
170 | CN115528250B | Granted | BYD CO LTD | Electrode carriers/collectors¦Non-aqueous electrolyte accumulator electrodes¦Secondary cells servicing/maintenance | 2021-06-25 | 2024-10-11 | A composite current collector and its preparation method, electrode pole piece, and battery | The present application provides a composite current collector, including a polymer substrate and conductive layers disposed on opposite sides of the polymer substrate, wherein the polymer substrate contains a polymer and a functional additive, and the functional additive It is soluble in the battery electrolyte and can participate in the formation of the SEI film; along the first direction perpendicular to the thickness of the composite current collector, the thickness of the polymer substrate gradually increases from the middle to both sides. The composite current collector has good flexibility and low density, and functional additives can be slowly released into the battery electrolyte from the polymer substrate with a novel structure, so that the composite current collector can also play a role in improving battery cycle performance. The embodiments of the present application also provide a preparation method, an electrode plate and a battery of the composite current collector. | Technical field [0001] The present application relates to the field of battery technology, specifically to a composite current collector and its preparation method, electrode pole pieces and batteries. Background technology [0002] Common current collectors in lithium-ion batteries are generally metal foils. For example, the current collector on the positive electrode side is usually aluminum foil, and the negative electrode side is usually copper foil. However, since metal foil is an inactive component in the battery, thinning the metal foil is beneficial to improving the energy density of the battery. However, when the thickness of the metal foil is too thin, its toughness is low, and it will not be used during coating and winding. Breakage is prone to occur during the battery manufacturing process and in subsequent special applications when the battery is in a bent state, affecting the production yield of the battery and the reliability of the battery. In addition, the current battery current collector has a single function. It only plays the role of collecting current and cannot take into account the role of improving other electrochemical properties of the battery. Contents of the invention [0003] In view of this, the present application provides a composite current collector with a novel structure, which has good flexibility and light weight, and contains functional additives that can be slowly released into the battery electrolyte, so that the composite current collector can also perform Improve the electrochemical performance of the battery. [0004] In a first aspect, embodiments of the present application provide a composite current collector, including a polymer substrate, a first conductive layer disposed on a first surface of the polymer substrate, and a second conductive layer disposed on a second surface. The first surface and the second surface are arranged oppositely, wherein the polymer substrate contains a polymer and a functional additive, the functional additive is soluble in the battery electrolyte and can participate in the formation of an SEI film (solid electrolyte interface, solid electrolyte interface) film); along the first direction perpendicular to the thickness of the composite current collector, the thickness of the polymer substrate gradually increases from the middle to both sides. [0005] In the composite current collector provided by the first aspect of the embodiment of the present application, the polymer substrate is located in the middle, which will not affect the electron conduction function of the conductive layer, and the polymer substrate has good toughness, which can enable the composite current collector to withstand a certain degree of Mechanical deformation such as stretching, winding, and bending without breakage, and the above-mentioned special structure of the polymer substrate with a thin middle and thick sides can provide slow-release conditions for the pre-existing functional additives that can be dissolved in the electrolyte, making them It is gradually released into the battery electrolyte when needed and participates in the formation of a stable SEI film to improve the cycle performance of the battery. [0006] In the embodiment of the present application, the surfaces of the first conductive layer and the second conductive layer facing away from the polymer substrate are both flat. [0007] In some embodiments of the present application, the thickness of one of the first conductive layer and the second conductive layer gradually decreases from the middle to both sides, while the thickness of the other one remains unchanged from the middle to both sides. [0008] In other embodiments of the present application, the distance between the cross section of the thinnest point of the polymer substrate and the first surface and the second surface gradually increases from the middle to both sides of the polymer substrate. increase. [0009] Optionally, the thickness of the first conductive layer and the second conductive layer gradually decreases from the middle to both sides. [0010] Optionally, the middle thickness of the first conductive layer and the second conductive layer is in the range of 0.05 μm-3.95 μm, and the thickness on both sides is in the range of 5 nm-3.5 μm. [0011] Optionally, the polymer substrate has a middle thickness of 0.1 μm-7.9 μm and a thickness on both sides of 1 μm-7.99 μm. [0012] In the embodiment of the present application, the thickness of the composite current collector does not exceed 8 μm. [0013] In the embodiment of the present application, the functional additive includes one or more of lithium nitrate, magnesium nitrate, silver nitrate, lithium bisoxaloborate, and lithium difluoroxaloborate. [0014] In the embodiment of the present application, the mass proportion of the functional additive in the polymer base is 5%-40%. [0015] In embodiments of the present application, the polymer substrate has a porous structure. [0016] In some embodiments of the present application, the polymer base further contains a conductive additive. [0017] In some embodiments of the present application, the first conductive layer and the second conductive layer have porous structures. [0018] In a second aspect, embodiments of the present application further provide an electrode piece, which includes the composite current collector described in the first aspect of the present application, and the first conductive layer formed on the composite current collector. and an electrode active material layer on the second conductive layer. The preparation yield of this electrode piece is high, and its use in batteries can help effectively improve the cycle performance and energy density of the battery. [0019] In a third aspect, embodiments of the present application further provide a battery, which battery includes a positive electrode sheet, a negative electrode sheet, a separator and an electrolyte located between the positive electrode sheet and the negative electrode sheet, wherein, The positive electrode piece and/or the negative electrode piece includes the electrode piece as described in the second aspect of the embodiment of the present application. The battery provided by the present application can have long cycle life and high energy density. [0020] In some embodiments of the present application, the negative electrode piece is the electrode piece described in the second aspect of the embodiments of the present application. Description of drawings [0021] Figure 1a A schematic structural diagram of the composite current collector provided for the embodiment of the present application; [0022] Figure 1b Another structural schematic diagram of the composite current collector provided for the embodiment of the present application; [0023] Figure 2a Provided for the embodiments of this application Figure 1a A flow chart of a preparation method of the composite current collector shown; [0024] Figure 2b Provided for the embodiments of this application Figure 1a Flow chart of another preparation method of the composite current collector shown; [0025] Figure 2c Provided for the embodiments of this application Figure 1b A flow chart of a preparation method of the composite current collector shown; [0026] Figure 3 Adoption provided for the embodiments of this application Figure 1a A structural schematic diagram of the negative electrode piece of the medium composite current collector; [0027] Figure 4 Adoption provided for the embodiments of this application Figure 3 A schematic structural diagram of a lithium-ion battery with a middle negative electrode plate. Detailed implementation [0028] The embodiments of the present application will be described in detail below with reference to the drawings in the embodiments of the present application. [0029] Figure 1a , Figure 1b Two representative structural schematic diagrams of the composite current collector provided by the embodiments of the present application are shown respectively. The composite current collector 100 includes a polymer substrate 10. The polymer substrate 10 has a first surface 10A and a second surface 10B arranged oppositely. The first surface 10A of the polymer substrate 10 is provided with a first conductive layer 20 and the second surface 10B. A second conductive layer 20' is provided on the top, wherein, along the first direction perpendicular to the thickness of the composite current collector 10, the thickness of the polymer substrate 10 gradually increases from the middle to both sides; the polymer substrate 10 contains a polymer and functional additives 103 , the functional additive 103 is soluble in the battery electrolyte and can participate in the formation of the SEI film. The first conductive layer 20 may partially or completely cover the first surface 10A of the polymer substrate 10, and the second conductive layer 20' may partially or completely cover the second surface 10B of the polymer substrate 10. Subsequently, electrode active materials can be deposited or coated on the two conductive layers to prepare electrode pole pieces. [0030] In the composite current collector 100 provided by the embodiment of the present application, the polymer substrate 10 is located in the middle, and conductive layers 20 are provided on both sides. The conductive layer 20 can play the role of electron conduction and current collection, and the polymer substrate 10 is used to carry the conductive layer 20 , plays a role in supporting and protecting the conductive layer 20, and the polymer substrate 10 has good toughness, which can ensure that the conductive layer 20 on it is not prone to cracks under a certain degree of mechanical deformation such as stretching, winding, and bending. Or break, it can still withstand large tensile and compressive deformation after loading the electrode active material layer, improving the battery production yield and meeting special usage scenarios such as battery extrusion and bending. In addition, since the density of the polymer substrate 10 is usually smaller than that of metal, the composite current collector 100 is lighter than conventional battery current collectors such as aluminum foil and copper foil, and the battery made of it is also lighter, which is beneficial to increasing the energy of the battery. density. [0031] In addition, the battery electrolyte usually contains organic solvents, electrolyte lithium salts, additives, etc. The original amount of additives added to the electrolyte is generally saturated, and the content is generally small due to low solubility. Additives have an obvious positive effect on improving battery performance, but they will be consumed to form an SEI film as the battery cycle progresses. When the content of the additives is too low or is completely consumed, it is not conducive to the stability of the SEI film. The polymer substrate 10 which is thin in the middle and thick on both sides can provide sustained release conditions for the pre-existing functional additives 103 that are soluble in the electrolyte, so that they can be dissolved from both sides of the polymer substrate 10 when needed and be replenished in time. It participates in the formation of the SEI film in the electrolyte to supplement the consumption of the low-solubility SEI film-forming agent in the electrolyte during battery operation, which helps to ensure that the SEI film on the surface of the electrode plate remains stable and complete, and improves the long cycle of the battery. ability. [0032] Therefore, the composite current collector provided by the embodiments of the present application has good toughness, is lightweight, can also slowly release functional additives to improve the cycle performance of the battery, and has other functionalities in addition to electronic conductivity. [0033] Figure 1a , not only the thickness of the polymer substrate 10 gradually increases from the middle to both sides, but also the cross-section 10C (horizontal direction, parallel to each conductive layer) at the thinnest point of the polymer substrate 10 is far away from the first surface 10A and the second surface 10A. The distance between the surfaces 10B gradually increases from the middle to both sides of the polymer substrate 10 . At this time, the shape of the polymer substrate 10 can be called a "double horn type" or a "small waist type". Wherein, the first surface 10A and the second surface 10B may be plane or curved surfaces. The above-mentioned “first direction” may be the length direction or the width direction of the composite current collector 100 , that is, the horizontal direction. For example, when the first direction is the length direction, the shape of the longitudinal section of the polymer substrate 10 along the length direction (Z direction, parallel to the thickness direction) is as follows: Figure 1a As shown, they are two trapezoids lying horizontally with a common short side; the shape of the longitudinal section of the polymer substrate 10 along the width direction (Z direction, parallel to the thickness direction) is a rectangle. [0034] Correspondingly, Figure 1a , along the first direction, the thickness of the first conductive layer 20 and the second conductive layer 20' gradually decreases from the middle to both sides. At this time, the thickness of the conductive layer is thicker in the middle and thinner on both sides, making it less likely to be damaged under high mechanical deformation. It is also convenient to ensure that the outer surface of the composite current collector 100 formed by the above-mentioned polymer substrate 10 and the two conductive layers 20 is basically flat. of. Optionally, the surfaces of the first conductive layer 20 and the second conductive layer 20' facing away from the polymer substrate 10 are flat. This can facilitate the subsequent formation of an electrode active material layer with uniform thickness and controllable thickness on the conductive layer. [0035]In some embodiments of the present application, the polymer substrate 10 has an axially symmetric structure, wherein the middle section (horizontal direction) of the thinnest point of the polymer substrate 10 is the symmetry plane of the polymer substrate 10 . At this time, it is advantageous to form two conductive layers with the same morphology and dimensional characteristics on the opposite sides of the polymer substrate 10 . Optionally, the conductive layers 20, 20&apos; are symmetrically distributed on both sides of the polymer substrate 10. [0036] Figure 1a , the middle thickness of the polymer substrate 10 may be 0.1 μm-7.9 μm, and the thickness on both sides may be 1 μm-7.99 μm. In other words, the thickness of the polymer substrate 10 gradually increases from 0.1 μm-7.9 μm to 1 μm-7.99 μm from the middle to both sides, and the thickness on both sides is 1 μm-7.99 μm. The "middle" and "both sides" of the polymer substrate are both with respect to the first direction. The middle thickness refers to the thickness of the thinnest part of the polymer substrate. The thickness on both sides refers to the thickness of the outermost part of the polymer substrate along the first direction (or "edge thickness"), that is, the thickness of the thickest part. thickness. A polymer substrate with a suitable thickness can avoid breakage during pole piece processing and avoid negative effects on the volumetric energy density of the battery. Wherein, the middle thickness of the polymer substrate 10 may be 0.1, 0.5, 1, 2, 3, 4, 5, 6 or 7.5 μm, etc., and the thickness on both sides may be 1, 2, 3, 4, 5, 6, 7 or 7.5μm etc. For example, the middle thickness of the polymer substrate 10 is 1 μm, and the thickness on both sides is 4 μm. At this time, the average thickness of the polymer substrate 10 is 2.5 μm. The average thickness refers to the average of the thickness at the thickest point and the thickness at the thinnest point of the polymer substrate 10 . [0037] Figure 1a , the middle thickness of the conductive layers 20, 20' can be independently in the range of 0.05μm-3.95μm, and the thickness on both sides can be independently in the range of 5nm-3.5μm. A conductive layer with a suitable thickness is beneficial to ensure the lighter density of the composite current collector 100, effective electron conduction under high mechanical deformation, and ensure a long cycle life of the electrode pole piece as a whole. Among them, the middle thickness of each conductive layer can be 0.05, 0.06, 0.08, 0.1, 0.2, 0.5, 1, 2, 3 or 3.5μm, etc., and the thickness on both sides can be 10nm, 20nm, 50nm, 100nm, 120nm, 200nm, 500nm, 1μm, 2μm or 3μm, etc. For example, the middle thickness of the first conductive layer 20 and the second conductive layer 20' may both be 0.5 μm, and the thickness on both sides may be 2 μm. At this time, the average thickness of the first conductive layer 20 and the second conductive layer 20' is 1.25 μm. It should be noted that the setting is Figure 1a The thickness characteristics of the two conductive layers on opposite sides of the polymer substrate 10 may be the same or different. [0038] with the above Figure 1a in different, Figure 1b , the distance between the cross section 10C at the thinnest point of the polymer substrate 10 and the first surface 10A gradually increases along the first direction from the middle to both sides of the polymer substrate 10 , and the thinnest point of the polymer substrate 10 The distance between the cross section 10C and the second surface 10B remains substantially unchanged. At this time, the shape of the polymer substrate 10 can be called a "single horn shape". at this time, Figure 1b , the thickness of the first conductive layer 20 gradually decreases from the middle to both sides, and the thickness of the second conductive layer 20' remains unchanged from the middle to both sides. The surfaces of the first conductive layer 20 and the second conductive layer 20' facing away from the polymer substrate 10 are also flat, which facilitates the formation of uniform and controllable electrode active material layers thereon. [0039] Similarly, Figure 1b , the middle thickness of the first conductive layer 20 may be in the range of 0.05 μm-3.95 μm, and the thickness on both sides may be in the range of 5 nm-3.5 μm; the thickness of the second conductive layer 20' may be in the range of 0.1 μm-7.9 μm. The middle thickness of the polymer substrate 10 may be 0.05 μm-3.95 μm, and the thickness on both sides may be 0.5 μm-4 μm. [0040] In the embodiment of the present application, the functional additive 103 in the polymer substrate 10 may include lithium nitrate (LiNO 3 ), magnesium nitrate (Mg(NO 3 ) 2 ), silver nitrate (AgNO 3 ), one or more of lithium bisoxalatoborate (LiBOB), lithium difluoroxalateborate (LiDFOB), etc. Among them, these functional additives can participate in the formation of the SEI film, and lithium nitrate, LiBOB, and LiDFOB are lithium-containing compounds. They can also supplement the lithium concentration in the lithium deposition area, shorten the transmission path of lithium ions, and help increase the battery rate. performance. Magnesium nitrate and silver nitrate do not contain lithium elements. When they form an SEI film on the negative electrode, they can also be used as a site to guide the deposition of lithium ions, control the uniform deposition of lithium ions on the surface of the negative electrode sheet, and effectively inhibit lithium dendrites on the surface of the negative electrode. growth and improve battery safety performance. In addition, the above-mentioned functional additives will generate pore structures in situ after being dissolved into the electrolyte. In this way, after the functional additives located on both sides of the thicker polymer substrate are dissolved into the electrolyte, the pore structures generated by them are conducive to being located at thinner areas. Dissolution of functional additives from the polymer matrix. [0041] Optionally, the mass proportion of the functional additive 103 in the polymer substrate 10 may be 5%-40%. The functional additive is added at this mass ratio and basically does not affect the mechanical properties of the polymer substrate 10 . Wherein, the first additive 103 may be uniformly distributed relative to the polymer constituting the polymer base 10 . But overall, the mass proportion of the first additive 103 in the middle of the composite current collector is smaller than its mass proportion in both sides of the composite current collector. [0042] In the embodiment of the present application, the polymer constituting the polymer substrate 10 may include polyimide, polytetrafluoroethylene, polyvinylidene fluoride, polyvinylidene fluoride-hexafluoropropylene, polyethylene terephthalate, polyethylene terephthalate, One or more of butylene terephthalate, perfluorosulfonic acid polymer, styrene-butadiene rubber, etc., but not limited to this. Wherein, the density of the polymer substrate 10 is smaller than the density of the conductive layer 20 . In this way, the composite current collector 100 provided in the embodiment of the present application has a lower surface density than a pure metal foil material, which is beneficial to improving the gravimetric energy density of the battery. [0043] In the embodiment of the present application, the polymer substrate 10 has a porous structure. The porous structure of the polymer substrate 10 can facilitate the release of the functional additives 103, especially the dissolution of the functional additives 103 located at the edge of the polymer substrate 10. It can also further reduce the surface density of the composite current collector 100, which is more conducive to increasing the energy of the battery. density. Since the slurry for preparing the polymer substrate contains the above-mentioned functional additives, based on the interaction between the functional additives and the solvent, after the solvent evaporates, the formed polymer substrate 10 has a certain porous structure. Of course, a pore-forming agent that is susceptible to thermal decomposition can also be added to the slurry for preparing the polymer substrate, so that the polymer substrate 10 has a porous structure. Specifically, the polymer substrate 10 has a porosity of 1% to 20% and a pore diameter of 10 nm to 10 μm. Appropriate porosity can prevent the polymer substrate 10 from having holes due to excessive porosity, which affects its toughness. [0044] In some embodiments of the present application, the polymer substrate 10 also contains conductive additives. That is, the constituent materials of the polymer base 10 include the aforementioned polymers, functional additives, and conductive additives. An appropriate amount of conductive additives can improve the conductivity of the polymer substrate 301 and help reduce the sheet resistance of the composite current collector 100 . In addition, the conductive additive is insoluble in the electrolyte and is hardly released from the polymer substrate 10 . Optionally, in the embodiment of the present application, the mass proportion of the conductive additive in the polymer substrate 10 does not exceed 5%, for example, 1%-4%. Optionally, the conductive additive includes one or more of carbon-based conductive materials such as carbon nanotubes, carbon fibers, graphene, graphite, acetylene black, amorphous carbon, etc. [0045] In the embodiment of the present application, the constituent materials of the first conductive layer 20 and the second conductive layer 20' are independently selected from at least one of metal conductive materials and carbon-based conductive materials. Wherein, the metal conductive material includes one or more of copper, aluminum, nickel, titanium, silver and their alloys (such as nickel-copper alloy, aluminum-zirconium alloy, etc.); the carbon-based conductive material includes carbon nanotubes, One or more of graphene, graphite, acetylene black, amorphous carbon, etc. When the composite current collector of the embodiment of the present application is used in a lithium-ion battery, the composite current collector whose conductive layer contains copper, nickel, titanium, and carbon can be used as the negative electrode of the battery; the composite current collector whose conductive layer contains aluminum or its alloy, silver, or carbon Can be used on the positive terminal of the battery. [0046] In some embodiments, the first conductive layer 20 and the second conductive layer 20' may have a porous structure. The porous structure can be achieved by laser etching the conductive layer. The conductive layer with a porous structure can further reduce the weight of the current collector to increase the gravimetric energy density of the battery. The presence of pores in the conductive layer can also facilitate the penetration of the electrolyte into the electrode active material layer and improve the wettability inside the negative electrode. For example, the diameter of the pores in the first conductive layer 20 may be 1-50 μm, and the proportion of the area of ​​the pores in the first conductive layer 20 to the total area of ​​the first conductive layer 20 may be 5%-50%. [0047] In the embodiment of the present application, the thickness of the composite current collector 100 does not exceed 8 μm, for example, 4 μm-6 μm. Compared with pure metal foil, the composite current collector is thinner, which is more conducive to reducing the energy density of the battery and enabling effective and stable electronic conduction under high mechanical deformation. [0048] In the embodiment of the present application, the surface density of the composite current collector 100 is 0.1g/cm 2 -0.85g/cm 2 . At this time, the surface density of the composite current collector is low, which helps to increase the energy density of the battery, and the mechanical properties of the composite current collector are also excellent. [0049] In the embodiment of the present application, the tensile strength of the composite current collector 100 is greater than 300 MPa. In some embodiments, the tensile strength is greater than or equal to 340Mpa, such as 340-380Mpa. The tensile strength of the composite current collector is higher than that of pure metal foil, and it can withstand a certain degree of tensile deformation without breaking. In addition, the tensile elongation rate of the composite current collector 100 may be 5%-10%. [0050] In the embodiment of the present application, the sheet resistance of the composite current collector 100 is 1.0mΩ/sq-3.5mΩ/sq. [0051] Correspondingly, the embodiments of this application also provide the above-mentioned Figure 1a The corresponding preparation method of the composite current collector is shown. [0052] Reference Figure 2a , the preparation method of the composite current collector includes the following steps: [0053] S11, the polymer slurry containing the polymer and functional additives is coated on one side surface of the carrier 200, and after drying, the first polymer layer 101 is formed, wherein the functional additives are soluble in the battery electrolyte, and Can participate in the formation of the SEI film; the bottom surface of the first polymer layer 101 is flat, and the thickness of the first polymer layer 101 gradually increases from the middle to both sides; [0054] S12, deposit and form the first conductive layer 20 on the first surface of the first polymer layer 101 facing away from the carrier 200 (corresponding to the aforementioned surface 10A); [0055] S13, peel off the first polymer layer 101 with the first conductive layer 20 deposited on it from the carrier 200, apply the polymer slurry on the surface of the first polymer layer 101 away from the first conductive layer 20, and dry it. Finally, the second polymer layer 102 is formed, and the thickness of the second polymer layer 102 gradually increases from the middle to both sides; [0056] S14, deposit the second conductive layer 20' on the second surface of the second polymer layer 102 away from the first polymer layer 101 (corresponding to the aforementioned surface 10B) to obtain the composite current collector 100; wherein, the first polymer layer 101 and the second polymer layer 102 constitute the polymer substrate 10 of the composite current collector. [0057]In step S11, the coating die used when coating the polymer slurry is a special die. Its liquid outlet side is not a flat surface (its two sides gradually protrude downward toward the middle), but is in contact with the required polymer. The shapes of the first surface 10A of the substrate 10 are complementary. In this way, the thickness of the first polymer layer 101 formed on the flat carrier 200 using this special die gradually increases from the middle to both sides. Similarly, in step S13 , the coating die used to form the second polymer layer 102 is complementary to the shape of the second surface 10B of the aforementioned polymer substrate 10 . When the polymer substrate 10 is an axially symmetrical figure symmetrical about the horizontal plane, step S13 may have the same shape as the coating die used in step S11. [0058] The carrier 200 may be made of hard materials such as glass, stainless steel, polyethylene terephthalate (PET), etc. [0059] The first conductive layer 20 and the second conductive layer 20' can be independently prepared on the polymer substrate 10 using one or more methods including liquid phase coating, vapor deposition, electroplating, chemical plating, etc. At this time, the conductive layer is deposited in situ on the polymer substrate, and the bonding force between the two is strong, which ensures that the composite current collector 100 has high structural stability. Among them, the vapor deposition method and the liquid coating method are particularly suitable for the preparation of conductive layers made of carbon-based conductive materials; the vapor deposition method, electroplating, and chemical plating are particularly suitable for the preparation of conductive layers made of metal conductive materials. Vapor deposition methods may specifically include atomic layer deposition, physical vapor deposition, and chemical vapor deposition. Among them, atomic layer deposition and physical vapor deposition are more suitable for the production of metal conductive layers. Specifically, the physical vapor deposition method may include at least one of laser pulse deposition method, sputtering method, evaporation method, etc.; the sputtering method may specifically include magnetron sputtering method, radio frequency sputtering method, etc.; the evaporation method may specifically include At least one of vacuum evaporation method, thermal evaporation method, electron beam evaporation method, etc. In some embodiments of the present application, the conductive layer is prepared by magnetron sputtering. [0060] The embodiment of the present application also provides a method similar to the above Figure 1a The corresponding preparation method of the composite current collector is shown. Reference Figure 2b , the preparation method of the composite current collector includes the following steps: [0061] S21, the mixture containing polymer and functional additives is formed into a polymer substrate 10; wherein, along the first direction perpendicular to the thickness of the polymer substrate 10, the thickness of the polymer substrate 10 gradually increases from the middle to both sides, and the polymer substrate 10 10 has a first surface 10A and a second surface 10B arranged oppositely. The distance between the cross section of the thinnest point of the polymer substrate 10 and the first surface 10A and the second surface 10B is along the middle of the polymer substrate 10 to both sides. The direction gradually increases; the functional additive is soluble in the battery electrolyte and can participate in the formation of the SEI film; [0062] S22, deposit and form the first conductive layer 20 on the first surface 10A of the polymer substrate 10; [0063] S23, deposit and form a second co | 1. A composite current collector, It is characterized by, It includes a polymer substrate, a first conductive layer disposed on a first surface of the polymer substrate and a second conductive layer on a second surface, the first surface and the second surface being disposed oppositely, wherein the polymerization The material substrate contains polymers and functional additives, and the functional additives are soluble in the battery electrolyte and can participate in the formation of the SEI film; along the first direction perpendicular to the thickness of the composite current collector, the thickness of the polymer substrate starts from the middle It gradually increases toward the edge, and the first direction is the length direction or width direction of the composite current collector. 2. The composite current collector according to claim 1, It is characterized by, Along the first direction perpendicular to the thickness of the composite current collector, the thickness of one of the first conductive layer and the second conductive layer gradually decreases from the middle to the edge, and the thickness of the other one remains constant from the middle to the edge. Change. 3. The composite current collector according to claim 1, It is characterized by, The distance between the horizontal cross section of the thinnest point of the polymer substrate and the first surface and the second surface gradually increases from the middle to the edge of the polymer substrate. 4. The composite current collector according to claim 3, It is characterized by, Along the first direction, the thickness of the first conductive layer and the second conductive layer gradually decreases from the middle to the edge. 5. The composite current collector according to claim 3, It is characterized by, The polymer substrate has a middle thickness of 0.1 μm-7.9 μm and an edge thickness of 1 μm-7.99 μm. 6. The composite current collector according to claim 4, It is characterized by, The middle thickness of the first conductive layer and the second conductive layer is both in the range of 0.05 μm-3.95 μm, and the edge thickness is in the range of 5 nm-3.5 μm. 7. The composite current collector according to claim 1 or 3, It is characterized by, The thickness of the composite current collector does not exceed 8 μm. 8. The composite current collector according to claim 1, It is characterized by, The functional additive includes one or more of lithium nitrate, magnesium nitrate, silver nitrate, lithium bisoxaloborate, and lithium difluoroxaloborate. 9. The composite current collector according to claim 8, It is characterized by, The mass proportion of the functional additive in the polymer base is 5%-40%. 10. The composite current collector according to claim 1, It is characterized by, The polymer substrate has a porous structure. 11. The composite current collector according to claim 1, It is characterized by, The polymer base also contains conductive additives. 12. The composite current collector according to claim 1, It is characterized by, The first conductive layer and the second conductive layer have porous structures. 13. An electrode pole piece, It is characterized by, The electrode pole piece includes the composite current collector according to any one of claims 1 to 12 and an electrode active material layer formed on the first conductive layer and the second conductive layer. 14. A battery, It is characterized by, The battery includes a positive electrode piece, a negative electrode piece, a separator and an electrolyte located between the positive electrode piece and the negative electrode piece, wherein the positive electrode piece and/or the negative electrode piece includes as claimed in the claim The electrode pole piece described in 13. 15. A method for preparing a composite current collector, It is characterized by, Includes the following steps: Coating a polymer slurry containing a polymer and a functional additive on one side surface of the carrier, and drying to form a polymer substrate, wherein the functional additive is soluble in the battery electrolyte and can participate in the formation of the SEI film; The bottom surface of the polymer substrate in contact with the carrier is flat, and along the length direction or width direction of the polymer substrate, the thickness of the polymer substrate gradually increases from the middle to the edge; Deposit and form a first conductive layer on the first surface of the polymer substrate facing away from the carrier; The polymer substrate on which the first conductive layer is deposited is peeled off from the carrier, and a second conductive layer is deposited on the second surface of the polymer substrate away from the first conductive layer to obtain a composite current collector. 16. A method for preparing a composite current collector, It is characterized by, Includes the following steps: A polymer slurry containing a polymer and a functional additive is coated on one side of the carrier, and after drying, a first polymer layer is formed, wherein the functional additive is soluble in the battery electrolyte and can participate in the formation of SEI Film; the bottom surface of the first polymer layer is flat, and along the length or width direction of the first polymer layer, the thickness of the first polymer layer gradually increases from the middle to the edge; Deposit and form a first conductive layer on the first surface of the first polymer layer facing away from the carrier; The first polymer layer deposited with the first conductive layer is peeled off from the carrier, and the polymer slurry is coated on the surface of the first polymer layer facing away from the first conductive layer. After drying, a third polymer layer is formed. Two polymer layers, along the length or width direction of the second polymer layer, the thickness of the second polymer layer gradually increases from the middle to the edge; A second conductive layer is deposited on the second surface of the second polymer layer facing away from the first polymer layer to obtain a composite current collector; wherein the first polymer layer and the second polymer layer constitute the Polymer substrate for composite current collector. 17. A method for preparing a composite current collector, It is characterized by, Includes the following steps: A mixture containing a polymer and a functional additive is formed into a polymer substrate; wherein, along a first direction perpendicular to the thickness of the polymer substrate, the first direction is the length direction or width direction of the polymer substrate, and the The thickness of the polymer substrate gradually increases from the middle to the edge; the functional additive is soluble in the battery electrolyte and can participate in the formation of the SEI film; A first conductive layer and a second conductive layer are respectively deposited on opposite side surfaces of the polymer substrate to obtain a composite current collector. | 比亚迪股份有限公司
171 | CN115528202B | Granted | BYD CO LTD | Electrode carriers/collectors¦Non-aqueous electrolyte accumulator electrodes¦Secondary cells servicing/maintenance | 2021-06-25 | 2024-09-10 | A composite current collector and its preparation method, electrode pole piece, and battery | The present application provides a composite current collector, including a polymer substrate and conductive layers disposed on opposite sides of the polymer substrate, wherein the polymer substrate contains a polymer and a first additive, and the The first additive includes Li<subgt;4</subgt;MS<subgt;4</subgt;, Li<subgt;4</subgt;MS<subgt;4+x</subgt;, Li<subgt;3< /subgt; One or more of RS<subgt;3</subgt;, Li<subgt;3</subgt;RS<subgt;3+y</subgt;, where M is selected from Sn, Si, One or more of Ge, R is selected from one or more of P, As, Sb, and Bi, x is an integer between 1-6, and y is an integer between 1-12. The composite current collector has good flexibility and low density. The first additive located in its polymer base can reduce the water content in the battery electrolyte and improve the cycle performance of the battery. The embodiments of the present application also provide a preparation method, an electrode plate and a battery of the composite current collector. | Technical field [0001] The present application relates to the field of battery technology, specifically to a composite current collector and its preparation method, electrode pole pieces and batteries. Background technology [0002] Common current collectors in lithium-ion batteries are generally metal foils. For example, the current collector on the positive electrode side is usually aluminum foil, and the negative electrode side is usually copper foil. However, since metal foil is an inactive component in the battery, thinning the metal foil is conducive to improving the energy density of the battery. However, when the thickness of the metal foil is too thin, its toughness is low, which will cause problems during coating and winding. Breakage is prone to occur during the battery manufacturing process and in subsequent special applications when the battery is in a bent state, affecting the production yield of the battery and the reliability of the battery. In addition, the current battery current collector has a single function. It only plays the role of collecting current and cannot take into account the role of improving other electrochemical properties of the battery. Contents of the invention [0003] In view of this, the present application provides a composite current collector, including a polymer substrate and conductive layers located on both sides of it. The composite current collector has good flexibility and relatively light weight, and the polymer substrate is insoluble in the battery electrolyte but is The first additive that can absorb moisture makes the composite current collector also play a role in improving the cycle performance of the battery. [0004] In a first aspect, embodiments of the present application provide a composite current collector, including a polymer substrate, a conductive layer disposed on a first surface and a second surface of the polymer substrate, the first surface and the second surface of the polymer substrate. The surfaces are arranged oppositely, wherein the polymer substrate contains a polymer and a first additive, the first additive includes Li 4 MS 4 , Li 4 MS 4+x , Li 3 RS 3 , Li 3 RS 3+y One or more of them, wherein M is selected from one or more of Sn, Si, Ge, R is selected from one or more of P, As, Sb, Bi, and x is between 1 and 6 is an integer between 1 and 12. [0005] In the embodiment of the present application, the mass proportion of the first additive in the polymer base is 5%-40%. [0006] In some embodiments of the present application, along the first direction perpendicular to the thickness of the composite current collector, the thickness of the polymer substrate remains unchanged. [0007] Optionally, the thickness of the polymer substrate is in the range of 0.1 μm-7.99 μm; the thickness of each of the conductive layers is in the range of 5 nm-3.95 μm. [0008] In some embodiments of the present application, the thickness of the polymer substrate gradually increases from the middle to both sides, and the cross-section of the thinnest point of the polymer substrate is from the distance between the first surface and the second surface. The distance gradually increases from the middle to both sides of the polymer substrate. At this time, the special structure of the polymer substrate can increase the contact area between the first additive on both sides of the polymer substrate and the electrolyte, thereby reducing the water content in the electrolyte in a shorter time and better improving the cycle performance of the battery. [0009] Optionally, the polymer substrate has a middle thickness of 0.1 μm-7.9 μm and a thickness on both sides of 1 μm-7.99 μm. [0010] Optionally, the thickness of each conductive layer gradually decreases from the middle to both sides. [0011] Further, the middle thickness of each conductive layer is in the range of 0.05 μm-3.95 μm, and the thickness on both sides is in the range of 5 nm-3.5 μm. [0012] In the embodiment of the present application, the thickness of the composite current collector does not exceed 8 μm. [0013] In embodiments of the present application, the polymer substrate has a porous structure. [0014] In some embodiments of the present application, the polymer base further contains a conductive additive. [0015] In some embodiments of the present application, the conductive layer has a porous structure. [0016] In the composite current collector provided by the first aspect of the embodiment of the present application, the polymer substrate is located in the middle, which will not affect the electron conduction function of the conductive layer, and the polymer substrate has good toughness, which can enable the composite current collector to withstand a certain degree of Mechanical deformation such as stretching, winding, and bending without breaking. In addition, the first additive contained in the polymer base is almost insoluble in the battery electrolyte and has a certain degree of water absorption, which can reduce the water content in the battery electrolyte, thereby alleviating battery production problems caused by excessive moisture in the electrolyte. Problems such as large gas volume and serious side reactions improve the cycle life of the battery. [0017] In a second aspect, embodiments of the present application further provide an electrode piece, which includes the composite current collector described in the first aspect of the present application, and a conductive layer formed on the conductive layer of the composite current collector. Electrode active material layer. The preparation yield of this electrode piece is high, and its use in batteries can help effectively improve the cycle performance and energy density of the battery. [0018] In a third aspect, embodiments of the present application further provide a battery, which includes a positive electrode sheet, a negative electrode sheet, a separator and an electrolyte located between the positive electrode sheet and the negative electrode sheet, wherein, The positive electrode piece and/or the negative electrode piece includes the electrode piece as described in the second aspect of the embodiment of the present application. The battery provided by the present application can have long cycle life and high energy density. [0019] In some embodiments of the present application, the negative electrode piece is the electrode piece described in the second aspect of the embodiment. Description of the drawings [0020] Figure 1a A schematic structural diagram of the composite current collector provided for the embodiment of the present application; [0021] Figure 1b Another structural schematic diagram of the composite current collector provided for the embodiment of the present application; [0022] Figure 2a Provided for the embodiments of this application Figure 1a A flow chart of a preparation method of the composite current collector shown; [0023] Figure 2b Provided for the embodiments of this application Figure 1b A flow chart of a preparation method of the composite current collector shown; [0024] Figure 2c Provided for the embodiments of this application Figure 1b Flow chart of another preparation method of the composite current collector shown; [0025] Figure 3 Adoption provided for the embodiments of this application Figure 1a A structural schematic diagram of the negative electrode piece of the medium composite current collector; [0026] Figure 4 Adoption provided for the embodiments of this application Figure 3 A schematic structural diagram of a lithium-ion battery with a middle negative electrode plate. Detailed implementation [0027] The embodiments of the present application will be described in detail below with reference to the drawings in the embodiments of the present application. [0028] Figure 1a , Figure 1b Two representative structural schematic diagrams of the composite current collector provided by the embodiments of the present application are shown respectively. Wherein, the composite current collector 100 includes a polymer substrate 10. The polymer substrate 10 has a first surface 10A and a second surface 10B arranged oppositely. The first surface 10A and the second surface 10B of the polymer substrate 10 are provided with conductive conductors. Layer 20, the polymer substrate 10 contains a polymer and a first additive 103, the first additive 103 comprising Li 4 MS 4 , Li 4 MS 4+x , Li 3 RS 3 , Li 3 RS 3+y One or more of them, wherein M is selected from one or more of Sn, Si, Ge, R is selected from one or more of P, As, Sb, Bi, and x is between 1 and 6 is an integer between 1 and 12. Subsequently, an electrode active material layer can be formed on the conductive layer 20 to prepare an electrode pole piece. [0029] In the composite current collector 100 provided by the embodiment of the present application, the polymer substrate 10 is located in the middle, and conductive layers 20 are provided on both sides. The conductive layer 20 can play the role of electron conduction and current collection, and the polymer substrate 10 is used to carry the conductive layer 20 , plays a role in supporting and protecting the conductive layer 20, and the polymer substrate 10 has good toughness, which can ensure that the conductive layer 20 on it is not prone to cracks under a certain degree of mechanical deformation such as stretching, winding, and bending. Or break, it can still withstand large tensile and compressive deformation after loading the electrode active material layer, improving the battery production yield and meeting special usage scenarios such as battery extrusion and bending. In addition, since the density of the polymer substrate 10 is usually smaller than that of metal, the composite current collector 100 is lighter than conventional battery current collectors such as aluminum foil and copper foil, and the battery made of it is also lighter, which is beneficial to increasing the energy of the battery. density. [0030] In addition, the battery electrolyte usually contains organic solvents and electrolyte lithium salts. During the actual preparation process of the battery, there will inevitably be a certain amount of moisture in the electrolyte. Excessive moisture will deteriorate the interface between the positive and negative electrode materials and the electrolyte, causing surface decomposition of the electrolyte and active materials and increasing battery life. The amount of gas produced during the cycle will lead to loose fit between the pole pieces, resulting in battery performance degradation and deformation. Excessive moisture will also cause a higher content of HF produced by the decomposition of lithium salts in the electrolyte. In turn, the metal elements (such as iron, manganese, etc.) of the positive electrode active material are dissolved, reducing its structural stability and battery cycle performance. Moisture will also cause the presence of LiH by-products in the negative electrode of the lithium metal battery system, causing capacity fading; excessive The moisture will also form POF on the surface of the battery SEI film (solid electrolyte interface, solid electrolyte interface film) 3 And LiF precipitates, causing the internal resistance of the battery to increase. However, there is no report in the prior art about introducing a water-absorbing agent into the current collector. In this application, a first additive 103 that is almost insoluble in the battery electrolyte is introduced into the polymer substrate 10 of the composite current collector. It is sensitive to water and can form crystal water when exposed to water, so it has a certain degree of water absorption. In a battery containing the composite current collector 100, the electrolyte can infiltrate the composite current collector, and the moisture contained in the electrolyte can be digested by the first additive 103, thereby alleviating the battery gas production caused by excessive moisture in the electrolyte. Large, serious side reactions and other problems, improve the cycle life of the battery. [0031] Therefore, the composite current collector provided by the embodiments of the present application has good toughness and light weight. While enabling the battery to have good deformation conditions and higher energy density, it can also reduce the water content in the battery electrolyte with the help of the first additive. , in order to improve the electrochemical performance of the battery, so that the composite current collector can also have other functions besides electronic conductivity. [0032] Figure 1a , the thickness of the polymer substrate 10 is uniform. Along the first direction perpendicular to the thickness of the composite current collector, the thickness of the polymer substrate 10 remains substantially unchanged. The conductive layer 20 is also a coating with a uniform thickness, which may be partially covered or completely covered. The first or second surface of the polymer substrate 10. The surfaces of the two conductive layers 20 facing away from the polymer substrate 10 are both flat, which is beneficial to forming an electrode active material layer with controllable thickness thereon. optionally, Figure 1a, the thickness of the polymer substrate 10 may be 0.1 μm-7.99 μm, and the thickness of each conductive layer 20 may be 5 nm-3.95 μm. The thicknesses of the two conductive layers 20 disposed on opposite side surfaces of the polymer substrate 10 may be equal or unequal. For example, the thickness of the polymer substrate 10 may be 0.1, 0.2, 0.5, 1, 2, 3, 4, 5, 6, 7 or 7.5 μm, etc. The thickness of each conductive layer can be independently 10 nm, 20 nm, 50 nm, 100 nm, 120 nm, 200 nm, 500 nm, 1 μm, 2 μm, 3 μm or 3.5 μm, etc. Generally, Figure 1a , the thickness of the polymer substrate 10 is greater than the thickness of each conductive layer 20 . [0033] In other embodiments of the present application, see Figure 1b , along the first direction vertical to the thickness of the composite current collector 10, the thickness of the polymer substrate 10 gradually increases from the middle to both sides, and the cross-section 10C (horizontal direction, parallel to each conductive The distances between the first surface 10A and the second surface 10B gradually increase from the middle to both sides of the polymer substrate 10 . When the battery electrolyte infiltrates the composite current collector, if the electrolyte contains a certain amount of water, Figure 1b The edge of the specially shaped polymer substrate 10 shown has a larger contact area with the electrolyte, and the contact area between the water-sensitive first additive located on both sides of the polymer substrate 10 and the electrolyte is correspondingly larger, which can facilitate Reduce the water content in the electrolyte in a shorter time and better improve the cycle performance of the battery. [0034] can be Figure 1b The shape of the medium polymer substrate 10 is called "double trumpet type" or "small waist type". Wherein, the first surface 10A and the second surface 10B may be flat surfaces or curved surfaces. The above-mentioned “first direction” may be the length direction or the width direction of the composite current collector 100 , that is, the horizontal direction. For example, when the first direction is the length direction, the shape of the longitudinal section of the polymer substrate 10 along the length direction (Z direction, parallel to the thickness direction) is as follows: Figure 1b As shown in the figure, two trapezoids lie horizontally with a common short side; the shape of the longitudinal section of the polymer substrate 10 along the width direction (Z direction, parallel to the thickness direction) is a rectangle. [0035] Figure 1b , the middle thickness of the polymer substrate 10 may be 0.1 μm-7.9 μm, and the thickness on both sides may be 1 μm-7.99 μm. In other words, the thickness of the polymer substrate 10 gradually increases from 0.1 μm to 7.9 μm to 1 μm to 7.99 μm from the middle to both sides. The "middle" and "both sides" of the polymer substrate are both with respect to the first direction. The middle thickness refers to the thickness of the thinnest part of the polymer substrate 10, and the thickness on both sides refers to the thickness of the thickest part of the polymer substrate 10, that is, along the first direction, the outermost thickness of the polymer substrate (or called is the "edge thickness"). A polymer substrate with a suitable thickness can avoid breakage during pole piece processing and avoid negative effects on the volumetric energy density of the battery. Wherein, the middle thickness of the polymer substrate 10 may be 0.1, 0.5, 1, 2, 3, 4, 5, 6 or 7.5 μm, etc., and the thickness on both sides may be 1, 2, 3, 4, 5, 6, 7 or 7.5μm etc. For example, the polymer substrate 10 has a middle thickness of 1 μm and a thickness on both sides of 4 μm. [0036] In some embodiments of the present application, the polymer substrate 10 has an axially symmetric structure, wherein the middle section (horizontal direction) of the thinnest point of the polymer substrate 10 is the symmetry plane of the polymer substrate 10 . At this time, it is advantageous to form two conductive layers with the same morphology and dimensional characteristics on the opposite sides of the polymer substrate 10 . Optionally, the two conductive layers 20 are symmetrically distributed on both sides of the polymer substrate 10 . Wherein, the conductive layer 20 may partially or completely cover the first surface 10A or the second surface 10B of the polymer substrate 10 . [0037] Please continue to see Figure 1b , the thickness of each conductive layer 20 may gradually decrease from the middle to both sides. The thickness of the conductive layer 20 is thicker in the middle and thinner on both sides, making it less likely to be damaged under high mechanical deformation and ensuring that the outer surface of the composite current collector formed by the polymer substrate 10 and the two conductive layers 20 is basically flat. Optionally, the surface of each conductive layer 20 facing away from the polymer substrate 10 is flat. This can facilitate subsequent formation of an electrode active material layer with uniform and controllable thickness on the conductive layer 20 . [0038] Wherein, the middle thickness of each conductive layer 20 can be independently in the range of 0.05 μm-3.95 μm, and the thickness on both sides can be independently in the range of 5 nm-3.5 μm. A conductive layer with a suitable thickness is beneficial to ensure the lighter density of the composite current collector 100, effective electron conduction under high mechanical deformation, and ensure a long cycle life of the electrode pole piece as a whole. Among them, the middle thickness of each conductive layer can be 0.05, 0.06, 0.08, 0.1, 0.2, 0.5, 1, 2, 3 or 3.5μm, etc., and the thickness on both sides can be 10nm, 20nm, 50nm, 100nm, 120nm, 200nm, 500nm, 1μm, 2μm or 3μm, etc. For example, the middle thickness of the conductive layer 20 may be 0.5 μm, and the thickness on both sides may be 2 μm. It should be noted that the thicknesses of the two conductive layers 20 disposed on opposite sides of the polymer substrate 10 may be equal or unequal. [0039] In the embodiment of the present application, the mass proportion of the first additive 103 in the polymer substrate 10 may be 5%-40%. The first additive is added at this mass ratio and does not substantially affect the mechanical properties of the polymer substrate 10 . Optionally, the first additive 103 is uniformly distributed relative to the polymer constituting the polymer substrate 10 . But overall, the mass proportion of the first additive 103 in the middle part of the composite current collector is smaller than its mass proportion in both sides of the composite current collector. In some embodiments, x in the first additive may be an integer between 1-4, and y may be an integer between 1-6. [0040] In the embodiment of the present application, the polymer constituting the polymer substrate 10 may include polyimide, polytetrafluoroethylene, polyvinylidene fluoride, polyvinylidene fluoride-hexafluoropropylene, polyethylene terephthalate, polyethylene terephthalate, One or more of butylene terephthalate, perfluorosulfonic acid polymer, styrene-butadiene rubber, etc., but not limited to this. Wherein, the density of the polymer substrate 10 is smaller than the density of the conductive layer 20 . In this way, the composite current collector 100 provided by the embodiment of the present application also has a lower surface density, which is beneficial to improving the gravimetric energy density of the battery. [0041] In the implementation of this application, Figure 1a and Figure 1b The polymeric substrate 10 shown may have a porous structure. The porous structure of the polymer substrate 10 can facilitate the wettability of the electrolyte, facilitate the water absorption of the first additive 103, and further reduce the surface density of the composite current collector 100, which is more conducive to increasing the energy density of the battery. Since the slurry for preparing the polymer substrate contains the above-mentioned first additive, based on the interaction between the first additive and the solvent, after the solvent evaporates, the formed polymer substrate 10 has a certain porous structure. Of course, a pore-forming agent that is susceptible to thermal decomposition can also be added to the slurry for preparing the polymer substrate, so that the formed polymer substrate 10 has a porous structure. Specifically, the porosity of the polymer substrate 10 may be 1%-20%, and the pore diameter may be 10 nm-10 μm. Appropriate porosity can prevent the polymer substrate 10 from having holes due to excessive porosity, which affects its toughness. [0042] In some embodiments of this application, Figure 1a and Figure 1b The polymeric substrate 10 shown also contains conductive additives. That is, the constituent materials of the polymer base 10 include the aforementioned polymers, functional additives, and conductive additives. An appropriate amount of conductive additives can improve the conductivity of the polymer substrate 301 and help reduce the sheet resistance of the composite current collector 100 . Optionally, in the embodiment of the present application, the mass proportion of the conductive additive in the polymer substrate 10 does not exceed 5%, for example, 1%-4%. Optionally, the conductive additive includes one or more of carbon-based conductive materials such as carbon nanotubes, carbon fibers, graphene, graphite, acetylene black, amorphous carbon, etc. [0043] In the embodiment of the present application, the constituent material of each conductive layer 20 is independently selected from at least one of metal conductive materials and carbon-based conductive materials. Wherein, the metal conductive material includes one or more of copper, aluminum, nickel, titanium, silver and their alloys (such as nickel-copper alloy, aluminum-zirconium alloy, etc.); the carbon-based conductive material includes carbon nanotubes, One or more of graphene, graphite, acetylene black, amorphous carbon, etc. When the composite current collector of the embodiment of the present application is used in a lithium-ion battery, the composite current collector whose conductive layer contains copper, nickel, titanium, and carbon can be used as the negative electrode of the battery; the composite current collector whose conductive layer contains aluminum or its alloy, silver, or carbon Can be used on the positive terminal of the battery. [0044] In some embodiments, conductive layer 20 has a porous structure. The porous structure can be achieved by laser etching the conductive layer. The conductive layer with a porous structure can further reduce the weight of the current collector to increase the gravimetric energy density of the battery, and the presence of pores in the conductive layer 20 can also facilitate the penetration of the electrolyte into the electrode active material layer and improve the wettability inside the negative electrode. . For example, the diameter of the holes in the conductive layer 20 may be 1-50 μm, and the area of ​​the holes may account for 5%-50% of the total area of ​​the conductive layer 20 . [0045] In the embodiment of the present application, the thickness of the composite current collector 100 does not exceed 8 μm, for example, 4 μm-6 μm. Compared with pure metal foil, the composite current collector is thinner, which is more conducive to reducing the energy density of the battery and enabling effective and stable electronic conduction under high mechanical deformation. [0046] In the embodiment of the present application, the surface density of the composite current collector 100 is 0.1g/cm 2 -0.85g/cm 2 . At this time, the surface density of the composite current collector is low, which helps to increase the energy density of the battery, and the mechanical properties of the composite current collector are also excellent. [0047] In the embodiment of the present application, the tensile strength of the composite current collector 100 is greater than 300 MPa. In some embodiments, the tensile strength is greater than or equal to 340Mpa, such as 340-380Mpa. The tensile strength of the composite current collector is higher than that of pure metal foil, and it can withstand a certain degree of tensile deformation without breaking. In addition, the tensile elongation rate of the composite current collector 100 may be 5%-10%. [0048] In the embodiment of the present application, the sheet resistance of the composite current collector 100 is 1.0mΩ/sq-3.5mΩ/sq. [0049] Correspondingly, embodiments of the present application also provide a method for preparing a composite current collector, which includes the following steps: [0050] A polymer substrate is provided, wherein the polymer substrate contains a polymer and a first additive, the first additive including Li 4 MS 4 , Li 4 MS 4+x , Li 3 RS 3 , Li 3 RS 3+y One or more of them, wherein M is selected from one or more of Sn, Si, Ge, R is selected from one or more of P, As, Sb, Bi, and x is between 1 and 6 an integer between , y is an integer between 1-12; [0051] Conductive layers are respectively deposited on opposite side surfaces of the polymer substrate to obtain a composite current collector. [0052] In the embodiment of the present application, in addition to being provided directly, the polymer substrate can also be prepared in situ. For example, a mixture containing the polymer and the first additive is formed by common molding methods such as extrusion molding and injection molding, such as Figure 1a Or a polymer substrate in the shape shown in 1b. For a polymer substrate with uniform thickness ( Figure 1a shown), which can also be prepared by in-situ coating. [0053] in, Figure 1aThe composite current collector shown can be specifically obtained by Figure 2a The preparation method shown specifically includes the following steps: [0054] S11, apply the polymer slurry containing the polymer and the first additive on one side surface of the carrier 200, and after drying, form the polymer substrate 10; [0055] S12, deposit and form the first conductive layer 20 on the first surface of the polymer substrate 10 facing away from the carrier 200; [0056] S13, the polymer substrate on which the first conductive layer 20 is deposited is peeled off from the carrier 200, and then a second conductive layer 20' is deposited on the surface of the polymer substrate 10 away from the first conductive layer 20. [0057] In step S11, the coating die used when coating the polymer slurry is an ordinary die, and the liquid outlet side thereof is a flat surface. Using such a die can form a polymer substrate 10 with uniform thickness. The carrier can be made of hard materials such as glass, stainless steel, and polyethylene terephthalate (PET). [0058] In steps S12 and S13, the two conductive layers can be independently prepared on the polymer substrate 10 using one or more methods including liquid phase coating, vapor deposition, electroplating, chemical plating, etc. At this time, the conductive layer is deposited in situ on the polymer substrate, and the bonding force between the two is strong, which ensures that the composite current collector 100 has high structural stability. Among them, the vapor deposition method and the liquid coating method are particularly suitable for the preparation of conductive layers made of carbon-based conductive materials; the vapor deposition method, electroplating, and chemical plating are particularly suitable for the preparation of conductive layers made of metal conductive materials. Vapor deposition methods may specifically include atomic layer deposition, physical vapor deposition, and chemical vapor deposition. Among them, atomic layer deposition and physical vapor deposition are more suitable for the production of metal conductive layers. Specifically, the physical vapor deposition method may include at least one of laser pulse deposition method, sputtering method, evaporation method, etc.; the sputtering method may specifically include magnetron sputtering method, radio frequency sputtering method, etc.; the evaporation method may specifically include At least one of vacuum evaporation method, thermal evaporation method, electron beam evaporation method, etc. In some embodiments of the present application, the conductive layer is prepared by magnetron sputtering. [0059] in, Figure 1b The composite current collector shown can be specifically obtained by Figure 2b The preparation method shown specifically includes the following steps S21, S22 and S23. [0060] S21, shape the mixture containing the polymer and the first additive into a shape such as Figure 1b Polymer substrate 10 shown in . Wherein, along the first direction perpendicular to the thickness of the polymer substrate 10, the thickness of the polymer substrate 10 gradually increases from the middle to both sides. The polymer substrate 10 has a first surface 10A and a second surface 10B arranged oppositely. The distance between the cross section of the thinnest point of the polymer substrate 10 and the first surface 10A and the second surface 10B gradually increases from the middle to both sides of the polymer substrate 10 . [0061] S22, deposit and form the first conductive layer 20 on the first surface 10A of the polymer substrate 10. [0062] S23, deposit and form a second conductive layer 20' on the second surface 10B of the polymer substrate 10 facing away from the first conductive layer 20, to obtain the composite current collector 100. [0063] In step S21, the polymer substrate 10 may be integrally molded, and the molding method may be an extrusion molding method, an injection molding method, or other common molding methods. In a specific embodiment, the viscous fluid mixture of polymer and functional additives can be extruded through a specially designed die of an extruder under pressure into a molded body with a cross-section similar to the shape of the die. And obtained after cooling and shaping. The extruder die has a flow cavity conforming to the cross-sectional shape of the polymer substrate 10 ( Figure 2b (pointed by the middle arrow). [0064] The preparation method of the composite current collector provided by the embodiments of the present application is simple and the prepared composite current collector has a stable structure and can effectively improve the cycle performance and energy density of the battery. [0065] In addition, for Figure 1b The composite current collector shown can also be obtained by e.g. Figure 2c Prepared by the method shown. Reference Figure 2c , the preparation method of the composite current collector includes the following steps: [0066] S31, the polymer slurry containing the polymer and functional additives is coated on one side surface of the carrier 200, and after drying, the first polymer layer 101 is forme | 1. A composite current collector, It is characterized by: It includes a polymer base, a conductive layer disposed on a first surface and a second surface of the polymer base, the first surface and the second surface are oppositely disposed, wherein the polymer base contains a polymer and A first additive for reducing water content in battery electrolyte, the first additive comprising Li 4 MS 4 , Li 4 MS 4+x , Li 3 RS 3 , Li 3 RS 3+y One or more of them, wherein M is selected from one or more of Sn, Si, Ge, R is selected from one or more of P, As, Sb, and Bi, and x is between 1 and 6 is an integer between 1 and 12. 2. The composite current collector according to claim 1, It is characterized by: The mass proportion of the first additive in the polymer base is 5%-40%. 3. The composite current collector according to claim 1, It is characterized by: Along a first direction perpendicular to the thickness of the composite current collector, the thickness of the polymer substrate remains constant. 4. The composite current collector according to claim 3, It is characterized by: The thickness of the polymer substrate is in the range of 0.1 μm-7.99 μm; the thickness of each of the conductive layers is in the range of 5 nm-3.95 μm. 5. The composite current collector according to claim 1, It is characterized by: Along the first direction perpendicular to the thickness of the composite current collector, the thickness of the polymer substrate gradually increases from the middle to both sides, and the cross-section of the thinnest point of the polymer substrate is separated from the first surface and The distance between the second surfaces gradually increases from the middle to both sides of the polymer substrate. 6. The composite current collector according to claim 5, It is characterized by: The thickness of each conductive layer gradually decreases from the middle to both sides. 7. The composite current collector according to claim 5, It is characterized by: The middle thickness of the polymer substrate is 0.1 μm-7.9 μm, and the thickness on both sides is 1 μm-7.99 μm. 8. The composite current collector according to claim 6, It is characterized by: The middle thickness of each conductive layer is in the range of 0.05 μm-3.95 μm, and the thickness on both sides is in the range of 5 nm-3.5 μm. 9. The composite current collector according to any one of claims 3-8, It is characterized by: The thickness of the composite current collector does not exceed 8 μm. 10. The composite current collector according to claim 3 or 5, It is characterized by: The polymer substrate has a porous structure. 11. The composite current collector according to claim 3 or 5, It is characterized by: The polymer base also contains conductive additives. 12. The composite current collector according to claim 3 or 5, It is characterized by: The conductive layer has a porous structure. 13. An electrode pole piece, It is characterized by: The electrode pole piece includes the composite current collector according to any one of claims 1 to 12 and an electrode active material layer formed on the conductive layer. 14. A battery, It is characterized by: The battery includes a positive electrode piece, a negative electrode piece, a separator and an electrolyte located between the positive electrode piece and the negative electrode piece, wherein the positive electrode piece and/or the negative electrode piece includes as claimed in the claim The electrode pole piece described in 13. 15. A method for preparing a composite current collector, It is characterized by: Includes the following steps: A polymer substrate is provided, wherein the polymer substrate contains a polymer and a first additive for reducing the water content in the battery electrolyte, the first additive comprising Li 4 MS 4 , Li 4 MS 4+x , Li 3 RS 3 , Li 3 RS 3+y One or more of them, wherein M is selected from one or more of Sn, Si, Ge, R is selected from one or more of P, As, Sb, Bi, and x is between 1 and 6 an integer between , y is an integer between 1-12; Conductive layers are respectively deposited on opposite side surfaces of the polymer substrate to obtain a composite current collector. 16. The method of claim 15, the polymeric substrate having a uniform thickness. 17. The method of claim 16, wherein the polymer substrate is prepared by coating a polymer slurry containing the polymer and the first additive on one side surface of a carrier, and after drying , forming the polymer substrate; And "respectively depositing conductive layers on the opposite side surfaces of the polymer substrate" includes: depositing a first conductive layer on the first surface of the polymer substrate facing away from the carrier; After the polymer substrate on which the first conductive layer is deposited is peeled off from the carrier, a second conductive layer is deposited on the surface of the polymer substrate away from the first conductive layer. 18. The preparation method of composite current collector according to claim 15, It is characterized by: The polymer substrate is produced by an extrusion molding method, and the first and second surfaces of the polymer substrate opposite to each other have the conductive layer; the thickness of the polymer substrate gradually increases from the middle to both sides, and The distance between the cross section of the thinnest point of the polymer substrate and the first surface and the second surface gradually increases from the middle to both sides of the polymer substrate. 19. A method for preparing a composite current collector, It is characterized by: Includes the following steps: A polymer slurry containing a polymer and a first additive is coated on one side surface of the carrier, and after drying, a first polymer layer is formed, wherein the first additive is used to reduce the water content in the battery electrolyte. , the first additive includes Li 4 MS 4 , Li 4 MS 4+x , Li 3 RS 3 , Li 3 RS 3+y One or more of them, wherein M is selected from one or more of Sn, Si, Ge, R is selected from one or more of P, As, Sb, and Bi, and x is between 1 and 6 y is an integer between 1 and 12; the bottom surface of the first polymer layer is flat, and the thickness of the first polymer layer gradually increases from the middle to both sides; Deposit and form a first conductive layer on the first surface of the first polymer layer facing away from the carrier; Peel off the first polymer layer with the first conductive layer deposited on it from the carrier, and apply the polymer slurry on the surface of the first polymer layer facing away from the first conductive layer. After drying Forming a second polymer layer, the thickness of the second polymer layer gradually increases from the middle to both sides; A second conductive layer is deposited on the second surface of the second polymer layer facing away from the first polymer layer to obtain a composite current collector. | 比亚迪股份有限公司
172 | CN115494416B | Granted | BYD CO LTD | Electrical testing | 2021-06-18 | 2024-11-15 | A method for estimating battery health status | The invention discloses a method for estimating battery health status, which includes: obtaining a first health status value of a lithium-ion battery; performing an electrochemical impedance spectrum test on the lithium-ion battery at a first temperature to obtain battery internal resistance information; Linear fitting is performed on the battery internal resistance information within the frequency range to obtain the first Warburg impedance value of the lithium-ion battery at the first temperature; repeat the above steps to obtain multiple health status values ​​and corresponding multiple Warburg impedance values; for multiple a healthy The state value and corresponding multiple Warburg impedance values ​​are linearly fitted to obtain the functional relationship between the battery health state value and the Warburg impedance value at the first temperature; obtain the Warburg impedance value of the lithium-ion battery to be measured at the first temperature; The health state value of the lithium-ion battery to be measured corresponding to the Warburg impedance value of the lithium-ion battery to be measured is calculated based on the functional relationship between the battery health state value and the Warburg impedance value at the first temperature. | Technical field [0001] The present invention relates to the field of battery technology, and specifically to a method for estimating battery health status. Background technology [0002] The increasingly serious problems of energy crisis, environmental pollution and greenhouse effect have put forward higher energy conservation and emission reduction requirements for the automobile industry. The development of new energy vehicles has recently become an inevitable trend in the transformation of the automobile industry. Lithium-ion batteries are widely used in energy storage and electric vehicles due to their high energy density, high average output voltage, large output power, small self-discharge, excellent cycle performance, fast charge and discharge, wide operating temperature range, and long service life. field. [0003] In order to ensure that new energy vehicles can operate safely, stably and efficiently, necessary management and control of lithium-ion batteries is required. The state of health (SOH) of a lithium-ion battery represents the aging degree of the lithium-ion battery, determines its working status, and affects its safety and normal use. SOH estimation can optimize the battery usage strategy and extend the battery performance decay cycle. Therefore, accurate estimation of lithium-ion battery SOH is very necessary. [0004] Current estimation methods for SOH include definition method, capacity decay method, chemical analysis method, partial discharge method, etc. Among them, the definition method requires repeated charge and discharge experiments on the battery, which is difficult to implement in practical applications; the capacity fading method is susceptible to external interference and has low measurement accuracy; the chemical analysis method must disassemble the battery for analysis, which will damage the battery structure and make it impossible to continue. Use; the partial discharge method takes a long time to test and is difficult to test. [0005] Therefore, it is necessary to propose a new battery health state estimation method to solve the above problems. Contents of the invention [0006] This summary introduces a series of concepts in a simplified form that are further described in the detailed description. The summary of the present invention is not intended to limit the key features and necessary technical features of the claimed technical solution, nor is it intended to determine the protection scope of the claimed technical solution. [0007] The present invention provides a method for estimating battery health status, which includes: [0008] Obtain the first health status value of the lithium-ion battery; [0009] Conduct an electrochemical impedance spectrum test on the lithium-ion battery at the first temperature to obtain battery internal resistance information; [0010] Perform linear fitting on the battery internal resistance information within a predetermined frequency range to obtain the first Warburg impedance value of the lithium-ion battery at the first temperature; [0011] Repeat the above steps to obtain multiple health status values ​​and corresponding multiple Warburg impedance values; [0012] Perform linear fitting on the plurality of health state values ​​and the corresponding plurality of Warburg impedance values ​​to obtain the functional relationship between the battery health state value and the Warburg impedance value at the first temperature; [0013] Obtain the Warburg impedance value of the lithium-ion battery to be measured at the first temperature; [0014] The health state value of the lithium-ion battery to be measured corresponding to the Warburg impedance value of the lithium-ion battery to be measured is calculated based on the functional relationship between the battery health state value and the Warburg impedance value at the first temperature. [0015] Further, obtaining the health status value of the lithium-ion battery includes: [0016] Obtain the nominal capacity of the lithium-ion battery; [0017] Obtain the actual capacity of the lithium-ion battery; [0018] The state-of-health value of the lithium-ion battery is determined based on the actual capacity and the nominal capacity of the lithium-ion battery. [0019] Further, discharging the lithium-ion battery completely includes: discharging the lithium-ion battery to a cut-off voltage at a constant current until the state of charge reaches zero. [0020] Further, the discharge rate range of the lithium-ion battery includes 0.01C to 0.1C, and the cut-off voltage range includes 2.5V to 1.5V. [0021] Further, the predetermined frequency range includes 0 to 1 Hz. [0022] Further, the first temperature includes -20°C to 45°C, and the first time range includes 0.5h to 24h. [0023] Further, the electrochemical impedance spectroscopy test obtained the AC impedance spectrum of the lithium-ion battery, and the total impedance Z ω Expressed as: [0024] [0025] Among them, Z ω Represents the total impedance value; [0026] C dl,A Represents electric double layer capacitance; [0027] R ion Represents the Warburg impedance value. [0028] Further, the electrochemical impedance spectroscopy test obtains the AC impedance spectrum of the lithium-ion battery, and linearly fits the curve of the Energyquist plot data of the electrochemical impedance spectrum within the predetermined frequency range to obtain the Warburg impedance value: [0029] When ω approaches the low frequency end, [0030] [0031] Among them, Z′ ω→ω0 Indicates the total impedance value when ω approaches the low frequency end; [0032] R ion Represents the Warburg impedance value. [0033] Furthermore, the functional relationship between the battery health value and the Warburg impedance value [0034] SOH=cR ion +d [0035] Among them, SOH represents the battery health value; [0036] R ion Represents the Warburg impedance value; [0037] c and d are both constants. [0038] Further, after obtaining the Warburg impedance value of the lithium-ion battery to be measured at the first temperature, the step is further included: [0039] Find the functional relationship between the battery health value and the Warburg impedance value at the first temperature. [0040] According to the battery health state estimation method provided by the present invention, first calculate the functional relationship between the battery health state value and the Warburg impedance value based on the health state value of the lithium-ion battery and the corresponding Warburg impedance value, and then measure the lithium-ion battery to be measured. Warburg impedance value is used to estimate the health status value of the lithium-ion battery to be measured. The measurement method is non-destructive and fast, which reduces the measurement error and makes the estimation more accurate. Description of drawings [0041] The following drawings of the present invention are hereby incorporated as a part for the understanding of the present invention. The drawings illustrate embodiments of the invention and their descriptions serve to explain the principles of the invention. [0042] In the attached picture: [0043] Figure 1 is a flow chart of a method for estimating battery health status according to an embodiment of the present invention; [0044] Figure 2 It is a functional relationship diagram of Z′ and -Z″ according to an embodiment of the present invention; [0045] Figure 3 is a functional relationship diagram between the battery health state value and the Warburg impedance value at the first temperature according to an embodiment of the present invention. Detailed implementation [0046] In the following description, numerous specific details are set forth in order to provide a more thorough understanding of the invention. However, it will be apparent to one skilled in the art that the present invention may be practiced without one or more of these details. In other examples, some technical features that are well known in the art are not described in order to avoid confusion with the present invention. [0047] It will be understood that the invention may be embodied in different forms and should not be construed as limited to the embodiments set forth herein. Rather, these embodiments are provided so that this disclosure will be thorough and complete, and will fully convey the scope of the invention to those skilled in the art. In the drawings, the size and relative sizes of layers and regions may be exaggerated for clarity. The same reference numbers refer to the same elements throughout. [0048] The terminology used herein is for the purpose of describing particular embodiments only and is not intended to be limiting of the invention. As used herein, the singular forms "a," "an," and "the" are intended to include the plural forms as well, unless the context clearly dictates otherwise. It will also be understood that the terms "consisting of" and/or "comprising", when used in this specification, identify the presence of stated features, integers, steps, operations, elements and/or parts but do not exclude one or more others The presence or addition of features, integers, steps, operations, elements, parts, and/or groups. When used herein, the term "and/or" includes any and all combinations of the associated listed items. [0049] In addition, the terms “first” and “second” are used for descriptive purposes only and cannot be understood as indicating or implying relative importance or implicitly indicating the quantity of indicated technical features. Therefore, features defined as "first" and "second" may explicitly or implicitly include one or more of these features. In the description of the present invention, "plurality" means two or more than two, unless otherwise explicitly and specifically limited. [0050] In order to fully understand the present invention, detailed steps and detailed structures will be provided in the following description to illustrate the technical solution proposed by the present invention. The preferred embodiments of the present invention are described in detail below. However, in addition to these detailed descriptions, the present invention may also have other embodiments. [0051] The state of health (SOH) of lithium-ion batteries gradually decays with the charge and discharge cycle. This is due to the growth and growth of the solid electrolyte interface (SEI) film at the anode side of the battery, the interface between the electrolyte and the electrode. Thickening causes the internal resistance to gradually increase and the capacity to gradually decrease; when the state of charge (State of charge) of the lithium-ion battery When Charge, SOC) is 0, the charge transfer resistance Rct is very large, which can eliminate the influence of charge transfer and solid phase diffusion. Liquid phase diffusion dominates. At this time, the SEI film thickens and the battery passes through the electrochemical impedance at 0% SOC. There is a positive correlation with the Warburg impedance measured by Electrochemical Impedance Spectroscopy (EIS). [0052]Therefore, when the lithium-ion battery has 0% SOC, the SOH of the lithium-ion battery is inversely related to the Warburg impedance. The SOH value of the battery can be estimated by first calculating the functional relationship between the battery's State of Health (SOH) and the Warburg impedance value, and then measuring the Warburg impedance of the battery. [0053] The present invention provides a method for estimating battery health status, such as Figure 1 shown, including: [0054] Step S101: Obtain the first health status value of the lithium-ion battery; [0055] Step S102: Conduct an electrochemical impedance spectrum test on the lithium-ion battery at the first temperature to obtain battery internal resistance information; [0056] Step S103: Perform linear fitting on the battery internal resistance information within a predetermined frequency range to obtain the first Warburg impedance value of the lithium-ion battery at the first temperature; [0057] Step S104: Repeat the above steps to obtain multiple health status values ​​and corresponding multiple Warburg impedance values; [0058] Step S105: Perform linear fitting on the multiple health state values ​​and the corresponding multiple Warburg impedance values ​​to obtain the functional relationship between the battery health state value and the Warburg impedance value at the first temperature; [0059] Step S106: Obtain the Warburg impedance value of the lithium-ion battery to be measured at the first temperature; [0060] Step S107: Calculate the health state value of the lithium-ion battery to be measured corresponding to the Warburg impedance value of the lithium-ion battery to be measured based on the functional relationship between the battery health state value and the Warburg impedance value at the first temperature. [0061] First, calculate the functional relationship between the battery state of health (SOH) and the Warburg impedance value. [0062] Reference Figure 1 , perform step S101: obtain the first health status value of the lithium-ion battery. [0063] Exemplarily, obtaining the first health state value of the lithium-ion battery includes the steps: [0064] Obtain the nominal capacity of the lithium-ion battery; [0065] Obtain the actual capacity of the lithium-ion battery; [0066] Determine the state of health value of the lithium-ion battery based on the actual capacity and nominal capacity of the lithium-ion battery: [0067] [0068] In one embodiment, when the number of charge and discharge cycles of the lithium-ion battery is 0, the actual capacity of the battery is equal to the nominal capacity of the battery, that is, SOH=100%. [0069] In one embodiment, the lithium ion battery includes, but is not limited to, a lithium iron phosphate (LFP) system battery, a lithium cobalt oxide (LCP) system battery, a lithium manganate (LMP) system battery or a ternary system battery. [0070] Next, perform step S102: conduct an electrochemical impedance spectrum test on the lithium-ion battery at the first temperature to obtain battery internal resistance information. [0071] First, perform the step of completely discharging the lithium ion battery, that is, discharging the lithium ion battery to a cut-off voltage at a constant current until the state of charge (State of Charge, SOC) is 0. [0072] Exemplarily, the discharge rate range of the lithium-ion battery includes 0.01C to 0.1C, and the cut-off voltage range includes 2.5V to 1.5V. In one embodiment, the discharge rate of the lithium-ion battery is 0.01c, and the cut-off voltage is 2.0V. [0073] Among them, the cut-off voltage is different for different platform systems. For example, the cut-off voltage of the LFP system is 2.0V~1.5V, while the cut-off voltage of the ternary system is 2.5~2.0V [0074] It should be noted that the discharge rate and cut-off voltage of lithium-ion batteries are not restrictive, and the settings can be adjusted as needed. [0075] Next, perform the step of maintaining the lithium ion battery at a first temperature for a first time. [0076] Exemplarily, the first temperature ranges from -20°C to 45°C, and the first time ranges from 0.5h to 24h. In one embodiment, the first temperature is 25°C. [0077] It should be noted that the above-mentioned keeping temperature and keeping time are not restrictive, and the settings can be adjusted as needed. [0078] Next, perform the steps of: performing an electrochemical impedance spectrum test on the lithium-ion battery to obtain battery internal resistance information. [0079] In one embodiment, the galvanostatic mode of the electrochemical workstation is used to perform the EIS test, the test current range is 1A~3A, and the test frequency range is 0.01Hz~2000Hz. [0080] Obtain the AC impedance spectrum of the lithium-ion battery through EIS testing, and the total impedance Z ω Expressed as: [0081] [0082] Among them, Z ω Represents the total impedance value; [0083] C dl,A Represents electric double layer capacitance; [0084] R ion Represents the diffusion resistance of ions per unit area in the porous electrode (i.e., Warburg impedance value). [0085] Next, step S103 is performed: perform linear fitting on the battery internal resistance information within a predetermined frequency range to obtain a first Warburg impedance value of the lithium ion battery at the first temperature. [0086] Exemplarily, the predetermined frequency range includes 0~1 Hz. [0087] For example, as the battery SOH decays, the SEI film gradually thickens, and the liquid phase diffusion resistance R ion gradually increase. By testing the EIS at 0% SOC, ω approaches the low frequency end (i.e., ω→ω 0 ), you can use data processing software and other methods to linearly fit the Nyquist plot (Nyquist) predetermined frequency segment curve to obtain R ion The value increases with the attenuation of SOH. [0088] In one embodiment, the AC impedance spectrum of the lithium-ion battery is obtained through EIS testing, and the Nyquist plot data of the electrochemical impedance spectrum is exported to data processing software such as origin or Excel, with Z′ as the x-axis, -Z″ is the y-axis, make a point-line graph (such as Figure 2 As shown), perform linear fitting on the low-frequency band with a frequency less than 1Hz, and obtain the fitting curve of y=ax+b. [0089] When ω approaches the low frequency end, [0090] [0091] Among them, Z′ ω→ω0 Indicates the total impedance value when ω approaches the low frequency end; [0092] R ion Represents the Warburg impedance value. [0093] In one embodiment, the intersection point of the fitting curve y=ax+b and the x-axis is 1/3R ion , then R ion =3×(-a/b). When SOH=100%, R ion =12.94. [0094] Next, step S104 is performed: repeat the above steps to obtain multiple health status values ​​and corresponding multiple Warburg impedance values. [0095] For example, equation (1) is used to calculate the SOH value of the lithium-ion battery as the actual capacity of the battery gradually decreases as the number of charge and discharge cycles increases. [0096] In one embodiment, when the number of charge and discharge cycles of the lithium ion battery is m, the actual capacity of the battery is equal to 97% of the nominal capacity of the battery, that is, SOH = 97%; when the number of charge and discharge cycles of the lithium ion battery is n When, the actual capacity of the battery is equal to 92% of the nominal capacity of the battery, that is, SOH = 92%; when the number of charge and discharge cycles of the lithium-ion battery is k, the actual capacity of the battery is equal to 90% of the nominal capacity of the battery, that is SOH=90%. [0097] For example, according to steps S102 to S104, Warburg impedance values ​​corresponding to the above SOH values ​​are respectively calculated. [0098] In one embodiment, when SOH=97%, R ion =15.28; when SOH=92%, R ion =18.78; when SOH=90%, R ion =20.05. [0099] Next, step S105 is performed: perform linear fitting on the plurality of health state values ​​and the corresponding plurality of Warburg impedance values ​​to obtain the functional relationship between the battery health state value and the Warburg impedance value at the first temperature. [0100] In one embodiment, data processing software such as origin or Excel is used to ion is the x-axis, and SOH is the y-axis, make a point-line graph (such as Figure 3 (shown), obtain the functional relationship between the battery health status value and the Warburg impedance value: [0101] SOH=cR ion +d (4) [0102] Among them, SOH represents the battery health value; [0103] R ion Represents the Warburg impedance value; [0104] c and d are both constants. [0105] In one embodiment, c=-1.4071, d=118.33. [0106] It should be noted that for different battery systems and different insulation temperatures, the values ​​of c and d will be different. They can be drawn based on specific test data to obtain the battery health status value and Warburg impedance value at different insulation temperatures. function of temperature. [0107] Next, perform step S106: obtain the Warburg impedance value of the lithium-ion battery to be measured at the first temperature. [0108]First, the lithium-ion battery to be measured is completely discharged, that is, the lithium-ion battery to be measured is discharged to the cut-off voltage at a constant current until the state of charge (State of Charge, SOC) is 0. In one embodiment, the lithium-ion battery to be measured includes a lithium iron phosphate battery, the discharge rate is 0.01c, and the cut-off voltage is 2.0V. [0109] Next, the lithium ion battery to be measured is kept at a first temperature for a first time. In one embodiment, the first temperature is 25°C. [0110] Next, conduct an EIS test on the lithium-ion battery to be measured to obtain battery internal resistance information. In one embodiment, the galvanostatic mode of the electrochemical workstation is used to perform the EIS test, the test current range is 1A~3A, and the test frequency range is 0.01Hz~2000Hz. [0111] Obtain the AC impedance spectrum of the lithium-ion battery to be measured through EIS testing, and the total impedance Z ω Expressed as: [0112] [0113] Among them, Z ω Represents the total impedance value; [0114] C dl,A Represents electric double layer capacitance; [0115] R ion Represents the Warburg impedance value. [0116] Next, linear fitting is performed on the battery internal resistance information to obtain the Warburg impedance value of the lithium-ion battery. In one embodiment, the AC impedance spectrum of the lithium-ion battery is obtained through EIS testing, and the Nyquist plot data of the electrochemical impedance spectrum is exported to data processing software such as origin or Excel, with Z′ as the x-axis, -Z″ is the y-axis, make a point-line diagram, linearly fit the low-frequency band with a frequency less than 1Hz, and obtain the fitting curve of y=ax+b. [0117] When ω approaches the low frequency end, [0118] [0119] Among them, Z′ ω→ω0 Indicates the total impedance value when ω approaches the low frequency end; [0120] R ion Represents the Warburg impedance value. [0121] The intersection point of the fitting curve y=ax+b and the x-axis is 1/3R ion , then R ion =3×(-a/b). In one embodiment, R ion =13.84. [0122] Next, perform the step of finding a functional relationship between the battery health state value and the Warburg impedance value at the first temperature. [0123] For example, after the insulation temperature is determined, the functional relationship corresponding to the insulation temperature is found based on the functional relationship between the battery health state value and the Warburg impedance value obtained above at different insulation temperatures. In one embodiment, the holding temperature is a first temperature. [0124] Next, perform step S107: calculate the value of the lithium-ion battery to be measured corresponding to the Warburg impedance value of the lithium-ion battery to be measured based on the functional relationship between the battery health state value and the Warburg impedance value at the first temperature. Health status value. [0125] In one embodiment, according to the Warburg impedance R measured in step S107 ion =13.84, using equation (4) SOH =-1.4071R ion +118.33, it can be concluded that SOH=98.86%. [0126] According to the battery health state estimation method provided by the present invention, first the functional relationship between the battery health state value and the Warburg impedance value is calculated based on the health state value of the lithium ion battery and the corresponding Warburg impedance value, and then the lithium ion battery to be measured is measured. The Warburg impedance value is used to estimate the health status of the lithium-ion battery to be measured, which has the following advantages: [0127] (1) The method of extracting Warburg impedance by linear fitting of the low-frequency segment curve (frequency <1Hz) of EIS test data is a non-destructive and fast testing method that does not require charge and discharge cycles or battery disassembly, making it more convenient and faster , efficient; [0128] (2) There is no need to use equivalent circuit diagrams (ECM) and various circuit components to fit to obtain the impedance values ​​of each part (such as inductor L, ohmic impedance Rs, charge transfer impedance Rct, diffusion impedance Rw, etc.). Inconsistency in the selection of equivalent circuits and fitting data points leads to errors, making it simpler, faster and more efficient; [0129] (3) It is more accurate to estimate the SOH of the battery directly through the true internal impedance characteristics of the battery. [0130] Unless otherwise defined, technical and scientific terms used herein have the same meaning as commonly understood by one of ordinary skill in the art to which this invention relates. The terminology used herein is for the purpose of describing specific implementations only and is not intended to limit the invention. Terms such as "arranged" when used herein may mean that one component is directly attached to another component or that one component is attached to another component through intermediaries. Features described herein in one embodiment may be applied to another embodiment alone or in combination with other features, unless the feature is inapplicable in that other embodiment or otherwise stated. [0131] The present invention has been described through the above-mentioned embodiments, but it should be understood that the above-mentioned embodiments are only for the purpose of illustration and illustration, and are not intended to limit the present invention to the scope of the described embodiments. In addition, those skilled in the art can understand that the present invention is not limited to the above embodiments, and more variations and modifications can be made according to the teachings of the present invention. These variations and modifications all fall within the scope of the protection claimed by the present invention. within range. The protection scope of the present invention is defined by the appended claims and their equivalent scope. | 1. A method for estimating battery health status, It is characterized by: include: Obtain the first health status value of the lithium-ion battery; Conduct an electrochemical impedance spectrum test on the lithium-ion battery at the first temperature to obtain battery internal resistance information; Perform linear fitting on the battery internal resistance information within a predetermined frequency range to obtain the first Warburg impedance value of the lithium-ion battery at the first temperature; Repeat the above steps to obtain multiple health status values ​​and corresponding multiple Warburg impedance values; Perform linear fitting on the plurality of health state values ​​and the corresponding plurality of Warburg impedance values ​​to obtain the functional relationship between the battery health state value and the Warburg impedance value at the first temperature; Obtaining the Warburg impedance value of the lithium-ion battery to be measured at the first temperature; including: obtaining the AC impedance spectrum of the lithium-ion battery through electrochemical impedance spectroscopy testing, and the total impedance Z ω Expressed as: Among them, Z ω Represents the total impedance value; C dl,A Represents electric double layer capacitance; R ion Represents the Warburg impedance value; The AC impedance spectrum of the lithium-ion battery is obtained through the electrochemical impedance spectrum test, and the curve of the Nernquist plot data of the electrochemical impedance spectrum within the predetermined frequency range is linearly fitted to obtain the Warburg impedance value: When ω approaches the low frequency end, Among them, Z' ω→ω0 Indicates the total impedance value when ω approaches the low frequency end; R ion Represents the Warburg impedance value; The health state value of the lithium-ion battery to be measured corresponding to the Warburg impedance value of the lithium-ion battery to be measured is calculated based on the functional relationship between the battery health state value and the Warburg impedance value at the first temperature. 2. The method according to claim 1, It is characterized by: The obtaining the health status value of the lithium-ion battery includes: Obtain the nominal capacity of the lithium-ion battery; Obtain the actual capacity of the lithium-ion battery; The state-of-health value of the lithium-ion battery is determined based on the actual capacity and the nominal capacity of the lithium-ion battery. 3. The method of claim 1, It is characterized by: Discharging the lithium-ion battery completely includes: discharging the lithium-ion battery to a cut-off voltage at a constant current until the state of charge reaches 0. 4. The method of claim 3, It is characterized by: The discharge rate range of the lithium ion battery includes 0.01C~0.1C, and the cut-off voltage range includes 2.5V~1.5V. 5. The method of claim 1, It is characterized by: The predetermined frequency range includes 0 to 1 Hz. 6. The method of claim 5, It is characterized by: The first temperature includes -20°C to 45°C, and the first time range includes 0.5h to 24h. 7. The method of claim 1, It is characterized by: Functional relationship between battery health value and Warburg impedance value SOH=cR ion +d Among them, SOH represents the battery health value; R ion Represents the Warburg impedance value; c and d are both constants. 8. The method of claim 1, It is characterized by: After obtaining the Warburg impedance value of the lithium-ion battery to be measured at the first temperature, the following steps are also included: Find the functional relationship between the battery health value and the Warburg impedance value at the first temperature. | 比亚迪股份有限公司
173 | CN115472909B | Granted | BYD CO LTD | Secondary cells servicing/maintenance¦Organic electrolytes | 2021-06-11 | 2024-10-29 | Electrolyte additives, secondary battery electrolytes and secondary batteries | This application provides an electrolyte additive, including a compound with a structural formula such as formula (I): Among them, R 1 ,R 2 ,R 3 ,R 4 ,R 5 and R 6 Independently selected from any one of alkyl, haloalkyl, alkenyl alkyl, alkynylalkyl, aryl, haloaryl, alkylaryl, and haloalkylaryl. The electrolyte additive can form a dense interface film on the surface of the battery's positive and negative electrodes. The interface film has good thermal stability and can inhibit the reaction between the electrolyte and the positive and negative electrode materials under high temperature conditions, thereby improving the durability of the lithium secondary battery. High temperature performance makes the battery have a high safety factor. This application also provides a secondary battery electrolyte and a secondary battery. | Technical field [0001] The present application relates to the technical field of secondary batteries, and specifically relates to an electrolyte additive, a secondary battery electrolyte and a secondary battery. Background technology [0002] Lithium secondary batteries have been widely used in end products (smartphones, digital cameras, notebook computers, electric vehicles, etc.) due to their high energy density, high operating voltage, long service life, low self-discharge rate, and environmental friendliness. application. With the rapid development of the industry, higher requirements have been placed on the performance of lithium secondary batteries, especially the high temperature resistance of lithium secondary batteries. [0003] In existing lithium secondary batteries, when the ambient temperature reaches above 60°C, a series of side reactions will occur between the electrolyte and the positive and negative electrode materials. As the side reactions intensify, the battery will bulge, the battery cycle will decay, and even cause safety issues. . In order to solve the above problems, it is necessary to develop a high-temperature resistant electrolyte system to improve the safety performance of the battery. Contents of the invention [0004] In view of this, this application provides an electrolyte additive that can form a dense interface film on the surface of the positive and negative electrodes of the battery. The interface film has good thermal stability and can inhibit the interaction between the electrolyte and the positive electrode under high temperature conditions. The reaction of the negative electrode material thereby improves the high temperature resistance of the lithium secondary battery and gives the battery a higher safety factor. [0005] A first aspect of the application provides an electrolyte additive, which includes a compound with a structural formula such as formula (I): [0006] [0007] where, the R 1 ,R 2 ,R 3 ,R 4 ,R 5 and R 6 Independently selected from any one of alkyl, haloalkyl, alkenyl alkyl, alkynylalkyl, aryl, haloaryl, alkylaryl, and haloalkylaryl. [0008] The electrolyte additive of this application is nitrogen trimethylene phosphorothioate. The N atoms and S atoms in this structure both contain lone pairs of electrons and have a certain electron-donating ability. They can form coordination with lithium ions, and due to the various The spatial position of heteroatoms is close to each other, which can form a chelation effect, thereby enhancing the ability to combine with lithium ions. During the charging and discharging process of the battery, the electrolyte additive can move closer to the positive and negative electrodes with the migration of lithium ions, thereby forming a positive and negative electrode in the battery. A uniform and dense CEI film or SEI film is formed on the surface of the negative electrode. The P, N, and S heteroatoms in the electrolyte additive can greatly improve the thermal stability of the CEI film and SEI film, thus inhibiting the side reactions of the positive and negative electrodes under high temperature conditions. occurs, ensuring that lithium secondary batteries have good high temperature resistance. [0009] Optionally, the number of carbon atoms of the alkyl group, the haloalkyl group, the alkenyl alkyl group, and the alkynylalkyl group is 1-10. [0010] Optionally, the number of carbon atoms of the aryl group, the haloaryl group, the alkylaryl group, and the haloalkylaryl group is 6-20. [0011] Optionally, the R 1 ,R 2 ,R 3 ,R 4 ,R 5 and R 6 At least one of them is alkenyl alkyl or alkynylalkyl. [0012] Optionally, the R 1 ,R 2 ,R 3 ,R 4 ,R 5 and R 6 At least one of them is allyl. [0013] Optionally, the halogen in the haloalkyl group, the haloaryl group, and the haloalkylaryl group includes fluorine, chlorine, bromine, and iodine, and the halogenation is full halogenation or partial halogenation. [0014] The electrolyte additive provided in the first aspect of this application can not only form an SEI film on the surface of the negative electrode, inhibit the damage of the electrolyte solvent to the structure of the negative electrode, and protect the negative electrode; it can also form a CEI film on the surface of the positive electrode, protect the positive electrode, and inhibit The electrolyte on the positive side produces gas, ensuring that the battery has high energy density and cycle life; the SEI film and CEI film formed have good thermal stability, and can protect the positive and negative electrodes well under high temperature conditions and inhibit side effects. The reaction occurs, thereby improving the high-temperature cycle performance and high-temperature storage performance of the battery, and improving the safety factor of the battery. [0015] In a second aspect, the present application provides a secondary battery electrolyte, including an electrolyte salt, an organic solvent and additives. The additives include the electrolyte additive as described in the first aspect of the present application. [0016] Optionally, the mass percentage of the electrolyte additive in the secondary battery electrolyte is 1%-5%. [0017] Optionally, the additives also include film-forming additives. [0018] Optionally, the film-forming additives include vinylene carbonate, fluoroethylene carbonate, propylene sulfite, vinyl sulfate, methylene methane disulfonate, 1,3-propane sultone and tripropylene phosphate One or more of the esters. [0019] Optionally, the mass percentage of the film-forming additive in the secondary battery electrolyte is 0.5%-3%. [0020] Optionally, the mass ratio of the film-forming additive to the electrolyte additive is 1: (0.1-3) [0021] Optionally, the electrolyte salt includes at least one of lithium salt, sodium salt and potassium salt. [0022] Optionally, the organic solvent includes one or more of carbonate solvents, ether solvents, and carboxylate solvents. [0023] In a third aspect, the present application provides a secondary battery, including a positive electrode, a negative electrode, a separator and an electrolyte, wherein the electrolyte includes the secondary battery electrolyte as described in the second aspect of the present application. Description of the drawings [0024] Figure 1 A schematic structural diagram of a secondary battery provided in an embodiment of the present application; [0025] Figure 2 Scanning electron microscope image of the battery negative electrode plate provided in Example 3 of the present application; [0026] Figure 3 This is a scanning electron microscope image of the battery positive electrode plate provided in Example 3 of the present application. Detailed implementation [0027] The technical solutions in the embodiments of the present application will be clearly and completely described below with reference to the accompanying drawings in the embodiments of the present application. Obviously, the described embodiments are only some of the embodiments of the present application, rather than all of the embodiments. Based on the embodiments in this application, all other embodiments obtained by those of ordinary skill in the art without creative efforts fall within the scope of protection of this application. [0028] Existing secondary batteries have poor high-temperature resistance. Under high-temperature conditions, the electrolyte in the secondary battery and the positive and negative electrode materials are prone to undergo a large number of side reactions and produce gas, causing the battery to bulge and the internal pressure of the battery to be excessive. Capacity fading and other adverse consequences. This application provides an electrolyte additive. Adding a small amount of the electrolyte additive to the electrolyte can significantly improve the high temperature resistance of the battery, and the addition of the electrolyte additive has little impact on the battery core system. [0029] The electrolyte additive provided by this application includes nitrogen trimethylene phosphorothioate, and the structural formula of nitrogen trimethylene phosphorothioate is as shown in formula (I): [0030] [0031] In the embodiment of the present application, there are six substituent groups on the six oxygen atoms in the nitrogen trimethylene phosphorothioate, namely R 1 ,R 2 ,R 3 ,R 4 ,R 5 and R 6 , wherein the six substituent groups are independently selected from any one of alkyl, haloalkyl, alkenyl alkyl, alkynylalkyl, aryl, haloaryl, alkylaryl, and haloalkylaryl. . In the embodiment of the present application, when the substituent group is selected from an alkyl group, the alkyl group can be methyl, ethyl, n-propyl, isopropyl, n-butyl, sec-butyl, isobutyl, tert-butyl, n-butyl, etc. Any one of pentyl, neopentyl, n-hexyl, cyclopropyl or cyclobutyl; when the substituent group is selected from alkenyl alkyl, the alkenyl alkyl can be allyl, alkenyl, eniso Any one of butyl, alkenyl pentyl and alkenyl isopentyl; when the substituent group is selected from alkynylalkyl, the alkynylalkyl can be propargyl, alkynyl butyl, alkynylic isobutyl, alkynylene pentyl and any one of alkynyl isopentyl; when the substituent is selected from haloalkyl, the haloalkyl can be trifluoromethyl, trifluoroethyl, trifluoropropyl, pentafluoropropyl, trifluorobutyl and pentafluoropropyl. Any one of fluorobutyl; when the substituent is selected from haloalkylaryl, the haloalkylaryl can be p-trifluoromethylphenyl, trifluoroethyl, p-fluorophenyl, p-chlorobenzene Any one of o-trifluoromethylphenyl and p-fluorobenzyl. In the embodiment of the present application, the six substituent groups may be the same or different groups. [0032] In some embodiments of this application, R 1 ,R 2 ,R 3 ,R 4 ,R 5 and R 6 At least one of them is a haloalkyl group, a haloaryl group or a haloalkylaryl group, wherein the substituted halogen includes fluorine, chlorine, bromine, and iodine, and the halogenation can be fully halogenated or partially halogenated. In the embodiment of the present application, when the substituent group is a haloalkyl group, a haloaryl group or a haloalkyl aryl group, the electrolyte additive contains a certain amount of halide (such as LiF) in the interface film formed on the electrode surface, thereby more Effectively isolate the electrolyte from the electrode, thereby inhibiting the occurrence of side reactions under high temperature conditions. Further, when R 1 ,R 2 ,R 3 ,R 4 ,R 5 When there are multiple substituent groups in and R that are the above-mentioned halogen-containing groups, it is beneficial to increase the halide content in the interface film and improve the protective performance of the interface film. In some embodiments of the present application, the substituted halogen includes fluorine. When the substituent group is a fluorine-containing group, the interface film can contain a certain content of stable fluoride, which is more conducive to effective protection of the positive electrode. [0033] In some embodiments of this application, R 1 ,R 2 ,R 3 ,R 4 ,R 5 and R 6 At least one of them is alkenyl alkyl or alkynylalkyl. When the substituent group contains unsaturated double bonds or triple bonds, the interfacial film formed by the electrolyte additive on the electrode surface contains a certain amount of organic polymer, which can improve the structural strength and thermal stability of the interfacial film. , on the one hand, it can reduce the battery impedance, on the other hand, it can improve the high temperature resistance of the battery. Further, when R 1 ,R 2 ,R 3 ,R 4 ,R 5 and R 6 When multiple substituent groups are alkenyl alkyl or alkynylalkyl groups, it is beneficial to increase the content of organic polymers in the interface film and improve the protective performance of the interface film. In some embodiments of this application, R 1 ,R2 ,R 3 ,R 4 ,R 5 and R 6 One or more substituent groups in are allyl groups. When the substituent groups are allyl groups, the intermediate product of the electrolyte additive reaction is Among them, R x Including any one of methyl, ethyl, benzyl or phenethyl, the intermediate product will further react on the electrode surface, the reaction process is as follows: [0034] [0035] It can be seen from the above reaction formula that when the substituent group contains an unsaturated double bond or triple bond, the electrolyte additive can generate an organic polymer, and the organic polymer can form a composite film with the inorganic components in the reaction product of the electrolyte additive, thereby The interface film has good structural stability and high temperature resistance. [0036] In the embodiment of the present application, the number of carbon atoms in the alkyl group, haloalkyl group, alkenyl alkyl group and alkynylalkyl group is 1-10. Further, the number of carbon atoms in the alkyl group, haloalkyl group, alkenyl alkyl group and alkynylalkyl group The atomic number is 1-5. The number of carbon atoms of the alkyl group, haloalkyl group, alkenyl alkyl group and alkynylalkyl group may be, but is not limited to, 1, 2, 3, 4, 5, 6, 7, 8, 9 or 10. When the number of carbon atoms is too high, the content of alkyl lithium in the interface film formed by the electrolyte additive is too high, which is not conducive to improving the thermal stability of the interface film. [0037] In the embodiment of the present application, the number of carbon atoms of the aryl group, haloaryl group, alkylaryl group and haloalkylaryl group is 6-20. Further, the aryl group, haloaryl group, alkylaryl group and haloalkyl group The number of carbon atoms of the aryl group is 6-10. The number of carbon atoms of the aryl group, haloaryl group, alkylaryl group and haloalkylaryl group may be, but is not limited to, 6, 7, 8, 9, 10, 13, 17 or 20. The lower number of carbon atoms is beneficial to controlling the molecular weight of the additive, thereby better controlling the viscosity of the electrolyte. [0038] In some specific embodiments of the present application, the molecular structural formula of the electrolyte additive can be as shown in formulas (A)-(G): [0039] [0040] [0041] The electrolyte additive provided in this application has a nitrogen-trimethylene phosphorothioate structure. This structure has strong binding ability with lithium ions and can form a uniform and dense CEI film or SEI film. The structure of the electrolyte additive It contains three types of heteroatoms: P, N, and S. Compared with single heteroatom additives, it has a better film-forming effect and can form a strong defensive barrier on the surface of the positive and negative electrodes, thus improving the high-temperature cycle performance and performance of the electrolyte. High temperature storage performance. The electrolyte additive of this application has good compatibility with positive and negative electrode materials and has little impact on the battery core system. [0042] The electrolyte additive of the present application can be prepared by different methods, and the specific preparation method is not limited. Taking the electrolyte additive (A) hexamethylnitrotrimethylenethiophosphate as an example, the synthesis route of the electrolyte additive (A) is as follows: [0043] [0044] When the substituent group R 1 ,R 2 ,R 3 ,R 4 ,R 5 and R 6 When both are methyl groups, the electrolyte additive (A) can be prepared by performing a substitution reaction between methanol and nitrogen trimethylene thiophosphoric acid. [0045] This application also provides a secondary battery electrolyte, including electrolyte salt, organic solvent and additives. The additives include the electrolyte additives mentioned above in this application. [0046] In the embodiment of the present application, the mass percentage of the electrolyte additive in the secondary battery electrolyte is 1%-5%. In some embodiments of the present application, the mass percentage of the electrolyte additive in the secondary battery electrolyte is 1.5%-3%. The mass percentage of the electrolyte additive in the secondary battery electrolyte may be, but is not limited to, 1%, 1.5%, 2%, 2.5%, 3% or 5%. Within the above mass percentage range, the electrolyte additive can form a complete protective layer on the surface of the positive and negative electrode plates, effectively improving the high temperature resistance of the battery. If the concentration of electrolyte additives is too high, the thickness of the protective layer formed will be too large, causing large interface resistance, hindering lithium ion transmission, reducing discharge capacity, and affecting the low-temperature performance of the battery. [0047] In some embodiments of the present application, the additives further include film-forming additives. Film-forming additives can form an organic film on the electrode surface, thereby further improving the density and elastic properties of the interface film. In some embodiments of the present application, the film-forming additives include vinylene carbonate, fluoroethylene carbonate, propylene sulfite, vinyl sulfate, methylene methane disulfonate, 1,3-propane sultone and triphosphate. One or more acrylic esters. [0048] In the embodiment of the present application, the mass percentage of the film-forming additive in the secondary battery electrolyte is 0.5%-3%. The mass percentage of the film-forming additive in the secondary battery electrolyte may be, but is not limited to, 0.5%, 1%, 2%, 2.5% or 3%. In the embodiment of the present application, the mass ratio of the electrolyte additive and the film-forming additive is 1: (0.1-3). The mass ratio of the electrolyte additive to the film-forming additive may be, but is not limited to, 1:0.1, 1:0.5, 1:1, 1:2 or 1:3. Within the above mass ratio range, the electrolyte additive can cooperate well with the film-forming additive to form an organic-inorganic composite film, so that the interface film has good mechanical properties and high temperature resistance. [0049] In the embodiment of the present application, according to different secondary battery systems, the electrolyte salt in the secondary battery electrolyte can be lithium salt, sodium salt, potassium salt, etc. In some embodiments of the present application, the lithium salt includes lithium hexafluorophosphate (LiPF 6 ), lithium bisfluorosulfonyl imide (LiFSI), lithium bistrifluoromethylsulfonimide (LiTFSI), lithium tetrafluoroborate (LiBF 4 ), lithium hexafluoroarsenate (LiAsF 6 ), lithium hexafluoroantimonate (LiSbF 6 ), lithium perchlorate (LiClO 4 ), lithium bistrifluoromethylsulfonimide (LiTFSI), lithium dioxaloborate (LiBOB), lithium difluorooxaloborate (LiDFOB), lithium trifluoromethanesulfonate (LiCF 3 SO 3 ), lithium perfluorobutane sulfonate (LiC 4 F 9 SO 3 ), lithium bis(trifluoromethanesulfonyl)imide (Li(CF 3 SO 2 ) 2 N), lithium bis(perfluoroethylsulfonyl)imide (Li(C 2 F 5 SO 2 ) 2 One or more of N). In some embodiments of the present application, the electrolyte salt includes lithium hexafluorophosphate, lithium bisfluorosulfonyl imide and lithium bistrifluorosulfonyl imide. In this application, there are no special requirements for the electrolyte salt content in the secondary battery electrolyte. The content can refer to the conventional dosage in this field. In some embodiments of the present application, the concentration of the electrolyte salt in the secondary battery electrolyte is 0.1mol/L-5mol/L. Further, the concentration of the electrolyte salt in the secondary battery electrolyte is 1mol/L-1.5mol/ L. [0050] In the embodiment of the present application, the organic solvent includes one or more of carbonate solvents, ether solvents, and carboxylate solvents. Among them, the carbonate solvent can be cyclic and/or chain-like, and the carboxylic acid ester solvent can be linear and/or branched. In some embodiments of the present application, organic solvents include ethylene carbonate (EC), propylene carbonate (PC), butylene carbonate, dimethyl carbonate (DMC), ethyl methyl carbonate (EMC), diethyl carbonate ( DEC), dipropyl carbonate (DPC), methylpropyl carbonate (MPC), ethyl propyl carbonate, ethyl acetate, propyl acetate, ethyl propionate, ethyl butyrate, etc., But not limited to this. In some embodiments of the present application, the organic solvent includes ethylene carbonate (EC), ethyl methyl carbonate (EMC) and dimethyl carbonate (DMC), wherein ethylene carbonate (EC), ethyl methyl carbonate (EMC) and The volume ratio of dimethyl carbonate (DMC) is 1:(1-1.5):(0.5-1). [0051] This application also provides a secondary battery, including a positive electrode, a negative electrode, a separator and an electrolyte, wherein the electrolyte includes the secondary battery electrolyte provided by this application. See Figure 1 , Figure 1 This is a schematic structural diagram of a secondary battery provided in an embodiment of the present application. The secondary battery includes a positive electrode 10 , a negative electrode 20 , a separator 30 , and an electrolyte 40 . When the secondary battery is charged, lithium ions are extracted from the positive electrode 10 and deposited into the negative electrode 20 after passing through the electrolyte 40; when discharging, lithium ions are extracted from the negative electrode 20 and embedded in the positive electrode 10 after passing through the electrolyte 40. Since the secondary battery provided by this application uses the above-mentioned secondary battery electrolyte, it still has good cycle performance and safety performance in a high-temperature environment. In the embodiment of the present application, the secondary battery may be a lithium secondary battery, a potassium secondary battery, a sodium secondary battery, a magnesium secondary battery, a zinc secondary battery, an aluminum secondary battery, etc. [0052] In this application, the negative electrode of the secondary battery may be any negative electrode known in the art. In the embodiment of the present application, the negative electrode may include one or more of a carbon-based negative electrode, a silicon-based negative electrode, a tin-based negative electrode, a lithium negative electrode, a sodium negative electrode, a potassium negative electrode, a magnesium negative electrode, a zinc negative electrode, and an aluminum negative electrode. The carbon-based negative electrode can include graphite, hard carbon, soft carbon, graphene, etc.; the silicon-based negative electrode can include silicon, silicon carbon, silicon oxygen, silicon metal compounds, etc.; the tin-based negative electrode can include tin, tin carbon, tin oxide, tin Metal compound; the lithium negative electrode may include metallic lithium or lithium alloy. The lithium alloy may specifically be at least one of lithium silicon alloy, lithium sodium alloy, lithium potassium alloy, lithium aluminum alloy, lithium tin alloy and lithium indium alloy. In some embodiments of the present application, the current collector of the negative electrode is copper foil, and the negative electrode active materials include natural graphite, artificial graphite, hard carbon, soft carbon, lithium titanate, iron oxide, lithium titanium phosphate, titanium dioxide, silicon, silicon oxide, One or more of aluminum, tin and antimony; the binder includes one of polyacrylic acid (PAA), polyvinylidene fluoride (PVDF), carboxymethylcellulose (CMC) and styrene-butadiene latex (SBR) or more; the conductive agent includes one or more of acetylene black, Ketjen black, Super-P, carbon nanotubes, carbon nanofibers, activated carbon and graphene. In this application, any method known in the art can be used to prepare the negative electrode. [0053] In the embodiment of the present application, the positive electrode of the secondary battery includes a positive electrode active material capable of reversibly intercalating/deintercalating metal ions (lithium ions, sodium ions, potassium ions, magnesium ions, zinc ions, aluminum ions, etc.). The positive electrode of the secondary battery can be any positive electrode known in the art. Taking lithium secondary batteries as an example, the positive active material can be but is not limited to lithium cobalt oxide (LiCoO 2 ), lithium iron phosphate (LiFePO 4 ), LiNi 0.33 Co 0.33 Mn 0.33 O 2 (NCM111),LiNi 0.4 Co 0.2 Mn 0.4 O 2 (NCM424),LiNi 0.5 Co 0.2 Mn 0.3 O 2 (NCM523), LiNi 0.6 Co 0.2 Mn 0.2 O 2 (NCM622),LiNi0.8 Co 0.1 Mn 0.1 O 2 (NCM811) one or more. [0054] In the embodiment of the present application, the separator of the secondary battery can be any separator known to those skilled in the art. For example, the separator can be a polyolefin microporous membrane, polyethylene terephthalate, polyethylene felt, glass fiber felt or One or more types of ultrafine glass fiber paper. [0055] In the embodiment of the present application, the battery may be prepared using either a lamination process or a winding process. In some embodiments of the present application, a lamination process is used to prepare the battery. [0056] This application also provides a power vehicle. The power vehicle includes the secondary battery provided by this application. The secondary battery supplies power to the power vehicle. [0057] The technical solution of the present application will be further described below in multiple embodiments. [0058] Example 1 [0059] 1) Preparation of secondary battery electrolyte [0060] Mix 40mL ethylene carbonate (EC) and 60mL ethyl methyl carbonate (EMC) to obtain an organic solvent, and then add 7.6g lithium hexafluorophosphate (LiPF 6 ) and 9.35g of lithium bisfluorosulfonyl imide (LiFSI) were dissolved in the above solvent, stirred and mixed to form a uniform solution, and then the electrolyte additive (A) (hexamethylnitrotrimethylenethiophosphate) was added to the above solution A secondary battery electrolyte was obtained. Among them, LiPF 6 The molar concentrations of LiFSI and LiFSI are 0.5mol/L respectively, the mass percentage of electrolyte additive (A) is 2%, and the structural formula of electrolyte additive (A) is as follows: [0061] [0062] 2) Preparation of lithium secondary batteries [0063] Mix graphite, sodium carboxymethylcellulose (CMC), and styrene-butadiene rubber (SBR) in a weight ratio of 95:2:3, add water, and stir to form a uniform slurry. Apply the slurry on the copper foil current collector and dry it. , rolling and slitting to obtain the negative electrode piece. [0064] Will Li(Ni 0.6 Co 0.2 Mn 0.2 )O 2 (NCM622), carbon nanotubes (CNT), and polyvinylidene fluoride (PVDF) are mixed and stirred into a uniform slurry in a weight ratio of 100:2:2. The slurry is coated on aluminum foil and dried at 80°C for 24 hours. The positive electrode pieces are obtained by rolling and cutting. [0065] The positive electrode sheet, negative electrode sheet and separator prepared above are rolled to form a battery core, and the above-mentioned secondary battery electrolyte is poured into it, and the soft-packed lithium secondary battery S1 is made after chemical formation and other processes. [0066] Example 2 [0067] The preparation method of the secondary battery electrolyte and the lithium secondary battery in Example 2 is the same as that in Example 1, except that the electrolyte additive in Example 2 is electrolyte additive (B) (nitrotrimethylethiophosphate hexaphosphate). Ethyl ester), the structural formula of electrolyte additive (B) is as follows: [0068] [0069] The soft-pack lithium secondary battery prepared in Example 2 is named S2. [0070] Example 3 [0071] The preparation method of the secondary battery electrolyte and the lithium secondary battery in Example 3 is the same as that in Example 1, except that the electrolyte additive in Example 3 is the electrolyte additive (C) (nitrogen trimethylene thiophosphate hexaphosphate). (trifluoroethyl) ester), the structural formula of the electrolyte additive (C) is as follows: [0072] [0073] The soft-pack lithium secondary battery prepared in Example 3 was named S3. [0074] Example 4 [0075] The preparation method of the secondary battery electrolyte and the lithium secondary battery in Example 4 is the same as that in Example 1, except that the electrolyte additive in Example 4 is the electrolyte additive (D) (nitrogen trimethylene thiophosphate hexaphosphate). (allyl) ester), the structural formula of the electrolyte additive (D) is as follows: [0076] [0077] The soft-packed lithium secondary battery prepared in Example 4 was named S4. [0078] Example 5 [0079] The preparation method of the secondary battery electrolyte and the lithium secondary battery in Example 5 is the same as that in Example 1, except that the electrolyte additive in Example 5 is the electrolyte additive (E) (nitrotrimethylethiophosphate hexaphosphate). Phenyl ester), the structural formula of electrolyte additive (E) is as follows: [0080] [0081] The soft-pack lithium secondary battery prepared in Example 5 was named S5. [0082] Example 6 [0083] The preparation method of the secondary battery electrolyte and the lithium secondary battery in Example 6 is the same as that in Example 1, except that the electrolyte additive in Example 6 is electrolyte additive (F) (nitrogen trimethylene thiophosphate hexaphosphate). (p-fluorophenyl) ester), the structural formula of the electrolyte additive (F) is as follows: [0084] [0085] The soft-packed lithium secondary battery prepared in Example 6 was named S6. [0086] Example 7 [0087] The preparation method of the secondary battery electrolyte and the lithium secondary battery in Example 7 is the same as that in Example 1, except that the electrolyte additive in Example 7 is the electrolyte additive (G) (nitrogen trimethylene thiophosphate hexaphosphate). (p-trifluoromethylphenyl) ester), the structural formula of the electrolyte additive (G) is as follows: [0088] [0089] The soft-pack lithium secondary battery prepared in Example 7 was named S7. [0090] Example 8 [0091] The preparation method of the secondary battery electrolyte and lithium secondary battery in Example 8 is the same as that in Example 1, except that the mass percentage of the electrolyte additive (A) in Example 8 is 4%. The soft-pack lithium secondary battery prepared in Example 8 was named S8. [0092] Example 9 [0093] The preparation method of the secondary battery electrolyte and lithium secondary battery in Example 9 is the same as that in Example 1, except that the mass percentage of the electrolyte additive (A) in Example 9 is 1%. The soft-pack lithium secondary battery prepared in Example 9 was named S9. [0094] Example 10 [0095] The preparation method of the secondary battery electrolyte and the lithium secondary battery in Example 10 is the same as that in Example 4, except that in the preparation process of the secondary battery electrolyte in Example 10, bisfluoroethylene carbonate (DFEC, Film-forming additive), the mass ratio of bisfluoroethylene carbonate and electrolyte additive (D) is 1:1. [0096] The soft-packed lithium secondary battery prepared in Example 10 was named S10. [0097] In order to highlight the beneficial effects of this application, the following comparative examples are set. [0098] Comparative example 1 [0099] 1) Preparation of secondary battery electrolyte [0100] Mix 40mL ethylene carbonate (EC) and 60mL ethyl methyl carbonate (EMC) to obtain an organic solvent, and then add 7.6g lithium hexafluorophosphate (LiPF 6 ) and 9.35g of lithium bisfluorosulfonimide (LiFSI) were dissolved in the above solvent, stirred and mixed to form a uniform solution, and then 3g of vinyl sulfate was added to the above solution to obtain a secondary battery electrolyte. Among them, LiPF 6 The molar concentrations of LiFSI and LiFSI are 0.5mol/L respectively, and the mass percentage of vinyl sulfate is 2%. [0101] 2) Preparation of lithium secondary batteries [0102] The positive electrode sheet and the negative electrode sheet were prepar | 1. An electrolyte additive, It is characterized by, The electrolyte additive includes a compound with a structural formula such as formula (I): where, the R 1 ,R 2 ,R 3 ,R 4 ,R 5 and R 6 Independently selected from any one of alkyl, haloalkyl, alkenyl alkyl, alkynylalkyl, aryl, haloaryl, alkylaryl, and haloalkylaryl. 2. Electrolyte additive as claimed in claim 1, It is characterized by, The R 1 ,R 2 ,R 3 ,R 4 ,R 5 and R 6 At least one of them is alkenyl alkyl or alkynylalkyl. 3. The electrolyte additive as claimed in claim 1 or 2, It is characterized by, The number of carbon atoms of the alkyl group, the haloalkyl group, the alkenyl alkyl group and the alkynylalkyl group is 1-10; the aryl group, the haloaryl group, the alkylaryl group The number of carbon atoms of the haloalkylaryl group is 6-20. 4. The electrolyte additive as claimed in claim 1, It is characterized by, The halogen in the haloalkyl group, the haloaryl group, and the haloalkylaryl group includes fluorine, chlorine, bromine, and iodine, and the halogenation is full halogenation or partial halogenation. 5. A secondary battery electrolyte, including electrolyte salt, organic solvent and additives, the additives including the electrolyte additive according to any one of claims 1-4. 6. The secondary battery electrolyte according to claim 5, It is characterized by, The mass percentage of the electrolyte additive in the secondary battery electrolyte is 1%-5%. 7. The secondary battery electrolyte according to claim 5, It is characterized by, The additives also include film-forming additives. 8. The secondary battery electrolyte according to claim 7, the mass ratio of the electrolyte additive to the film-forming additive is 1: (0.1-3). 9. The secondary battery electrolyte of claim 5, wherein the organic solvent includes one or more of carbonate solvents, ether solvents, and carboxylate solvents. 10. The secondary battery electrolyte of claim 5, wherein the electrolyte salt includes at least one of lithium salt, sodium salt and potassium salt. 11. A secondary battery, It is characterized by, It includes a positive electrode, a negative electrode, a separator and an electrolyte, and the electrolyte includes the secondary battery electrolyte according to any one of claims 5-10. | 比亚迪股份有限公司
174 | CN115440987B | Granted | BYD CO LTD | Electrode carriers/collectors¦Negative electrodes¦Non-aqueous electrolyte accumulator electrodes¦Li-accumulators | 2021-06-01 | 2024-10-11 | Current collector and preparation method thereof, negative electrode and electrochemical energy storage device | The present application provides a current collector. The current collector includes a first polymer layer, a metal foil layer and a second polymer layer that are stacked in sequence. The current collector has two opposite sides extending through the current collector in the stacking direction. Multiple through holes on the surface. The current collector can be effectively infiltrated by the electrolyte, improving the electrochemical consistency inside the current collector. It can also effectively inhibit the generation of lithium dendrites, avoid the generation of dead lithium, and improve electrochemical performance and safety. This application also provides a preparation method for a current collector, a negative electrode and an electrochemical energy storage device. | Technical field [0001] The present application relates to the field of energy storage technology, and in particular to current collectors and preparation methods thereof, negative electrodes and electrochemical energy storage devices. Background technology [0002] Lithium batteries have the characteristics of high energy density, good cycle stability, and safety, and are widely used in many fields such as mobile phones, computers, automobiles, and grid energy storage. The use of thin lithium foil in lithium metal batteries will bring higher costs and safety risks in the battery manufacturing process. Therefore, it is inspiring to use only the current collector as the negative electrode material, that is, a lithium metal battery with zero excess lithium in theory. In theory, it has more High energy density, but in actual use, lithium will be deposited unevenly on the current collector, resulting in dead lithium, resulting in low cycle life, and severe lithium dendrites, which will cause safety hazards, affect the performance of lithium batteries, and limit the performance of lithium batteries. The application of lithium batteries. Contents of the invention [0003] This application discloses a current collector to solve the problem of uneven lithium deposition, avoid the generation of lithium dendrites, and improve its performance. [0004] In a first aspect, the present application provides a current collector. The current collector includes a first polymer layer, a metal foil layer and a second polymer layer that are stacked in sequence. The current collector has a laminated structure extending through the current collector. Multiple through holes on two surfaces in opposite directions. [0005] In this application, the through holes penetrate the current collector, which is conducive to the effective infiltration of the current collector by the electrolyte and improves the electrochemical consistency inside the current collector. At the same time, the arrangement of the through holes increases the specific surface area and internal space of the current collector. These internal The space accommodates the lithium precipitated during the charge and discharge process, and the metal foil layer is placed in the middle, which can induce lithium to deposit on the internal metal foil layer, inhibit the generation of lithium dendrites, avoid the generation of dead lithium (inactive lithium), and reduce Interface impedance and loss of active lithium; the current collector provided by this application can be directly used as a negative electrode to improve the electrochemical performance and safety of the negative electrode. [0006] Wherein, the current collector further includes a conductive layer, and the conductive layer is disposed on the inner wall of the through hole. [0007] Wherein, the through holes are distributed in an array. [0008] Wherein, the diameter of the through hole is less than or equal to 10 μm. [0009] Wherein, the thickness of the metal foil layer is less than or equal to 4 μm. [0010] Wherein, the thickness of the first polymer layer is 11 μm-26 μm. [0011] Wherein, the thickness of the second polymer layer is 11 μm-26 μm. [0012] Wherein, the current collector further includes a lithium-containing metal layer, and the lithium-containing metal layer is disposed in the metal foil layer. [0013] Wherein, the thickness of the lithium-containing metal layer is 10 nm-2 μm. [0014] Wherein, the current collector further includes a flame retardant layer, the flame retardant layer is disposed on a side of the first polymer layer facing away from the metal foil layer, and/or the flame retardant layer is disposed on the second The side of the polymer layer facing away from the metal foil layer. [0015] Wherein, the thickness of the flame retardant layer is 10 nm-1 μm. [0016] Wherein, the first polymer layer contains a lithium-replenishing material, the mass proportion of the lithium-replenishing material in the first polymer layer is 0.1wt%-5wt%, and the first polymer layer deviates from the one side of the metal foil layer is insulated, and/or [0017] The second polymer layer contains a lithium-replenishing material. The mass proportion of the lithium-replenishing material in the second polymer layer is 0.1wt%-5wt%. The second polymer layer is away from the metal. One side of the foil layer is insulated, [0018] The lithium supplement material includes at least one of Li-Mg, Li-Al, Li-Si, Li-Ag, Li-Au, Li-Sn, Li-In and Li-Ge alloy. [0019] In a second aspect, this application also provides a method for preparing a current collector. The current collector includes: [0020] The first polymer film, the metal foil film and the second polymer film are stacked in sequence to form a first composite structure; [0021] A first protective film is provided on a side surface of the first polymer film facing away from the metal foil film, and a second protective film is provided on a side surface of the second polymer film facing away from the metal foil film, Form a second composite structure; [0022] Forming a plurality of through holes on the second composite structure, the through holes penetrating two opposite surfaces of the second composite structure in the stacking direction; [0023] The first protective film and the second protective film are removed to obtain a current collector. [0024] In a third aspect, the present application also provides a negative electrode, which includes a current collector prepared by the preparation method described in the first aspect or the second aspect. [0025] In a fourth aspect, the present application also provides an electrochemical energy storage device, which includes a positive electrode and the negative electrode described in the third aspect. [0026] Wherein, the porosity β of the current collector, the surface capacity C of the positive electrode, the thickness d of the current collector in the stacking direction and the capacity-thickness constant k satisfy the formula: [0027] [0028] The β≥50%, the C≥5mAh/cm 2 , the k=5×10 -4 cm 3 /mAh. Description of the drawings [0029] In order to more clearly illustrate the technical solutions in the embodiments of the present application, a brief introduction will be given below to the drawings needed to be used in the embodiments. Obviously, the drawings in the following description are only some embodiments of the present application. Those of ordinary skill in the art can also obtain other drawings based on these drawings without exerting any creative effort. [0030] Figure 1 This is a schematic top view of a current collector according to an embodiment of the present application. [0031] Figure 2 for Figure 1 Schematic cross-section along line I-I. [0032] Figure 3 This is a schematic cross-sectional view of a current collector according to another embodiment of the present application. [0033] Figure 4 A schematic cross-sectional view of a current collector provided for another embodiment of the present application. [0034] Figure 5 This is a schematic cross-sectional view of a current collector according to another embodiment of the present application. [0035] Figure 6 This is a schematic cross-sectional view of a current collector according to another embodiment of the present application. [0036] Figure 7 This is a schematic diagram of the current collector preparation process provided in one embodiment of the present application. [0037] Figure 8 This is a schematic cross-sectional view of an electrochemical energy storage device according to an embodiment of the present application. [0038] Explanation of reference numbers: [0039] Current collector-1, first polymer layer-11, metal foil layer-12, second polymer layer-13, via-14, first sub-via-141, second sub-via-142, third Sub-via-143, conductive layer-15, lithium-containing metal layer-16, flame-retardant layer-17, electrochemical energy storage device-2, positive electrode-21, negative electrode-22, separator-23. Detailed implementation [0040] The technical solutions in the embodiments of the present application will be clearly and completely described below with reference to the accompanying drawings in the embodiments of the present application. Obviously, the described embodiments are only part of the embodiments of the present application, not all of them. Based on the embodiments in this application, all other embodiments obtained by those of ordinary skill in the art without creative efforts fall within the scope of protection of this application. [0041] This application provides a current collector 1, please refer to it also Figure 1 and Figure 2 , Figure 1 A top view schematic diagram of a current collector provided for an embodiment of the present application; Figure 2 for Figure 1 Schematic cross-section along line I-I. The current collector 1 includes a first polymer layer 11, a metal foil layer 12 and a second polymer layer 13. The first polymer layer 11, the metal foil layer 12 and the second polymer layer 13 are stacked in sequence. The current collector 1 has a penetrating The current collector 1 has a plurality of through holes 14 on two opposite surfaces in the stacking direction. [0042] The current collector 1 provided by this application is provided with a through hole 14 that penetrates the current collector 1, which is conducive to the effective infiltration of the current collector 1 by the electrolyte and improves the electrochemical consistency inside the current collector 1; at the same time, the arrangement of the through hole 14 The specific surface area and internal space of the current collector 1 are increased. These internal spaces accommodate the lithium precipitated during the charge and discharge process and inhibit the generation of lithium dendrites; the stacked structure allows the metal foil layer 12 to be placed inside the current collector 1, which can induce Lithium is deposited on the metal foil layer 12 inside the current collector 1 to inhibit the generation of lithium dendrites, avoid the generation of dead lithium (deactivated lithium), reduce interface resistance, avoid the loss of active lithium, and improve electrochemical performance and safety of use. sex. Compared with current collectors with a single metal layer, the current collector 1 provided in this application avoids the deposition of lithium on the surface of the current collector 1 by providing the first polymer layer 11 and the second polymer layer 13, effectively ensuring its performance. and safety performance. At the same time, the setting of the through hole 14 further improves the use performance and is beneficial to its application. [0043] It can be understood that since the current collector 1 has through holes 14, the first polymer layer 11, the metal foil layer 12 and the second polymer layer 13 are all porous layer structures. [0044] In this embodiment, the material of the first polymer layer 11 may be selected from at least one of polyethylene, polypropylene, polyimide, polytetrafluoroethylene, polyvinylidene fluoride, polyester and polyacrylonitrile, This application does not limit this. In this embodiment, the material of the second polymer layer 13 may be selected from at least one of polyethylene, polypropylene, polyimide, polytetrafluoroethylene, polyvinylidene fluoride, polyester and polyacrylonitrile, This application does not limit this. In one embodiment, the first polymer layer 11 and the second polymer layer 13 are made of the same material. Specifically, the material of the first polymer layer 11 and the second polymer layer 13 may be, but is not limited to, polyethylene terephthalate. [0045]In this embodiment, the thickness of the first polymer layer 11 is 11 μm-26 μm. That is, the thickness of the first polymer layer 11 in the stacking direction. Further, the thickness of the first polymer layer 11 is 15 μm-23 μm. Specifically, the thickness of the first polymer layer 11 may be, but is not limited to, 11 μm, 13 μm, 15 μm, 18 μm, 21 μm, 25 μm, 26 μm, etc. In this embodiment, the thickness of the second polymer layer 13 is 11 μm-26 μm. That is, the thickness of the second polymer layer 13 in the stacking direction. Further, the thickness of the second polymer layer 13 is 15 μm-23 μm. Specifically, the thickness of the second polymer layer 13 may be, but is not limited to, 12 μm, 14 μm, 17 μm, 23 μm, 24 μm, etc. In one embodiment, the thickness of the first polymer layer 11 and the thickness of the second polymer layer 13 are the same. [0046] In this embodiment, the first polymer layer 11 and/or the second polymer layer 13 contains lithium supplementary materials. This allows the consumed lithium to be replenished during the charge and discharge process, improving energy density and cycle life. Further, the lithium supplementing material includes at least one of Li-Mg, Li-Al, Li-Si, Li-Ag, Li-Au, Li-Sn, Li-In and Li-Ge alloy. Thus, lithium supplementation can be effectively carried out. In one embodiment, the mass proportion of the lithium replenishing material in the first polymer layer 11 is 0.1wt%-5wt%. In another embodiment, the mass proportion of the lithium replenishing material in the second polymer layer 13 is 0.1wt%-5wt%. Using the lithium replenishing material with the above content is beneficial to replenishing lithium without affecting the insulation properties of the first polymer layer 11 and the second polymer layer 13 . Specifically, the mass proportion of the lithium-replenishing material in the first polymer layer 11 can be, but is not limited to, 0.1wt%, 0.5wt%, 1wt%, 2wt%, 3wt% or 4wt%, etc., and the lithium-replenishing material is in the second polymer layer 11. The mass proportion in the polymer layer 13 may be, but is not limited to, 0.1wt%, 0.5wt%, 1wt%, 2wt%, 3wt% or 4wt%, etc. In this application, when the first polymer layer 11 uses the lithium supplement material with the above content, the electronic conductivity of the side of the first polymer layer 11 away from the metal foil layer 12 is relatively low, thereby ensuring that metal lithium will not be preferentially deposited on the first polymer layer 11 . The surface of the first polymer layer 11 avoids the generation of lithium dendrites and dead lithium, and also extends the service life of the battery; when the second polymer layer 13 uses the above-mentioned content of lithium-replenishing material, the second polymer layer 13 faces away from the metal foil The electronic conductivity of one side of the layer 12 is relatively low, thereby ensuring that metallic lithium will not be preferentially deposited on the surface of the second polymer layer 13, avoiding the generation of lithium dendrites and dead lithium, and also extending the service life of the battery. In one embodiment, the first polymer layer 11 contains a lithium-complementing material, and the side of the first polymer layer 11 away from the metal foil layer 12 is insulated. In another embodiment, the second polymer layer 13 has a lithium-complementing material, and a side of the second polymer layer 13 facing away from the metal foil layer 12 is insulated. [0047] In this application, the metal foil layer 12 provided inside the current collector 1 ensures the preferential deposition of lithium inside, avoids the generation of lithium dendrites, and is conducive to the improvement of its electrochemical performance. [0048] In this embodiment, the material of the metal foil layer 12 includes at least one of copper, gold, silver, magnesium, zinc, titanium and nickel or stainless steel. Furthermore, the material of the metal foil layer 12 includes at least one of copper element, copper alloy, silver, titanium and nickel, or stainless steel. Specifically, the metal foil layer 12 may be, but is not limited to, copper foil, copper alloy foil, stainless steel foil, silver foil, titanium foil or nickel foil. In one embodiment, the metal foil layer 12 is copper foil or copper alloy foil. [0049] In this embodiment, the thickness of the metal foil layer 12 is less than or equal to 4 μm. That is, the thickness of the metal foil layer 12 in the stacking direction. Further, the thickness of the metal foil layer 12 is less than or equal to 3 μm. Specifically, the thickness of the metal foil layer 12 may be, but is not limited to, 0.5 μm, 1 μm, 1.5 μm, 2 μm, 3 μm, 4 μm, etc. [0050] In this embodiment, the thickness of the metal foil layer 12 is smaller than the thickness of the first polymer layer 11 , and the thickness of the metal foil layer 12 is smaller than the thickness of the second polymer layer 13 . As a result, the metal foil layer 12 occupies a smaller proportion in the overall current collector 1, which can reduce the mass and volume proportion of the inactive components and increase the energy density of the current collector 1; it also prevents the setting of the through holes 14 from affecting the current collector too much. The strength of the fluid is conducive to increasing the diameter of the through hole 14 and the porosity of the current collector 1 . In one embodiment, the thickness of the metal foil layer 12 is less than or equal to 4 μm, the thickness of the first polymer layer 11 is 11 μm-26 μm, and the thickness of the second polymer layer 13 is 11 μm-26 μm. [0051] In this application, the current collector 1 has a plurality of through holes 14 that penetrate two opposite surfaces of the current collector 1 in the stacking direction. See Figure 2 , in one embodiment, the direction indicated by the arrow is the stacking direction. [0052] In this implementation, please refer again to Figure 1 , the through holes 14 are distributed in an array. The through holes 14 are evenly distributed in an array, which is conducive to the uniform deposition of lithium precipitated during the charge and discharge process, avoids excessive and protruding local lithium deposition, and further improves the safety performance of use. [0053] In this embodiment, the diameter of the through hole 14 is less than or equal to 10 μm. Further, the diameter of the through hole 14 is less than 8 μm. Specifically, the diameter of the through hole 14 may be, but is not limited to, 3 μm, 4 μm, 5 μm, 6 μm, 8 μm, etc. By arranging the above-mentioned small-diameter through-hole 14, it is further ensured that the electrolyte slowly passes through the through-hole 14, ensuring that the current collector 1 is well infiltrated into the electrolyte, and further improving the consistency of the electrochemical performance. [0054] In this implementation, as Figure 2 As shown, the first polymer layer 11 has a first sub-via hole 141 , the metal foil layer 12 has a second sub-via hole 142 , and the second polymer layer 13 has a third sub-via hole 143 . The first sub-through hole 141 and the third sub-through hole 143 are connected through the corresponding second sub-through hole 142 to form the through hole 14 . Specifically, the first sub-through hole 141 , the second sub-through hole 142 and the third sub-through hole 143 all have accommodation spaces, so that when the current collector 1 infiltrates the electrolyte, the electrolyte can infiltrate into the current collector more uniformly. 1, that is, the inner surfaces of the first sub-through hole 141, the second sub-through hole 142, and the third sub-through hole 143. [0055] In this embodiment, the aperture shape of the through hole 14 in the current collector 1 includes at least one of a cylindrical shape, a rectangular tube shape, a cubic tube shape, a trapezoidal cylindrical shape, and a triangular pyramid shape. Specifically, as long as it does not affect the connection between the first sub-through hole 141 and the third sub-through hole 143 through the corresponding second sub-through hole 142, the present application does not impose any restrictions on the aperture shape of the through hole 14. Specifically, the cross-section of the through hole 14 may be, but is not limited to, polygonal, circular, elliptical, irregular, etc., and the longitudinal cross-section of the through hole 14 may be, but is not limited to, a rectangular, trapezoidal, quasi-trapezoid, cone, or quasi-cone shape. shapes, irregular shapes, etc. In one embodiment, the inner wall of the through hole 14 is inclined, and the cross section of the through hole 14 gradually increases from the metal foil layer 12 to the first polymer layer 11 , and the cross section of the through hole 14 increases from the metal foil layer 12 to the first polymer layer 11 . The thickness gradually increases in the direction from the foil layer 12 to the second polymer layer 13 . Thereby, the specific surface area of ​​the through hole 14 is increased, which is beneficial to the deposition of lithium. Please also read Figure 1 and Figure 2 , where the aperture shape of the through hole 14 is cylindrical. See Figure 3 , is a schematic cross-sectional view of a current collector provided in another embodiment of the present application, in which the aperture longitudinal cross-sectional shape of the through hole 14 is similar to a trapezoid. In one embodiment, when the through hole 14 has a circular cross section and a trapezoidal longitudinal section, the through hole 14 has a trapezoidal cylindrical shape. Furthermore, the aperture longitudinal cross-sectional shape of the through hole 14 is a trapezoid-like shape, where the short sides of two trapezoids intersect, and the cross-section of the through hole 14 gradually increases from the metal foil layer 12 to both ends of the current collector 1 . In this implementation, as Figure 3 As shown, the cross-sectional area at the maximum aperture of the second sub-through hole 142 is less than or equal to the cross-sectional area at the minimum aperture of the first sub-through hole 141 and the third sub-through hole 143 . It can be understood that this arrangement makes it easier for conductive substances to be deposited on the inner walls of the first sub-via hole 141 , the second sub-via hole 142 and the third sub-via hole 143 when the current collector 1 has the conductive layer 15 . [0056] In this implementation, see Figure 4 , is a schematic cross-sectional view of a current collector provided in another embodiment of the present application. The current collector 1 also includes a conductive layer 15 , and the conductive layer 15 is disposed on the inner wall of the through hole 14 . It can be understood that the conductive layer 15 provided does not block the through hole 14 , and there is still a hollow space inside the current collector 1 . By arranging the conductive layer 15 in the through hole 14, metallic lithium can be deposited in the internal space of the current collector 1, avoiding deposition on the surface of the current collector 1, effectively reducing the formation of dead lithium, and improving electrochemical performance. [0057] In one embodiment, the conductive layer 15 is formed by depositing or impregnating a conductive substance on the inner wall of the through hole 14 . Furthermore, conductive material is deposited on the inner walls of the first sub-through hole 141 , the second sub-through hole 142 and the third sub-through hole 143 , which can effectively reduce the generation of by-products and thereby extend the service life of the current collector 1 . In one embodiment, the material of the conductive layer 15 includes at least one of a metal material, a carbon material, and a conductive polymer material. Specifically, the material of the conductive layer 15 includes at least one of gold, silver, copper, nickel, iron, aluminum, germanium, tin, zinc, indium, vanadium, magnesium, cobalt, carbon, polyaniline and polypyrrole. [0058] See Figure 5 , is a schematic cross-sectional view of a current collector provided in another embodiment of the present application, in which the current collector 1 further includes a lithium-containing metal layer 16 , and the lithium-containing metal layer 16 is disposed in the metal foil layer 12 . By providing the lithium-containing metal layer 16, the lithium consumed by the reaction between the electrolyte and the deposited lithium can be replenished, thereby improving the energy density and cycle life. In one embodiment, the material of the lithium-containing metal layer 16 may include at least one of lithium element and lithium alloy. Specifically, the lithium alloy includes at least one of Li-Ag, Li-Mg, Li-Zn, Li-AL, Li-Au, Li-Si, Li-Sn and Li-Ge alloy. In one embodiment, the thickness of the lithium-containing metal layer 16 is 10 nm-2 μm. Further, the thickness of the lithium-containing metal layer 16 is 100 nm-1.5 μm. Furthermore, the thickness of the lithium-containing metal layer 16 is 300nm-1000nm. Specifically, the thickness of the lithium-containing metal layer 16 may be, but is not limited to, 100 nm, 400 nm, 500 nm, 800 nm, 1 μm, 1.5 μm, 1.8 μm, 2 μm, etc. In one embodiment, the lithium-containing metal layer 16 is disposed inside the metal foil layer 12 . That is, the lithium-containing metal layer 16 is covered with the metal foil layer 12 . In another embodiment, the metal foil layer 12 includes a first porous metal layer and a second porous metal layer, and the first porous metal layer, the lithium-containing metal layer 16 and the second porous metal layer are stacked in sequence. It should be noted that the through hole 14 also penetrates the lithium-containing metal layer 16 of the flame retardant layer. [0059] See Figure 6, is a cross-sectional schematic diagram of a current collector provided by another embodiment of the present application, in which the current collector 1 further includes a flame retardant layer 17 , the flame retardant layer 17 is provided on the side of the first polymer layer 11 away from the metal foil layer 12 , and/ Or the flame retardant layer 17 is provided on the side of the second polymer layer 13 facing away from the metal foil layer 12 . When the current collector 1 is used in the electrochemical energy storage device 2, the metallic lithium is highly active, which can easily cause the electrochemical energy storage device 2 to burn when a short circuit occurs, causing a safety accident. By providing the flame retardant layer 17, in the event of a short circuit, In the early stage, the flame retardant layer 17 can be melted by heat, can block the holes, and wrap the metal lithium deposited in the through hole 14 to prevent further contact between the metal lithium and the electrolyte causing thermal runaway, and the melted flame retardant layer 17 can block the adjacent ones. The first sub-through hole 141 in the first polymer layer 11 and/or the second sub-through hole 142 in the second polymer layer 13 isolates ion channels, eliminates safety hazards, and improves safety in use. Furthermore, the melting point of the material of the flame retardant layer 17 is 120°C-155°C. The use of low melting point flame retardant materials is more conducive to flame retardancy. It should be noted that when the flame retardant layer 17 is disposed on the side of the first polymer layer 11 facing away from the metal foil layer 12 and/or the side of the second polymer layer 13 facing away from the metal foil layer 12, the through holes 14 are similarly Penetrating the flame retardant layer 17; that is to say, the flame retardant layer 17 also has a plurality of holes, and the holes are correspondingly connected to the first sub-through hole 141 and/or the third sub-through hole 143. In this embodiment, the material of the flame retardant layer 17 includes one or more of polyethylene wax, polypropylene wax and polyoxyethylene wax. In this embodiment, in order not to affect the overall thickness of the current collector 1, the thickness of the flame retardant layer 17 is small, and its thickness range can be but is not limited to 10 nm-1 μm, 50 nm-0.8 μm, 100 nm-0.7 μm or 200 nm-0.5 μm etc. [0060] This application does not specifically limit the specific preparation method of the current collector 1. Next, an example of a preparation method of the current collector 1 provided by this application will be described. [0061] See Figure 7 , is a schematic diagram of the current collector preparation process provided by an embodiment of the present application. The preparation method of current collector 1 includes: steps S701, S702, S703, and S704. The details of steps S701, S702, S703, and S704 are as follows. [0062] S701: The first polymer film, the metal foil film and the second polymer film are stacked in sequence to form a first composite structure. [0063] In one embodiment, the sequential stacking of the first polymer film, the metal foil film and the second polymer film includes: depositing metal on the first polymer film to form a metal foil film; and then through liquid phase coating and atomic deposition. and at least one of a melt extrusion calendering process to form a second polymer film on the metal foil film. In another embodiment, the sequential stacking of the first polymer film, the metal foil film and the second polymer film includes: providing a substrate, depositing metal on the substrate, peeling off to form a metal foil film; and then applying liquid phase coating , at least one of atomic deposition and melt extrusion calendering processes, forming a first polymer film and a second polymer film on two opposite surfaces of the metal foil film. Specifically, the deposition can be, but is not limited to, magnetron sputtering, ion plating, vacuum evaporation, etc. Specifically, the deposition process parameters can be selected as needed, and are not limited in this application. In one embodiment, the sequential stacking of the first polymer film, the metal foil film and the second polymer film includes installing the first polymer film in a vacuum magnetron sputtering coating machine, and using a vacuum pump to evacuate the chamber. The vacuum degree reaches 8×10 -2 Pa, and then introduce a certain amount of argon gas to adjust, so that the vacuum degree reaches 2×10 -1 Pa, perform surface ion source cleaning on the first polymer film. The cleaning time is 5min-15min. After the cleaning is completed, turn off the ion source power supply; start the metal plating power supply to magnetron sputter the metal foil film, and the time for sputtering the metal foil film For 5min-100min, a metal foil film with a thickness less than or equal to 4μm is obtained. [0064] S702: Arrange the first protective film on the side surface of the first polymer film facing away from the metal foil film, and place the second protective film on the side surface of the second polymer film facing away from the metal foil film to form a second composite structure. [0065] In this embodiment, the protective film may be, but is not limited to, at least one of transparent glue, engineering paper, and plastic wrap. [0066] S703: Form a plurality of through holes on the second composite structure, and the through holes penetrate two opposite surfaces of the second composite structure in the stacking direction. [0067] In this embodiment, the through hole 14 is formed by forming a plurality of first sub-through holes 141 in the first polymer film to form the first polymer layer 11, and forming a plurality of second sub-through holes 142 in the metal foil film to form the first polymer layer 11. The metal foil layer 12 is formed, and a plurality of third sub-through holes 143 are formed in the second polymer film to form the second polymer layer 13 . In this embodiment, a plurality of through holes are formed on the second composite structure by ultrafast laser. [0068] S704: Remove the first protective film and the second protective film to obtain a current collector. [0069] In this embodiment, the method of preparing the current collector 1 also includes depositing a conductive substance on the inner wall of the through hole 14 to form a conductive layer 15 . Specifically, thermal evaporation sputtering, magnetron sputtering or dipping can be used to dispose the conductive material on the inner wall of the through hole 14 to form the conductive layer 15 | 1. A current collector, It is characterized by: The current collector includes a first polymer layer, a metal foil layer and a second polymer layer that are stacked in sequence, and the current collector has a plurality of through holes penetrating two opposite surfaces of the current collector in the stacking direction; The current collector also includes a conductive layer, the conductive layer is disposed on the inner wall of the through hole, the thickness of the metal foil layer is less than or equal to 4 μm, and the thickness of the first polymer layer is 11 μm-26 μm, so The thickness of the second polymer layer is 11 μm-26 μm. 2. The current collector according to claim 1, It is characterized by: A plurality of the through holes are distributed in an array, and the diameter of the through holes is less than or equal to 10 μm. 3. The current collector according to claim 1, It is characterized by: The current collector further includes a lithium-containing metal layer. The lithium-containing metal layer is disposed in the metal foil layer. The thickness of the lithium-containing metal layer is 10 nm-2 μm. 4. The current collector according to claim 1, It is characterized by: The current collector further includes a flame retardant layer, which is disposed on a side of the first polymer layer facing away from the metal foil layer, and/or the flame retardant layer is disposed on the second polymer layer. The side of the layer facing away from the metal foil layer; the thickness of the flame retardant layer is 10 nm-1 μm. 5. The current collector according to claim 1, It is characterized by: The first polymer layer contains a lithium-replenishing material. The mass proportion of the lithium-replenishing material in the first polymer layer is 0.1wt%-5wt%. The first polymer layer is away from the metal. One side of the foil layer is insulated, and/or The second polymer layer contains a lithium-replenishing material. The mass proportion of the lithium-replenishing material in the second polymer layer is 0.1wt%-5wt%. The second polymer layer is away from the metal. One side of the foil layer is insulated, The lithium supplement material includes at least one of Li-Mg, Li-Al, Li-Si, Li-Ag, Li-Au, Li-Sn, Li-In and Li-Ge alloy. 6. A preparation method of current collector, It is characterized by: include: The first polymer film, the metal foil film and the second polymer film are stacked in sequence to form a first composite structure; A first protective film is provided on a side surface of the first polymer film layer facing away from the metal foil film, and a second protective film is provided on a side surface of the second polymer film facing away from the metal foil film, Form a second composite structure; Forming a plurality of through holes on the second composite structure, the through holes penetrating two opposite surfaces of the second composite structure in the stacking direction; forming a conductive layer on the inner side wall of the through hole; The first protective film and the second protective film are removed to obtain a current collector, the thickness of the metal foil layer is less than or equal to 4 μm, the thickness of the first polymer layer is 11 μm-26 μm, and the second polymer layer The thickness of the physical layer is 11μm-26μm. 7. A negative electrode, It is characterized by: The negative electrode includes a current collector prepared by the preparation method described in any one of claims 1-5 or claim 6. 8. An electrochemical energy storage device, It is characterized by: The electrochemical energy storage device includes a positive electrode and the negative electrode of claim 7 . 9. The electrochemical energy storage device according to claim 8, It is characterized by: The porosity β of the current collector, the surface capacity C of the positive electrode, the thickness d of the current collector in the stacking direction and the capacity-thickness constant k satisfy the formula: The β≥50%, the C≥5mAh/cm 2 , the k=5×10 -4 cm 3 /mAh. | 比亚迪股份有限公司
175 | CN115440986B | Granted | BYD CO LTD | Electrode carriers/collectors¦Negative electrodes¦Non-aqueous electrolyte accumulator electrodes¦Li-accumulators | 2021-06-01 | 2024-10-11 | Current collector and preparation method thereof, negative electrode and electrochemical energy storage device | The present application provides a current collector. The current collector includes a stacked structure. The stacked structure has M layers of metal foil layers and M+1 layers of polymer layers. The metal foil layers and polymer layers are alternately stacked, and M is greater than 1. is a positive integer. When M≥2, the lithophilicity of the polymer layer gradually decreases from the M+1th layer in the stacking structure to both ends in the stacking direction, and/or when M≥3, the lithiophilicity of the polymer layer gradually decreases in the stacking structure. From the M+1th layer to both ends in the stacking direction, the lithophilicity of the metal foil layer gradually decreases, and the current collector has multiple through holes penetrating the two opposite surfaces of the current collector along the stacking direction. The current collector provided by this application has excellent electrochemical properties, which is beneficial to its application. This application also provides a preparation method for a current collector, a negative electrode and an electrochemical energy storage device. | Technical field [0001] The present application relates to the field of energy storage technology, and in particular to current collectors and preparation methods thereof, negative electrodes and electrochemical energy storage devices. Background technology [0002] Lithium batteries have the characteristics of high energy density, good cycle stability, and safety, and are widely used in many fields such as mobile phones, computers, automobiles, and grid energy storage. Theoretically, the negative electrode of lithium battery can use only the current collector without using other negative active materials, and the porous metal foil can provide a certain reserved space for the deposition of lithium metal, and at the same time reduce the current density during lithium deposition, which is beneficial to the deposition of lithium. Uniform deposition is currently one of the research options for current collectors. However, if the porous metal foil layer is too thick, it will reduce the energy density of the battery system. If it is too thin, there will be insufficient space for lithium deposition and the risk of current collector breakage due to volume expansion stress during cycling. In summary, the above reasons will affect the porous metal foil current collector and The performance of its lithium battery limits the application of lithium batteries. Contents of the invention [0003] This application discloses a current collector with excellent electrochemical properties, which is beneficial to its application. [0004] In a first aspect, the present application provides a current collector. The current collector includes a stacked structure, the stacked structure has M layers of metal foil layers and M+1 layers of polymer layers, and the metal foil layer and the The polymer layers are stacked alternately, M is a positive integer greater than 1, [0005] When M≥2, the lithophilicity of the polymer layer pair gradually decreases from the M+1th layer in the stacked structure to both ends in the stacking direction, [0006] and/or [0007] When M≥3, the lithophilicity of the metal foil layer gradually decreases from the M+1th layer in the stacked structure to both ends in the stacking direction, [0008] The current collector has a plurality of through holes penetrating two opposite surfaces of the current collector along the stacking direction. [0009] The current collector provided by this application is provided with through holes penetrating the current collector to improve the electrochemical consistency inside the current collector and inhibit the generation of lithium dendrites; the outermost sides of the stacked structure in the current collector are polymer layers, and the metal The foil layer is placed inside the current collector, which can induce lithium to deposit on the metal foil layer inside the current collector, avoiding the deposition of lithium on the surface of the current collector; multiple metal foil layers can effectively prevent the metal foil layer from breaking, and at the same time, multiple metal foil layers Changes in the affinity for lithium optimize the distribution of current in the stacking direction; changes in the lithiophilicity of the multi-layer polymer layer can avoid excessive lithium-containing by-products from coating the surface of the current collector, ensuring the current collector's Works normally. [0010] Wherein, a plurality of the through holes are distributed in an array, and the diameter of the through holes is less than or equal to 10 μm. [0011] Wherein, the current collector further includes a conductive layer, and the conductive layer is disposed on the inner wall of the through hole. [0012] Wherein, the material of the metal foil layer includes at least one of copper, gold, silver, magnesium, zinc, titanium and nickel or stainless steel; the material of the polymer layer includes polyethylene terephthalate, polyethylene terephthalate, At least one of ether polymers, polycarbonate polymers, polyolefin polymers and polyimide polymers. [0013] Wherein, the thickness of the metal foil layer is less than or equal to 2 μm, and the thickness of the polymer layer is 6 μm-12 μm. [0014] Wherein, the thicknesses of the plurality of metal foil layers are equal, and the thicknesses of the plurality of polymer layers are equal. [0015] Wherein, the current collector further includes a lithium-containing metal layer, the lithium-containing metal layer is disposed in the metal foil layer, and the thickness of the lithium-containing metal layer is 10 nm-2 μm. [0016] Wherein, the current collector further includes a flame retardant layer, the stack structure has a first surface and a second surface arranged oppositely in the stacking direction, the flame retardant layer is provided on the first surface, and/or the A flame retardant layer is provided on the second surface; the thickness of the flame retardant layer is 10 nm-1 μm. [0017] Wherein, the polymer layer has a lithium supplement material, and the lithium supplement material includes Li-Mg, Li-Al, Li-Si, Li-Ag, Li-Au, Li-Sn, Li-In and Li-Ge At least one of the alloys, the mass proportion of the lithium supplementing material in the polymer layer is 0.1wt%-5wt%. [0018] In a second aspect, this application also provides a preparation method for a current collector, including: [0019] M layers of metal foil films and M+1 layers of polymer films are stacked alternately in sequence to form a first composite structure. M is a positive integer greater than 1. When M≥2, from the Mth layer in the first composite structure +1 layer to both ends in the stacking direction, the lithophilicity of the polymer film gradually decreases, and/or when M≥3, from the M+1th layer in the first composite structure to the stacking direction At both ends, the lithiophilicity of the metal foil film gradually decreases; [0020] The first protective film and the second protective film are respectively arranged on the outermost two side surfaces of the first composite structure in the stacking direction to form a second composite structure; [0021] Forming a plurality of through holes on the second composite structure, the through holes penetrating two opposite surfaces of the second composite structure in the stacking direction; [0022] The first protective film and the second protective film are removed to obtain a current collector. [0023] In a third aspect, the present application also provides a negative electrode, which includes a current collector prepared by the preparation method described in the first aspect or the second aspect. [0024] In a fourth aspect, the present application also provides an electrochemical energy storage device, which includes a positive electrode and the negative electrode described in the third aspect. [0025] Wherein, the porosity β of the current collector, the surface capacity C of the positive electrode, the thickness d of the current collector in the stacking direction and the capacity-thickness constant k satisfy the formula: [0026] [0027] The β≥50%, the C≥5mAh/cm 2 , the k=5×10 -4 cm 3 /mAh. Description of the drawings [0028] In order to more clearly illustrate the technical solutions in the embodiments of the present application, a brief introduction will be given below to the drawings needed to be used in the embodiments. Obviously, the drawings in the following description are only some embodiments of the present application. Those of ordinary skill in the art can also obtain other drawings based on these drawings without exerting any creative effort. [0029] Figure 1 This is a schematic top view of a current collector according to an embodiment of the present application. [0030] Figure 2 for Figure 1 Schematic cross-section along line I-I. [0031] Figure 3 This is a schematic cross-sectional view of a current collector according to another embodiment of the present application. [0032] Figure 4 This is a schematic cross-sectional view of a current collector according to another embodiment of the present application. [0033] Figure 5 This is a schematic cross-sectional view of a current collector according to another embodiment of the present application. [0034] Figure 6 This is a schematic cross-sectional view of a current collector according to another embodiment of the present application. [0035] Figure 7 This is a preparation method of a current collector provided by an embodiment of the present application. [0036] Figure 8 This is a schematic cross-sectional view of an electrochemical energy storage device according to an embodiment of the present application. [0037] Explanation of reference numbers: [0038] Current collector-1, stacked structure-11, polymer layer-111, metal foil layer-112, first surface-113, second surface-114, through hole-12, conductive layer-13, lithium-containing metal layer-14 , flame retardant layer-15, electrochemical energy storage device-2, positive electrode-21, negative electrode-22, separator-23. Detailed implementation [0039] The technical solutions in the embodiments of the present application will be clearly and completely described below with reference to the accompanying drawings in the embodiments of the present application. Obviously, the described embodiments are only part of the embodiments of the present application, not all of them. Based on the embodiments in this application, all other embodiments obtained by those of ordinary skill in the art without creative efforts fall within the scope of protection of this application. [0040] This application provides a current collector 1, please refer to it also Figure 1 and Figure 2 , Figure 1 A top view schematic diagram of a current collector provided for an embodiment of the present application; Figure 2 for Figure 1 Schematic cross-section along line I-I. The current collector 1 includes a stacked structure 11. The stacked structure 11 has M layers of metal foil layers 112 and M+1 layers of polymer layers 111, and the metal foil layers 112 and the polymer layers 111 are alternately stacked. M is a positive number greater than 1. Integer; when M ≥ 2, the lithophilicity of the polymer layer 111 gradually decreases from the M+1th layer in the stacking structure 11 to both ends in the stacking direction; and/or when M ≥ 3, the lithophilicity of the polymer layer 111 gradually decreases from the stacking structure 11 to both ends in the stacking direction; From the M+1th layer in 11 to both ends in the stacking direction, the lithophilicity of the metal foil layer 112 gradually decreases. The current collector 1 has a plurality of through holes 12 penetrating two opposite surfaces of the current collector 1 along the stacking direction. [0041]The current collector 1 provided by this application is provided with a through hole 12 that penetrates the current collector 1, which is conducive to the effective infiltration of the current collector 1 by the electrolyte and improves the electrochemical consistency inside the current collector 1; the arrangement of the through hole 12 improves the The specific surface area and internal space of the current collector 1 accommodate the lithium precipitated during the charge and discharge process and inhibit the generation of lithium dendrites. Compared with the current collector 1 with a single metal layer, the outermost two sides of the stacked structure 11 in the current collector 1 provided by this application are polymer layers 111, and the metal foil layer 112 is provided inside the current collector 1, which can induce lithium deposition. On the metal foil layer 112 inside the current collector 1, the deposition of lithium on the surface of the current collector 1 is avoided, effectively ensuring its performance and safety performance; the single-layer metal layer is easily affected by stress during the preparation and use of the current collector 1. Cracks occur, causing some areas to lose electronic conductivity, causing internal resistance to rise, and even circuit breakage and other undesirable phenomena to occur, which is not conducive to the use of the current collector 1. However, the current collector 1 provided in this application is provided with multiple metal foil layers 112, which can It effectively disperses the stress and prevents the metal foil layer 112 from breaking, thereby ensuring the performance of the current collector 1; at the same time, from the M+1th layer in the stacked structure 11 to both ends in the stacking direction, the metal foil layer 112 has a strong influence on the lithium The affinity gradually decreases, optimizing the distribution of current in the stacking direction, transmitting electrons more uniformly, and better transmission efficiency, which is beneficial to reducing the DC internal resistance of the battery system during application, improving the battery rate performance, and the metal The affinity of the foil layer 112 for lithium gradually decreases so that metallic lithium is preferentially deposited into the interior of the current collector 1 to obtain minimal volume expansion. During the working process of the current collector 1, lithium-containing by-products generated after the current collector 1 reacts with lithium may be coated on its surface. In this application, from the M+1th layer in the stacked structure 11 to both ends in the stacking direction , the lithiophilicity of the polymer layer 111 gradually decreases, that is, the stability of the polymer layer 111 to lithium gradually decreases, that is, the polymer layer 111 close to the surface of the stacked structure 11 has greater reactivity with lithium, which can accelerate the reaction with lithium-containing secondary components. The product reacts to avoid excessive lithium-containing by-products coating the surface of the current collector 1, avoid the generation of lithium dendrites, avoid short circuits, improve safety performance, and ensure the normal operation of the current collector 1, relying on the middle polymer layer 111 has strong stability to lithium, can avoid reaction with lithium, reduce lithium loss, and improve cycle performance. [0042] It should be noted that in this application, the outermost two surfaces of the stacked structure 11 in the stacking direction are respectively defined as the first surface 113 and the second surface 114; please refer to Figure 2 The arrow in is the stacking direction shown in one embodiment of the present application. Since the metal foil layer 112 and the polymer layer 111 are alternately stacked, and the number of layers of the polymer layer 111 is one more than the number of layers of the metal foil layer 112, the layers on the outermost sides of the stacked structure 11 in the stacking direction are The structure must be the polymer layer 111 , that is to say, the first surface 113 and the second surface 114 are both the surfaces of the polymer layers 111 on both outermost sides of the stacked structure 11 in the stacking direction away from the metal foil layer 112 . In this application, from the M+1th layer in the stacked structure 11 to both ends in the stacking direction can be understood as the M+1th layer in the stacked structure 11 to the first surface 113 , and the Mth layer in the stacked structure 11 +1 layer to second surface 114. [0043] In this application, the stacked structure 11 is formed by alternately stacking polymer layers 111 and metal foil layers 112 from the first surface 113 to the second surface 114. If each layer in the stacked structure 11 is labeled sequentially starting from "1" , it can be divided into the first layer, the second layer, the M-1 layer, the M layer, the M+1 layer, ..., the 2M layer, which are stacked from the first surface 113 to the second surface 114. Floor 2M+1. It can be understood that since the number of layer structures in the stacked structure 11 is 2M+1 layers, the M+1th layer is the middle layer in the stacked structure 11 . When M is an odd number or an even number, the M+1th layer may be the metal foil layer 112 or the polymer layer 111. For example, when M is 3, see Figure 2 , the total number of layers in the stacked structure 11 is 7, and the M+1th layer, which is the fourth layer, is the metal foil layer 112; when M is 2, please refer to Figure 3 , is a schematic cross-sectional view of a current collector provided in another embodiment of the present application. The total number of layers in the stacked structure 11 is 5, and the M+1th layer, that is, the third layer is the polymer layer 111. [0044] In this application, when M≥2, the lithiophilicity of the polymer layer 111 gradually decreases from the M+1th layer in the stacked structure 11 to both ends in the stacking direction; and/or when M≥3, From the M+1th layer in the stacked structure 11 to both ends in the stacking direction, the lithophilicity of the metal foil layer 112 gradually decreases. In one embodiment, M≥2, the lithophilicity of the polymer layer 111 gradually decreases from the M+1th layer in the stacked structure 11 to both ends in the stacking direction. In another embodiment, M≥3, the lithophilicity of the metal foil layer 112 gradually decreases from the M+1th layer in the stacked structure 11 to both ends in the stacking direction. In another embodiment, M≥3, the lithiophilicity of the polymer layer 111 gradually decreases from the M+1th layer in the stacking structure 11 to both ends in the stacking direction, and from the Mth layer in the stacking structure 11 From the +1 layer to both ends in the stacking direction, the lithophilicity of the metal foil layer 112 gradually decreases. [0045] It can be understood that since the current collector 1 has through holes 12, both the polymer layer 111 and the metal foil layer 112 have porous layer structures. [0046] In this application, the arrangement of the polymer layer 111 avoids the deposition of lithium on the surface of the current collector 1, effectively ensuring its performance and safety performance; when the M+1th layer in the stacking structure 11 reaches both ends in the stacking direction, When the lithiophilicity of the polymer layer 111 gradually decreases, the polymer layers 111 on the outermost sides of the adjacent stacked structure 11 in the stacking direction have high reactivity with lithium, which can accelerate the reaction with lithium-containing by-products, thereby avoiding excessive The lithium-containing by-products are coated on the surface of the current collector 1 to avoid the occurrence of lithium dendrites and short circuits and ensure the normal operation of the current collector 1. The polymer layer 111 close to the middle of the stacked structure 11 has strong stability to lithium and reacts with lithium. The activity is not high, which can avoid reaction with lithium, reduce the loss of lithium, and improve cycle performance. [0047] In this embodiment, the material of the polymer layer 111 includes polyethylene terephthalate, polyether polymer, polycarbonate polymer, polyolefin polymer and polyimide polymer. of at least one. Specifically, the material of the polymer layer 111 can be, but is not limited to, polyethylene terephthalate, polyethylene, polypropylene, polyimide, polytetrafluoroethylene, polyvinylidene fluoride, polycarbonate, poly One or more of the ethers. In one embodiment, the multi-layer polymer layer 111 in the stacked structure 11 includes at least one polyether polymer layer and at least one polycarbonate polymer layer. The stability of the polyether polymer layer to lithium Higher stability to lithium than polycarbonate polymer layer. When the M+1th layer is the polymer layer 111, the material of the M+1th polymer layer 111 is a polyether polymer with high stability to lithium, and the M+1th layer in the self-stacked structure 11 The polymer layers 111 at both ends in the stacking direction may be polycarbonate polymers with reduced stability to lithium; similarly, when the M+1th layer is a metal foil layer 112, the adjacent M+1th layer The polymer layer 111 of the first layer may be made of a polyether polymer that is highly stable to lithium, and the polymer layers 111 from the M+1th layer to both ends in the stacking direction of the stacked structure 11 may be made of polyether polymer that is resistant to lithium. The stability of polycarbonate polymers is reduced. [0048] In this embodiment, the polycarbonate polymer includes aliphatic polycarbonate polymer (PBC). In an embodiment of the present application, the structural formula of aliphatic polycarbonate polymer is: [0049] [0050] Among them, 3≤n≤10000, R 1 ,R 2 ,R 3 and R 4 At least one of them is -F, -CF 3 ,-CHF 2 and-(CH 2 ) k At least one of F, k is a positive integer, 2≤k≤10. In one embodiment, R 1 for -F. In another embodiment, R 1 for -F,R 3 for-CHF 2 , n is 500. In yet another embodiment, R 3 for -CH 2 F 2 ,R 4 for -CF 3 , n is 2000. [0051] In this embodiment, the polyether polymer includes polyether polyaluminum chloride (PAC). In an embodiment of the present application, the structural formula of polyether polyaluminum chloride is: [0052] [0053] Among them, 3≤m≤10000, R 5 ,R 6 ,R 7 and R 8 At least one of them is -F, -CF 3 ,-CHF 2 and-(CH 2 ) p At least one of F, p is a positive integer, 2≤p≤10. In one embodiment, R 5 for -F. In another embodiment, R 5 for -F,R 6 for -CH 2 CH 2 F 2 , n is 1000. In yet another embodiment, R 5 for -CH 2 F 2 ,R 7 for -CF 3 , n is 3000. [0054] In this embodiment, the thickness of the polymer layer 111 is 6 μm-12 μm. That is, the thickness of each polymer layer 111 in the stacking direction is 6 μm-12 μm, and the thicknesses of the multiple polymer layers 111 may be the same or different. Further, the thickness of the polymer layer 111 is 8 μm-10 μm. Specifically, the thickness of the polymer layer 111 may be, but is not limited to, 6 μm, 7 μm, 8 μm, 11 μm, 12 μm, etc. In this embodiment. In one embodiment, the thicknesses of the plurality of polymer layers 111 are equal. That is to say, the thickness of each layer in the M+1 polymer layers 111 is equal, so that the chemical reactions in different parts of the current collector 1 are more even, and the electrochemical performance of the current collector 1 is further improved. [0055] In this application, each layer of the multi-layer polymer layer 111 has different stability to lithium. As the working time of the current collector 1 increases, the thickness of the lithium-containing by-products on each polymer layer 111 is different. , for example, after the same working time, the thickness of the lithium-containing by-products on the polymer layer 111 with poor stability to lithium is smaller than the thickness of the lithium-containing by-products on the polymer layer 111 with good stability to lithium. [0056]In this embodiment, the polymer layer 111 contains a lithium supplementary material. This allows the consumed lithium to be replenished during the charge and discharge process, improving energy density and cycle life. That is to say, at least one layer of the M+1 polymer layers 111 has a lithium supplementing material. Specifically, it may be, but is not limited to, that one polymer layer 111 has a lithium-supplementing material, or two polymer layers 111 have a lithium-supplementing material, or M+1 polymer layers 111 all have a lithium-supplementing material, etc. In this application, the two outermost layers of the stacked structure 11 are both polymer layers 111, that is to say, the first layer and the 2M+1 layer are polymer layers 111; when the first layer and/or the 2M+1 layer When a lithium-supplementing material is provided, the first surface 113 and/or the second surface 114 are insulated, thereby ensuring that metallic lithium will not be deposited on the first surface 113 and/or the second surface 114 . Further, the lithium supplementing material includes at least one of Li-Mg, Li-Al, Li-Si, Li-Ag, Li-Au, Li-Sn, Li-In and Li-Ge alloy. This allows effective lithium supplementation. Furthermore, the mass proportion of the lithium replenishing material in the polymer layer 111 is 0.1wt%-5wt%, which is beneficial to the replenishment of lithium without affecting the insulation performance of the polymer layer 111. Specifically, the mass proportion of the lithium replenishing material in the polymer layer 111 may be, but is not limited to, 0.1 wt%, 0.5 wt%, 1 wt%, 2 wt%, 3 wt% or 4 wt%, etc. It can be understood that when at least two polymer layers 111 contain lithium-replenishing materials, the materials and contents of the lithium-replenishing materials in different polymer layers 111 may be the same or different. In this application, when the polymer layer 111 uses the lithium supplement material with the above content, the electronic conductivity of the polymer layer 111 is relatively low, thereby ensuring that metallic lithium will not be preferentially deposited on the surface of the polymer layer 111 . In one embodiment, the first surface 113 of the stacked structure 11 is insulated, and the second surface 114 of the stacked structure 11 is insulated. Specifically, the first surface 113 of the stacked structure 11 is insulated, that is to say, the first surface 113 of the stacked structure 11 has no electronic conductivity; similarly, the second surface 114 of the stacked structure 11 is insulated, that is to say, the stacked structure 11 The second surface 114 has no electron conductivity. It can be understood that this arrangement prevents lithium from depositing on the first surface 113 and the second surface 114 of the stacked structure 11 , avoids the generation of dead lithium, and also prolongs the service life of the current collector 1 . [0057] In this application, the metal foil layer 112 provided inside the current collector 1 ensures that lithium is preferentially deposited inside the current collector 1, avoids the generation of lithium dendrites, and is conducive to the improvement of its electrochemical performance; a single metal layer is The preparation and use process of the current collector 1 is affected by stress and is prone to cracks, causing partial areas to lose electronic conductivity, causing internal resistance to rise, and even circuit breakage and other undesirable phenomena, which is not conducive to the use of the current collector 1. However, the collector provided by this application Multiple metal foil layers 112 are provided in the fluid 1, which can effectively disperse the stress and prevent the metal foil layer 112 from breaking, thereby ensuring the performance of the current collector 1. The stacking structure 11 in the current collector 1 is arranged so that the metal foil layer 112 is arranged inside the current collector 1, which can induce lithium to be deposited on the metal foil layer 112 inside the current collector 1, inhibit the generation of lithium dendrites, and avoid the generation of dead lithium. Reduce the interface resistance, avoid the loss of active lithium, and improve the electrochemical performance and safety of use. The change in the affinity of the multi-layer metal foil layer 112 for lithium ensures that lithium is preferentially deposited inside the current collector 1, and at the same time optimizes the distribution of current in the stacking direction, transmits electrons outward more uniformly, and improves the transmission efficiency. It is good, which is beneficial to reducing the DC internal resistance of the battery system during application, improving the battery rate performance, and is also beneficial to the deposition of metallic lithium into the interior of the current collector 1 to obtain minimal volume expansion. [0058] It should be noted that the lithiophilicity of the material of the metal foil layer 112 can be increased by increasing the lithium deposition time. The thickness of lithium deposited on the metal foil layer 112 of different materials is different, so that the metal foil layers 112 of different materials have different thicknesses. Distinguish the different potential sizes. For example, under the same lithium deposition time, more lithium is deposited on the metal foil layer 112 with good lithiophilicity. Therefore, the overpotential of the metal foil layer 112 with good lithiophilicity is greater than that of the metal foil layer 112 with good lithiophilicity. Overpotential of foil layer 112. [0059] In this embodiment, the material of the metal foil layer 112 includes at least one of copper, gold, silver, magnesium, zinc, titanium and nickel or stainless steel. Specifically, the metal foil layer 112 may be, but is not limited to, copper foil, copper alloy foil, stainless steel foil, silver foil, titanium foil or nickel foil. In one embodiment, the metal foil layer 112 is copper foil or copper alloy foil. For example, when the M+1th layer is the metal foil layer 112, the material of the M+1th metal foil layer 112 may be a composite metal of copper and the first metal that has a high affinity for lithium, where the first The metal includes one or more of gold, silver, magnesium, zinc, indium, etc., and the affinity of the metal foil layers 112 from the M+1th layer in the stacked structure 11 to both ends in the stacking direction decreases for lithium. , the material of the outermost metal foil layer 112 of the stacked structure 11 can be, but is not limited to, simple copper; similarly, when the M+1th layer is the polymer layer 111, the metal foil layer 112 of the adjacent M+1th layer The material may be a composite metal of copper and the first metal that has a high affinity for lithium, and the metal foil layers 112 from the M+1th layer in the stacking structure 11 to both ends in the stacking direction have a low affinity for lithium. The material of the outermost metal foil layer 112 of the stacked structure 11 may be, but is not limited to, copper. [0060] In this embodiment, the thickness of the metal foil layer 112 is less than or equal to 2 μm. That is, the thickness of each metal foil layer 112 in the stacking direction is less than or equal to 2 μm, and the thicknesses of the multiple metal foil layers 112 may be the same or different. Further, the thickness of the metal foil layer 112 is 0.2 μm-1.5 μm. Specifically, the thickness of the metal foil layer 112 may be, but is not limited to, 0.5 μm, 0.7 μm, 0.8 μm, 1.1 μm, 1.4 μm, etc. In one embodiment, the thicknesses of the multiple metal foil layers 112 are equal. That is to say, the thickness of each layer in the M metal foil layers 112 is equal, so that the chemical reactions in different parts of the current collector 1 are more even, and the electrochemical performance of the current collector 1 is further improved. [0061] In this embodiment, the thickness of the metal foil layer 112 is smaller than the thickness of the polymer layer 111, so that the metal foil layer 112 accounts for a smaller proportion in the overall current collector 1, which can reduce the mass and volume proportion of the inactive components and improve The energy density of the current collector 1; at the same time, the arrangement of the through holes 12 will not affect the strength of the current collector 1 too much, which is beneficial to improving the aperture of the through holes 12 and the porosity of the current collector 1. [0062] In this application, the current collector 1 has a plurality of through holes 12 penetrating two opposite surfaces of the current collector 1 in the stacking direction. The current collector 1 is provided with a through hole 12 that penetrates the current collector 1 , which facilitates the effective infiltration of the current collector 1 by the electrolyte and improves the electrochemical consistency inside the current collector 1 ; at the same time, the arrangement of the through hole 12 improves the efficiency of the current collector 1 The specific surface area and internal space of 1 accommodate the lithium precipitated during the charge and discharge process and inhibit the generation of lithium dendrites. [0063] In this embodiment, the through holes 12 are distributed in an array. The through holes 12 are evenly di | 1. A current collector, It is characterized by: The current collector includes a stacked structure, the stacked structure has M layers of metal foil layers and M+1 layers of polymer layers, and the metal foil layers and the polymer layers are alternately stacked, and M is greater than 1. positive integer, When M≥2, the lithophilicity of the polymer layer gradually decreases from the M+1th layer in the stacked structure to both ends in the stacking direction, and/or When M≥3, the lithophilicity of the metal foil layer gradually decreases from the M+1th layer in the stacked structure to both ends in the stacking direction, The current collector has a plurality of through holes penetrating two opposite surfaces of the current collector along the stacking direction. 2. The current collector according to claim 1, It is characterized by: A plurality of the through holes are distributed in an array, and the diameter of the through holes is less than or equal to 10 μm. 3. The current collector according to claim 1, It is characterized by: The current collector further includes a conductive layer disposed on the inner side wall of the through hole. 4. The current collector according to claim 1, It is characterized by: The material of the metal foil layer includes at least one of copper, gold, silver, magnesium, zinc, titanium and nickel or stainless steel; the material of the polymer layer includes polyethylene terephthalate, polyether At least one of polymers, polycarbonate polymers, polyolefin polymers and polyimide polymers. 5. The current collector according to claim 1, It is characterized by: The thickness of the metal foil layer is less than or equal to 2 μm, and the thickness of the polymer layer is 6 μm-12 μm. 6. The current collector according to claim 1, It is characterized by: The thicknesses of the plurality of metal foil layers are equal, and the thicknesses of the plurality of polymer layers are equal. 7. The current collector according to claim 1, It is characterized by: The current collector further includes a lithium-containing metal layer. The lithium-containing metal layer is disposed in the metal foil layer. The thickness of the lithium-containing metal layer is 10 nm-2 μm. 8. The current collector according to claim 1, It is characterized by: The current collector further includes a flame retardant layer, the stack structure has a first surface and a second surface arranged oppositely in the stacking direction, the flame retardant layer is disposed on the first surface, and/or the flame retardant layer A layer is provided on the second surface; the thickness of the flame retardant layer is 10 nm-1 μm. 9. The current collector according to claim 1, It is characterized by: The polymer layer has a lithium-supplementing material, and the lithium-supplementing material includes Li-Mg, Li-Al, Li-Si, Li-Ag, Li-Au, Li-Sn, Li-In and Li-Ge alloys. At least one of the lithium-replenishing materials has a mass proportion of 0.1wt%-5wt% in the polymer layer. 10. A method for preparing a current collector, It is characterized by: include: M layers of metal foil films and M+1 layers of polymer films are stacked alternately in order to form a first composite structure. M is a positive integer greater than 1. When M≥2, from the Mth layer in the first composite structure +1 layer to both ends in the stacking direction, the lithophilicity of the polymer film gradually decreases, and/or when M≥3, from the M+1th layer in the first composite structure to the stacking direction At both ends, the lithiophilicity of the metal foil film gradually decreases; The first protective film and the second protective film are respectively arranged on the outermost two side surfaces of the first composite structure in the stacking direction to form a second composite structure; Forming a plurality of through holes on the second composite structure, the through holes penetrating two opposite surfaces of the second composite structure in the stacking direction; The first protective film and the second protective film are removed to obtain a current collector. 11. A negative electrode, It is characterized by: The negative electrode includes a current collector prepared by the preparation method described in any one of claims 1-9 or claim 10. 12. An electrochemical energy storage device, It is characterized by: The electrochemical energy storage device includes a positive electrode and the negative electrode of claim 11. 13. The electrochemical energy storage device of claim 12, It is characterized by: The porosity β of the current collector, the surface capacity C of the positive electrode, the thickness d of the current collector in the stacking direction and the capacity-thickness constant k satisfy the formula: The β≥50%, the C≥5mAh/cm 2 , the k=5×10 -4 cm 3 /mAh. | 比亚迪股份有限公司
176 | CN115332530B | Granted | BYD CO LTD | Positive electrodes¦Li-accumulators¦Phosphorus compounds¦Batteries | 2021-05-10 | 2024-12-10 | Lithium iron phosphate cathode material and preparation method thereof and lithium-ion battery | The invention relates to the field of positive electrode materials, and discloses lithium iron phosphate positive electrode materials, preparation methods thereof and lithium ion batteries. The expression of the lithium iron phosphate cathode material is LiFe<subgt;1‑x</subgt;M<subgt;x</subgt;PO<subgt;4</subgt;/C, where 0<x≤0.05 ;M is selected from Mg, Al, Zr, Ti, C At least one element among o, V, Mn, Zr, W, Sn, Nb and Mo; wherein, the particle size distribution of the lithium iron phosphate cathode material satisfies: (D90-D10)/D50=1-2.17; so The content of magnetic substances in the lithium iron phosphate cathode material is 850-900 ppm by weight. The lithium iron phosphate cathode material of the present invention has few impurities, small primary particle size, good dispersion, narrow particle size distribution range, and low content of magnetic substances. When used as a lithium battery cathode material, it is beneficial to improve the performance of lithium ion batteries. Low temperature performance and rate performance, while also reducing the self-discharge of lithium-ion batteries and improving the high-temperature storage performance and cycle performance of lithium-ion batteries. | Technical field [0001] The present invention relates to the field of cathode materials, and in particular to lithium iron phosphate cathode materials and preparation methods thereof and lithium ion batteries. Background technology [0002] Lithium iron phosphate cathode materials and ternary cathode materials (NCM and NCA) are the two main cathode materials currently used in lithium-ion batteries. Based on their respective characteristics, there are obvious differences in their application fields. Lithium iron phosphate cathode material has good safety and long cycle life, so it is widely used in the field of large passenger cars, while ternary cathode material has high energy density and is widely used in the field of passenger cars. [0003] The structure of lithium iron phosphate belongs to the orthorhombic olivine structure. The volume change of lithium deintercalation during the charge and discharge process is very small (6.8%), so it has extremely excellent cycle performance, but its poor electron and ion The conductivity also leads to poor low temperature and rate performance, making it difficult to meet the low temperature and rate requirements of power batteries. In view of the poor low-temperature performance and rate performance of lithium iron phosphate cathode materials, many improvements have been made and certain progress has been made. However, the low-temperature performance and rate performance of lithium iron phosphate cathode materials are different from those of ternary cathodes. There is still a certain gap between materials. At the same time, due to iron impurities introduced during the production process, the content of magnetic substances in the lithium iron phosphate cathode material is relatively high, causing serious self-discharge and even safety issues in the battery. This is also a key problem that needs to be solved urgently. [0004] The preparation methods of lithium iron phosphate mainly include solid phase method and hydrothermal synthesis method (referred to as "wet method"). The solid phase method is to mix lithium salt, phosphorus source, iron source and carbon source through mechanical mixing, and then through The lithium iron phosphate cathode material is obtained through spraying, sintering and air crushing processes. Due to its relatively mature technology and low cost, this method produces lithium iron phosphate with higher capacity and higher compaction. It is currently used by most cathode manufacturers. However, the lithium iron phosphate synthesized by the solid-phase method has large particle size. , there are problems of low temperature and poor rate performance. Compared with the solid-phase method, the wet synthesis method has greater advantages in low temperature and rate performance due to the smaller size of the lithium iron phosphate obtained. However, the lithium iron phosphate prepared by the wet synthesis technology has many impurity phases, and the synthesis process There are many influencing factors and poor consistency, so the capacity is low, and due to the presence of impurities, the content of magnetic substances is high, and the high temperature and cycle performance are poor. Compared with the solid-phase method, although the particle size of lithium iron phosphate prepared by wet synthesis is smaller, most of the primary particles are above 160nm, and the agglomeration is more serious. Although the low temperature and rate performance are improved compared with the solid-phase method, they are still It is difficult to meet the requirements of power batteries. Contents of the invention [0005] The purpose of the present invention is to overcome the problems of poor low-temperature performance, poor rate performance and high content of magnetic substances of lithium iron phosphate cathode materials existing in the prior art, and provide a lithium iron phosphate cathode material and its preparation method and lithium ion Battery. [0006] In order to achieve the above object, a first aspect of the present invention provides a lithium iron phosphate cathode material, the expression of the lithium iron phosphate cathode material is LiFe 1-x M x PO 4 /C, in the formula, 0<x≤0.05; M is selected from at least one element among Mg, Al, Zr, Ti, Co, V, Mn, Zr, W, Sn, Nb and Mo; [0007] Wherein, the particle size distribution of the lithium iron phosphate cathode material satisfies: (D90-D10)/D50=1-2.17; the content of magnetic substances in the lithium iron phosphate cathode material is 850-900 ppm by weight. [0008] A second aspect of the present invention provides a method for preparing lithium iron phosphate cathode material, which method includes: [0009] (1) In the presence of a solvent, lithium salt, phosphoric acid and iron salt are mixed evenly under inert atmosphere conditions and then subjected to a hydrothermal reaction to obtain the first slurry; [0010] (2) Wash the first slurry to obtain a second slurry; [0011] (3) Add organic carbon source, dispersant and grain growth inhibitor to the second slurry, and perform sand grinding under inert atmosphere conditions to obtain the third slurry; [0012] (4) Mix the third slurry and the lithium replenishing agent evenly, and then spray-dry to obtain a precursor; [0013] (5) The precursor is sintered, and the sintered product is air-pulverized to obtain a lithium iron phosphate cathode material. [0014] A third aspect of the present invention provides a lithium iron phosphate cathode material prepared by the above method. [0015] A fourth aspect of the present invention provides a lithium ion battery, which includes the lithium iron phosphate cathode material as described above. [0016] Through the above technical solutions, the present invention has the following advantages: [0017] (1) The lithium iron phosphate cathode material of the present invention has few impurities, a small particle size of primary particles, good dispersion, and a narrow particle size distribution range. When used as a lithium battery cathode material, it is beneficial to improve the low-temperature performance and rate of lithium-ion batteries. performance; [0018] (2) The lithium iron phosphate cathode material of the present invention has a low content of magnetic substances. When used as a lithium-ion battery cathode material, it is beneficial to reduce the self-discharge of lithium-ion batteries and improve the high-temperature storage performance and cycle performance of lithium-ion batteries; [0019] (3) The method for preparing lithium iron phosphate cathode material of the present invention uses a dispersant and a grain growth inhibitor combined with sanding. The synergistic effect between the three ensures that on the one hand, small particles generated during the sanding process are eliminated. The granular particles do not agglomerate, and at the same time, their agglomeration growth is prevented during the subsequent sintering process, and the formation of large molten particles is avoided. On the other hand, the bulk ion doping of grain growth inhibitors improves the electronic conductivity and ion conductivity, which is beneficial to improving the rate performance, and by adding lithium replenishing agent, the impurity phase and magnetism in the lithium iron phosphate cathode material are effectively reduced The content of the substance is conducive to improving the self-discharge performance, high-temperature storage performance and cycle performance of lithium iron phosphate cathode materials. Description of the drawings [0020] Figure 1 It is a scanning electron microscope (SEM) picture of the lithium iron phosphate cathode material prepared in Example 1 of the present invention, with a magnification of 100k; [0021] Figure 2 It is a scanning electron microscope (SEM) picture of the lithium iron phosphate cathode material prepared in Example 2 of the present invention, with a magnification of 100k; [0022] Figure 3 It is a scanning electron microscope (SEM) picture of the lithium iron phosphate cathode material prepared in Example 3 of the present invention, with a magnification of 100k; [0023] Figure 4 This is a scanning electron microscope (SEM) picture of the lithium iron phosphate cathode material prepared in Comparative Example 1 of the present invention, with a magnification of 100k. Detailed implementation [0024] The endpoints of ranges and any values ​​disclosed herein are not limited to the precise range or value, but these ranges or values ​​are to be understood to include values ​​approaching such ranges or values. For numerical ranges, the endpoint values ​​of each range, the endpoint values ​​of each range and individual point values, and the individual point values ​​can be combined with each other to obtain one or more new numerical ranges. These values The scope shall be deemed to be specifically disclosed herein. [0025] A first aspect of the present invention provides a lithium iron phosphate cathode material. The expression of the lithium iron phosphate cathode material is LiFe 1-x M x PO 4 /C, in the formula, 0<x≤0.05; M is selected from at least one element among Mg, Al, Zr, Ti, Co, V, Mn, Zr, W, Sn, Nb and Mo; [0026] Wherein, the particle size distribution of the lithium iron phosphate cathode material satisfies: (D90-D10)/D50=1-2.17; the content of magnetic substances in the lithium iron phosphate cathode material is 850-900 ppm by weight. The lithium iron phosphate cathode material has small particle size, good dispersion and narrow particle size distribution range. [0027] In some embodiments of the present invention, based on the total weight of the lithium iron phosphate cathode material, the carbon content in the lithium iron phosphate cathode material is 1-3.5wt%, preferably 1.4-3.2wt%. [0028] In some embodiments of the present invention, the particle size distribution of the lithium iron phosphate cathode material satisfies: (D90-D10)/D50=1-2.17. Preferably, the particle size distribution of the lithium iron phosphate cathode material satisfies: (D90 -D10)/D50=1-1.55. The lithium iron phosphate cathode material has few impurities, a small particle size of primary particles, good dispersion, and a narrow particle size distribution range. When used as a lithium battery cathode material, it is beneficial to improve the low-temperature performance and rate performance of lithium-ion batteries. [0029] In some embodiments of the present invention, the content of magnetic substances in the lithium iron phosphate cathode material is 850-900 ppm by weight, preferably 850-885 ppm by weight. The lithium iron phosphate cathode material has a low content of magnetic substances. When used as a lithium-ion battery cathode material, it is beneficial to reduce the self-discharge of the lithium-ion battery and improve the high-temperature storage performance and cycle performance of the lithium-ion battery. The content of the magnetic substance involved in the present invention is measured using a JSII-G1 magnetic substance analyzer. [0030] In some embodiments of the present invention, M is selected from at least one element among Mg, Al, Zr, Ti, Co, V, Mn, Zr, W, Sn, Nb and Mo. Preferably, M is selected from Ti, V and At least one element in Nb. [0031] A second aspect of the present invention provides a method for preparing lithium iron phosphate cathode material, which method includes: [0032] (1) In the presence of a solvent, mix lithium salt, phosphoric acid and iron salt evenly under inert atmosphere conditions and then perform a hydrothermal reaction to obtain the first slurry; [0033] (2) Wash the first slurry to obtain a second slurry; [0034] (3) Add organic carbon source, dispersant and grain growth inhibitor to the second slurry, and perform sand grinding under inert atmosphere conditions to obtain the third slurry; [0035] (4) Mix the third slurry and the lithium replenishing agent evenly, and then spray-dry to obtain a precursor; [0036] (5) The precursor is sintered, and the sintered product is air-pulverized to obtain a lithium iron phosphate cathode material. [0037] Although in the existing technology, the rate performance of lithium iron phosphate cathode materials can be improved to a certain extent through in-situ carbon coating and metal doping, it is difficult to form effective in-situ coating and metal doping during the wet synthesis process. The main reasons for ion doping are: 1. If a carbon source is added during the wet synthesis process, because of the reaction If the temperature is not high, it is difficult to carbonize in situ. In the subsequent washing process, since the carbon source is water-soluble, it will still be washed away; 2. Metal ion doping can only diffuse into the interior of the material through the subsequent sintering process, and The reaction conditions in the hydrothermal synthesis stage are not sufficient to allow metal ions to enter the material. In addition, although sand grinding can further reduce the particle size of hydrothermally synthesized materials, the reduction in particle size will also lead to the occurrence of agglomeration, causing the materials to agglomerate and grow during the subsequent sintering process, forming large molten particles, which is not conducive to rate performance. improvement. [0038]The inventor of the present invention found that by using a dispersant and a grain growth inhibitor in combination with sanding, the synergy between the three ensures that the small-size particles produced during the sanding process are not agglomerated, and at the same time prevents Its agglomeration growth during the subsequent sintering process avoids the formation of molten large particles. On the other hand, the bulk ion doping of the grain growth inhibitor improves the electronic conductivity and ion conductivity, which is beneficial to improving the rate performance. In addition, the carbon source is added during the sanding process. Because the carbon source is water-soluble, molecular level mixed coating can be achieved. [0039] In some embodiments of the present invention, the amounts of lithium salt, phosphoric acid and iron salt are used such that the molar ratio of lithium, phosphorus and iron is 2.8-3.2:1:1. [0040] In some embodiments of the present invention, the amount of the organic carbon source is 8-16 wt% on a dry basis of the second slurry; the amount of the dispersant is 0.5-5 wt%; and the grain growth inhibitor The usage amount is 0.1-6wt%, preferably 0.3-5wt%. [0041] In some embodiments of the present invention, the amount of the lithium replenishing agent is 0.2-5.5 wt%, preferably 0.5-5 wt%, based on the dry basis of the third slurry. [0042] In the present invention, "based on the dry basis of the second slurry" means the calculation is based on the mass of the powder in the second slurry, and "based on the dry basis of the third slurry" means calculated on the basis of The powder mass in the third slurry is used as a base for calculation. The mass of the powder in the second slurry is calculated by multiplying the mass of the second slurry and the solid content of the second slurry; the mass of the powder in the third slurry is calculated by the sum of the mass of the third slurry and The product of the solid content of the third slurry is calculated. The solid content of the second slurry and the third slurry can be obtained by testing with a moisture tester at 160°C. [0043] In some embodiments of the present invention, in step (1), the lithium salt is a soluble lithium salt. For example, the lithium salt can be selected from at least one of lithium chloride, lithium sulfate, lithium hydroxide and lithium nitrate. [0044] In some embodiments of the present invention, in step (1), the iron salt may be selected from at least one of ferrous sulfate, ferrous chloride, ferrous nitrate and ferrous oxalate. [0045] In some embodiments of the present invention, in step (3), the organic carbon source can be selected from sucrose, water-soluble phenolic resin, glucose, polyethylene glycol 6000 (ie PEG6000), hydroxymethyl cellulose, polyacrylamide ( (C 3 H 5 NO) n , weight average molecular weight is 5 million-12 million g/mol), at least one of starch and polyvinyl alcohol (weight average molecular weight is 200,000-700,000 g/mol). [0046] In some embodiments of the present invention, the dispersant is selected from sodium lauryl sulfate, polyethylene glycol 200 (ie PEG200), polyethylene glycol 400 (ie PEG400), sodium lauryl sulfate, methyl At least one of amyl alcohol, sodium tripolyphosphate, sodium hexametaphosphate and sodium pyrophosphate. Adding dispersant during the sanding process can effectively inhibit the secondary agglomeration of small particles, which is beneficial to improving the low temperature and rate performance of lithium iron phosphate cathode materials. [0047] In some embodiments of the present invention, the grain growth inhibitor is selected from magnesium chloride, magnesium nitrate, aluminum nitrate, zirconium nitrate, zirconium oxide, tetraethyl titanate, ethyl titanate, cobalt acetate, cobalt nitrate, dioxide pentoxide Vanadium, ammonium metavanadate , at least one of manganese nitrate, manganese chloride, manganese sulfate, niobium pentachloride, tungsten disulfide, tin chloride, tin oxide, molybdenum sulfide and molybdenum oxide; preferably, the concentration of the grain growth inhibitor is 0.3-5wt%. The grain growth inhibitor added during the sanding process can play a "crystallizing" role in the subsequent sintering process, inhibiting the growth of particles, and at the same time providing metal ions that enter the lithium iron phosphate crystal lattice, improving the quality of the iron phosphate. The electronic and ionic conductivity of lithium cathode materials is beneficial to improving the low temperature and rate performance of lithium iron phosphate cathode materials. [0048] In some embodiments of the present invention, the lithium replenishing agent is selected from at least one of lithium dihydrogen phosphate, lithium monohydrogen phosphate and lithium phosphate. In the method of preparing the lithium iron phosphate cathode material, by adding a lithium replenishing agent, the impurity phases in the lithium iron phosphate cathode material can be reduced, and the content of its magnetic substances can be reduced. The principle is: the sanding process can convert the hydrothermally synthesized phosphoric acid into The interior of the iron lithium material is re-exposed, and the lithium supplement Under the action, the iron impurity phase inside the material can be re-converted into lithium iron phosphate material through the subsequent sintering process, effectively reducing the content of impurity phases and magnetic substances contained in the material, which is beneficial to improving the self-discharge performance of lithium iron phosphate cathode material , high temperature storage performance and cycle performance. [0049] In some embodiments of the present invention, in step (1), the solvent is preferably water; preferably, lithium salt, phosphoric acid and iron salt are mixed evenly under inert atmosphere conditions. Inert gases that can be used in the present invention include but Not limited to nitrogen or argon. [0050] In some embodiments of the present invention, the conditions of the hydrothermal reaction are not particularly limited. Conventional process conditions in the art may be referred to. For example, the conditions of the hydrothermal reaction may include: a temperature of 130-200°C, a time is 2-8h. [0051] In some embodiments of the present invention, the first slurry is a lithium iron phosphate slurry containing a reaction mother liquor obtained after a hydrothermal reaction. Preferably, the pH of the first slurry is 5.5-7. [0052] In some embodiments of the present invention, in step (2), the washing specifically includes: removing the reaction mother liquor in the first slurry, and then washing the centrifuged product with a dilute brine solution; [0053] Wherein, the dilute salt water solution is selected from at least one aqueous solution of lithium chloride, lithium nitrate, lithium dihydrogen phosphate, lithium monohydrogen phosphate and ammonium dihydrogen phosphate; preferably, the concentration of the dilute salt water solution is 0.01 -2wt%. The concentration is calculated based on the mass of lithium iron phosphate powder. The washing can be one time or multiple steps. [0054] In some embodiments of the present invention, in step (3), sand grinding can reduce the primary particle size of the lithium iron phosphate cathode material, which is beneficial to improving its low temperature and rate performance. In order to further improve the low temperature and rate performance of the lithium iron phosphate cathode material Performance, preferably, the sanding conditions include: linear speed is 5-15m/s, time is 0.5-12h. [0055] In some embodiments of the present invention, by controlling the linear speed and sanding time of sanding, the primary particle size of lithium iron phosphate cathode material can be controlled; by adding a dispersant, the secondary particle size of lithium iron phosphate of small size particles can be prevented. Agglomeration; by adding grain growth inhibitors, the growth of particles and adhesion and agglomeration can be inhibited during the subsequent sintering process. [0056] In some embodiments of the present invention, the inert atmosphere is a nitrogen atmosphere or a helium atmosphere. [0057] In some embodiments of the present invention, preferably, in step (4), the spray drying is to evaporate the water in the third slurry through flash evaporation, thereby obtaining secondary spherical particles assembled from primary particles. [0058] In some embodiments of the present invention, the spray drying conditions are not particularly limited. For example, the spray drying conditions may include: solid content of 30-50wt%, temperature of 90-105°C, and time of 5-12 hours. . [0059] In some embodiments of the present invention, the sintering conditions are not particularly limited, and conventional process conditions in the art may be referred to. For example, the sintering conditions may include: a temperature of 650-760°C and a time of 5-10 hours. Preferably, the sintering is performed under inert atmosphere conditions, and the inert gases that can be used in the present invention include but are not limited to nitrogen or argon. [0060] In some embodiments of the present invention, the sintered product is secondary spherical particles assembled from primary particles; the air crushing is to break up the secondary spherical particles of the sintered product to obtain dispersed lithium iron phosphate cathode The material is once pelletized. [0061] A third aspect of the present invention provides a lithium iron phosphate cathode material prepared by the above method. The expression of the lithium iron phosphate cathode material is LiFe 1-x M x PO 4 /C, in the formula, 0<x≤0.05; M is selected from at least one element among Mg, Al, Zr, Ti, Co, V, Mn, Zr, W, Sn, Nb and Mo; wherein, the phosphoric acid The particle size distribution of the lithium iron cathode material satisfies: (D90-D10)/D50=1-2.17; the content of magnetic substances in the lithium iron phosphate cathode material is 850-900 ppm by weight. [0062] Preferably, the particle size distribution of the lithium iron phosphate cathode material satisfies: (D90-D10)/D50=1-1.55; the content of magnetic substances in the lithium iron phosphate cathode material is 850-885 ppm by weight. [0063] Preferably, the carbon content in the lithium iron phosphate cathode material is 1-3.5 wt%, preferably 1.4-3.2 wt%, based on the total weight of the lithium iron phosphate cathode material. [0064] Preferably, M is selected from at least one element among Ti, V and Nb. [0065] A fourth aspect of the present invention provides a lithium ion battery, which includes the lithium iron phosphate cathode material as described above. The lithium iron phosphate cathode material of the present invention shows excellent low-temperature performance, rate performance, high-temperature performance and cycle performance in lithium-ion batteries. [0066] In some embodiments of the present invention, the low-temperature capacity retention rate of the lithium iron phosphate cathode material under conditions of -20°C and 1C is 65-80%, preferably 70-80%, and more preferably 70-75%. [0067] In some embodiments of the present invention, the discharge capacity retention rate of the lithium iron phosphate cathode material at a rate of 15C is 75-86%, preferably 78-86%, and more preferably 81-84%. [0068] In some embodiments of the present invention, after the lithium iron phosphate cathode material is stored at 60°C for 7 days, the high-temperature capacity remaining rate is 90-99%, preferably 92-99%, and more preferably 95-98.5%; high-temperature capacity The recovery rate is 96.5-102%, preferably 99.5-102%, and more preferably 100-101%. [0069] In some embodiments of the present invention, after the lithium iron phosphate cathode material is cycled for 500 cycles at a rate of 1C, the cycle capacity retention rate is above 95.5%, preferably above 96%, and more preferably between 96.8-97.5%. [0070] The present invention will be described in detail below through examples. [0071] In the following examples and comparative examples, unless otherwise specified, the raw materials used are all commercially available products. [0072] Unless otherwise specified, the room temperature mentioned in the present invention refers to 25±2°C. [0073] In the following examples and comparative examples, the relevant parameters are obtained by the following test methods: [0074] (1) SEM morphology test: obtained through the S-4800 scanning electron microscope test of Hitachi HITACHI Company of Japan; [0075](2) Particle size distribution: Use Smileview software to make statistics on the SEM image with a magnification of 100k through the S-4800 scanning electron microscope of Hitachi HITACHI Company of Japan. First, measure the short side size of all particles, and then compare the obtained data. Import it into mintab software for statistical analysis to obtain D10, D50 and D90 values, and then calculate the particle size distribution value based on their values. [0076] (3) Content of magnetic substances: Tested using JSII-G1 magnetic substance analyzer. The test conditions are: take 10g of sample material and put it into the measuring cylinder for direct measurement; [0077] (4) XPS spectrum: obtained by testing on an Escalab 250Xi X-ray photoelectron spectrometer equipped with Thermo Avantage V5.926 software purchased from Thermo Scientific. The test conditions include: Analysis area: a circle with a diameter of about 800 μm, information Depth: about 10nm; lower detection limit of atomic number percentage: 0.1%; test environment: temperature is 23.6℃, ​​relative humidity is 50%, vacuum degree is 5.0×10 -8 Torr; voltage is 15kV, current is 23mA, power is 350W; X-ray scanning angle is 45.0゜; [0078] (5)Electrochemical performance test: [0079] In the following examples and comparative examples, the electrochemical performance of the lithium iron phosphate cathode material was tested using a 2025 button battery. [0080] The preparation process of 2025 type button battery is as follows: [0081] Preparation of pole pieces: Thoroughly mix the lithium iron phosphate cathode material, acetylene black and polyvinylidene fluoride (PVDF) with an appropriate amount of N-methylpyrrolidone (NMP) in a mass ratio of 100:1.5:2.5 to form Uniform positive electrode slurry, coat the positive electrode slurry on aluminum foil and dry it at 100°C for 12 hours to make a positive electrode piece with a diameter of 14mm, in which the loading capacity of the lithium iron phosphate positive electrode material is 5-10mg/cm 2 . [0082] Battery assembly: In an argon-filled air glove box with both water and oxygen content less than 5 ppm, assemble the positive electrode sheet, separator, negative electrode sheet and electrolyte into a 2025 button battery and let it stand for 6 hours. Among them, the negative electrode uses a lithium metal sheet with a diameter of 17mm and a thickness of 1mm; the separator uses a polyethylene porous film (Celgard 2325) with a thickness of 25μm; the electrolyte uses 1mol/L LiPF 6 , a mixture of equal amounts of ethylene carbonate (EC) and diethyl carbonate (DEC). [0083] Electrochemical performance test: [0084] In the following examples and comparative examples, the Shenzhen Xinwell battery testing system was used to test the electrochemical performance of the 2025 button battery. [0085] Low temperature capacity retention rate: At room temperature, charge the battery at a constant current of 0.1C to 3.8V, charge the battery at a constant current of 3.8V until the current is 0.1C, then discharge it at a constant current of 0.1C to 2.5V, cycle once Finally, charge to 3.8V at a constant current of 0.5C, and then cut off at a constant voltage of 3.8V until the current is 0.1C, and we get The charge specific capacity of the battery at room temperature and 0.5C; then put the battery into a freezer at -20°C and discharge it to 2.0V at a constant current at 1C to obtain the discharge specific capacity of the battery at -20°C and 1C; the battery is at -20 The ratio of the discharge specific capacity at ℃ and 1C to the charge specific capacity of the battery at room temperature and 0.5C is the low-temperature capacity retention rate of the battery; [0086] Discharge capacity retention rate: CCCV is charged to 3.8V at 0.2C rate, the cut-off current is 0.02C, and then CC is discharged to 2.5V at 15C rate. The ratio of the discharge specific capacity at 15C rate to the discharge specific capacity at 0.2C rate That is the discharge capacity retention rate at 15C rate; [0087] High-temperature capacity remaining rate and high-temperature capacity recovery rate: Fully charge the battery at 0.1CCCV, then store the battery in an oven at 60°C for 7 days. After taking it out, discharge it to 2.5V at 0.1C, and then charge it to 2.5V at 0.1CCCV. 3.8V, connect After being discharged to 2.5V, the ratio of the first discharge specific capacity of the battery after high-temperature storage to the discharge specific capacity before storage is the high-temperature capacity remaining rate. The ratio of the discharge specific capacity in the next cycle to the discharge specific capacity before storage is The high-temperature capacity recovery rate of the battery; [0088] Cycle capacity retention rate: After the battery is subjected to 500 charge-discharge cycles at 1C rate at room temperature, the ratio of the 500th discharge specific capacity to the 1st discharge specific capacity is the cycle capacity retention rate. [0089] Example 1 [0090] (1) Under nitrogen atmosphere, add lithium hydroxide, phosphoric acid and ferrous chloride in deionized water according to the stoichiometric ratio (the molar ratio of lithium, phosphorus and iron is 3:1:1) and stir evenly. Obtain the first mixture, then transfer the first mixture to a high-pressure reactor, react at 160°C for 5 hours, and obtain the first slurry; [0091] (2) Centrifuge the first slurry, separate and remove the reaction mother liquor, and obtain the centrifuged product. Then use a lithium chloride solution with a concentration of 0.05wt% to wash the centrifuged product. Repeat once to obtain the second slurry; [0092] (3) Under nitrogen atmosphere, add 11wt% glucose and 2.5wt% glucose to the second slurry based on the dry basis of the second slurry (that is, based on the mass of the powder in the second slurry). Niobium pentachloride and 2wt% PEG200 were sanded for 5 hours at a linear speed of 10m/s to obtain the third slurry; [0093] (4) Based on the dry basis of the third slurry (that is, based on the mass of the powder in the third slurry), add 1.32wt% lithium dihydrogen phosphate to the third slurry and mix evenly to obtain the second mixture, spray-drying the second mixt | 1. A lithium iron phosphate cathode material, It is characterized by, The expression of the lithium iron phosphate cathode material is LiFe 1- x M x PO 4 /C, in the formula, 0<x≤0.05; M is selected from at least one element among Ti, V and Nb; Wherein, the particle size distribution of the lithium iron phosphate cathode material satisfies: (D90-D10) / D50 = 1-1.55; the content of magnetic substances in the lithium iron phosphate cathode material is 850-885 ppm by weight; based on the phosphoric acid The total weight of the lithium iron cathode material, the carbon content in the lithium iron phosphate cathode material is 1.4-3.2 wt%; The lithium iron phosphate cathode material is primary particles; the low-temperature capacity retention rate of the lithium iron phosphate cathode material under conditions of -20°C and 1C is 70-80%. 2. A method for preparing the lithium iron phosphate cathode material as claimed in claim 1, It is characterized by, The method includes: (1) In the presence of a solvent, lithium salt, phosphoric acid and iron salt are mixed evenly under inert atmosphere conditions and then a hydrothermal reaction is performed to obtain the first slurry; the dosage of the lithium salt, phosphoric acid and iron salt satisfies: lithium The molar ratio of element, phosphorus element and iron element is 2.8-3.2:1:1; the conditions of the hydrothermal reaction include: temperature of 130-200°C, time of 2-8 h; (2) Wash the first slurry to obtain the second slurry; (3) Add organic carbon source, dispersant and grain growth inhibitor to the second slurry, and perform sand grinding under inert atmosphere conditions to obtain the third slurry; the grain growth inhibitor is selected from titanium At least one of tetraethyl acid ester, ethyl titanate, vanadium pentoxide, ammonium metavanadate, and niobium pentachloride; (4) Mix the third slurry and the lithium replenishing agent evenly, and then spray-dry to obtain a precursor; (5) The precursor is sintered, and the sintered product is air-crushed to obtain a lithium iron phosphate cathode material. 3. The method of claim 2, in, Based on the dry basis of the second slurry, the amount of the organic carbon source is 8-16 wt%; The amount of the dispersant is 0.5-5 wt% based on the dry basis of the second slurry; The amount of the grain growth inhibitor is 0.1-6 wt% based on the dry basis of the second slurry; The dosage of the lithium replenishing agent is 0.2-5.5 wt% based on the dry basis of the third slurry. 4. The method of claim 3, in, The amount of the grain growth inhibitor is 0.3-5 wt% based on the dry basis of the second slurry; The dosage of the lithium replenishing agent is 0.5-5 wt% based on the dry basis of the third slurry. 5. The method according to any one of claims 2-4, in, The lithium salt is selected from at least one of lithium chloride, lithium sulfate, lithium hydroxide and lithium nitrate; The iron salt is selected from at least one selected from ferrous sulfate, ferrous chloride, ferrous nitrate and ferrous oxalate. 6. The method according to any one of claims 2-4, in, The organic carbon source is selected from at least one of sucrose, water-soluble phenolic resin, glucose, polyethylene glycol 6000, hydroxymethylcellulose, polyacrylamide, starch and polyvinyl alcohol, wherein the polyacrylamide The weight average molecular weight of the polyvinyl alcohol is 5 million to 12 million g/mol, and the weight average molecular weight of the polyvinyl alcohol is 200,000 to 700,000 g/mol; The dispersant is selected from the group consisting of sodium lauryl sulfonate, polyethylene glycol 200, polyethylene glycol 400, sodium lauryl sulfate, methylpentanol, sodium tripolyphosphate, sodium hexametaphosphate and pyrophosphoric acid At least one of sodium. 7. The method according to any one of claims 2-4, in, The lithium replenishing agent is selected from at least one of lithium dihydrogen phosphate, lithium monohydrogen phosphate and lithium phosphate. 8. The method according to any one of claims 2-4, in, In step (2), the washing specifically includes: removing the reaction mother liquor in the first slurry, and then washing the centrifuged product with a dilute brine solution; the dilute brine solution is selected from the group consisting of lithium chloride, lithium nitrate, and phosphoric acid. At least one of an aqueous solution of lithium dihydrogen, lithium monohydrogen phosphate and ammonium dihydrogen phosphate. 9. The method of claim 8, in, The concentration of the dilute brine solution is 0.01-2 wt%. 10. The method according to any one of claims 2-4, in, In step (3), the sanding conditions include: a linear speed of 5-15 m/s and a time of 0.5-12 h. 11. The method according to any one of claims 2-4, in, In step (4), the spray drying conditions include: solid content is 30-50 wt%, temperature is 90-105°C, and time is 5-12 hours; In step (5), the sintering conditions include: a temperature of 650-760°C and a time of 5-10 h. 12. A lithium-ion battery, It is characterized by, Including the lithium iron phosphate cathode material as claimed in claim 1. | 比亚迪股份有限公司
177 | CN115312763B | Granted ¦ Re-examination ¦ Transfer | BYD CO LTD ¦ XIANGYANG FUDI BATTERY CO LTD | Secondary cells¦Positive electrodes | 2022-09-29 | 2024-04-16 | A kind of positive electrode active material, positive electrode sheet and lithium ion battery | In order to overcome the problem that existing lithium iron phosphate batteries cannot take into account energy density, cycle performance and rate performance, the present invention provides a positive active material, including lithium iron phosphate powder, and the lithium iron phosphate powder satisfies the following conditions: 1.0≤ (D90‑D10)/D50≤5; 0.5≤1/3Φc+0.8*Dmo≤2.6. At the same time, the invention also discloses a positive electrode sheet and a lithium-ion battery including the above-mentioned positive electrode active material. The cathode active material provided by the present invention has high energy density and excellent cycle performance and rate performance. | Technical field [0001] The invention belongs to the technical field of secondary batteries, and specifically relates to a positive active material, a positive electrode sheet and a lithium-ion battery. Background technique [0002] As one of the most important cathode materials for existing lithium-ion batteries, lithium iron phosphate materials have attracted much attention in the new energy industry due to safety and other reasons. However, the lower energy density of lithium iron phosphate materials compared to ternary cathode materials limits its use. The main factor that completely replaces the ternary material, and the energy density is closely related to the compaction of lithium iron phosphate. The existing compaction of lithium iron phosphate is between 2.1-2.6g/cc; in order to increase battery energy density and reduce battery costs, high-pressure compaction of lithium iron phosphate is the mainstream development direction in the industry. Current research on highly compacted lithium iron phosphate mainly focuses on the mixing of lithium iron phosphate materials with different particle sizes and particle size distributions. However, only mixing lithium iron phosphate with different particle sizes has a limited effect on increasing the energy density of lithium iron phosphate. On the other hand, although the lithium iron phosphate material with an excessively high compaction density increases the energy density, it will also cause the battery cycle performance and rate performance to decrease, resulting in shortened battery life and battery heating problems. How to ensure the iron phosphate Under the premise of lithium cycle performance and rate performance, improving the energy density of lithium iron phosphate is an urgent problem that needs to be solved. Contents of the invention [0003] In view of the problem that existing lithium iron phosphate batteries cannot take into account energy density, cycle performance and rate performance, the present invention provides a positive active material, a positive electrode sheet and a lithium ion battery. [0004] The technical solutions adopted by the present invention to solve the above technical problems are as follows: [0005] On the one hand, the present invention provides a cathode active material, including lithium iron phosphate powder, and the lithium iron phosphate powder satisfies the following conditions: [0006] 1.0≤(D90-D10)/D50≤5; [0007] 0.5≤1/3Φc+0.8*Dmo≤2.6; [0008] Wherein, the corresponding particle size when the cumulative particle size distribution based on volume of the lithium iron phosphate powder reaches 10% is D10 μm; [0009] When the cumulative particle size distribution based on volume of the lithium iron phosphate powder reaches 50%, the corresponding particle size is D50 μm; [0010] When the cumulative particle size distribution based on volume of the lithium iron phosphate powder reaches 90%, the corresponding particle size is D90 μm; [0011] The most frequent particle size of the lithium iron phosphate powder is Dmoμm; [0012] Φc is the average sphericity of lithium iron phosphate powder. [0013] Optionally, the lithium iron phosphate powder meets the following conditions: [0014] 1.5≤(D90-D10)/D50≤4.0. [0015] Optionally, the lithium iron phosphate powder meets the following conditions: [0016] 1.0≤1/3Φc+0.8*Dmo≤2.0. [0017] Optionally, the D10 is 0.2~0.8. [0018] Optionally, the D50 is 0.4~3.0. [0019] Optionally, the D90 is 1.0~10.0. [0020] Optionally, the Dmo is 0.3~3.0. [0021] Optionally, the Φc is 0.5~1.0. [0022] Optionally, the lithium iron phosphate powder is selected from LiFe 1-x M x PO 4 , where 0≤x<0.5, M is selected from one or more of Mn, Mg, Co, Ni, Cu, Zn, Al, Sn, B, Ga, Cr, Sr, V or Ti. [0023] On the other hand, the present invention provides a cathode sheet, including a cathode current collector and a cathode material layer disposed on the cathode current collector, where the cathode material layer includes the cathode active material as described above. [0024] On the other hand, the present invention provides a lithium ion battery including the positive active material as described above or the positive electrode sheet as described above. [0025] According to the positive active material provided by the present invention, the inventor conducted a large number of experiments on the selection of lithium iron phosphate powder and found that by regulating the D10 of the lithium iron phosphate powder, the D50 of the lithium iron phosphate powder, the D90 of the lithium iron phosphate powder, and the The most frequent particle size Dmo of the powder and the average sphericity Φc of the lithium iron phosphate powder are selected so that they meet the conditions of 1.0≤(D90-D10)/D50≤5 and 0.5≤1/3Φc+0.8*Dmo ≤2.6 at the same time. The obtained cathode active material is used in lithium-ion batteries, which can effectively increase the compaction density of the cathode material layer, so that the cathode material layer has a relatively excellent degree of pore connectivity and uniform dispersion of the cathode active material under the condition of high compaction density. , which is conducive to the infiltration of the cathode material layer by the non-aqueous electrolyte and the electron conduction inside the cathode material layer, improving the lithium ion shuttle efficiency and reducing the internal resistance of the battery, thereby effectively improving its ionic conductivity and electronic conductivity, so that The lithium-ion battery has both high energy density and excellent cycle performance and rate performance. Detailed ways [0026] In order to make the technical problems, technical solutions and beneficial effects solved by the present invention clearer, the present invention will be further described in detail below with reference to examples. It should be understood that the specific embodiments described here are only used to explain the present invention and are not intended to limit the present invention. [0027] Embodiments of the present invention provide a cathode active material, including lithium iron phosphate powder. The lithium iron phosphate powder satisfies the following conditions: [0028] 1.0≤(D90-D10)/D50≤5; [0029] 0.5≤1/3Φc+0.8*Dmo ≤2.6; [0030] Wherein, the corresponding particle size when the cumulative particle size distribution based on volume of the lithium iron phosphate powder reaches 10% is D10 μm; [0031] When the cumulative particle size distribution based on volume of the lithium iron phosphate powder reaches 50%, the corresponding particle size is D50 μm; [0032] When the cumulative particle size distribution based on volume of the lithium iron phosphate powder reaches 90%, the corresponding particle size is D90 μm; [0033] The most frequent particle size of the lithium iron phosphate powder is Dmoμm; [0034] Φc is the average sphericity of lithium iron phosphate powder. [0035] The inventor conducted a large number of experiments on the selection of lithium iron phosphate powder and found that by regulating the D10 of the lithium iron phosphate powder, the D50 of the lithium iron phosphate powder, the D90 of the lithium iron phosphate powder, the most frequent particle size Dmo of the lithium iron phosphate powder and the phosphoric acid The average sphericity Φc of the lithium iron powder is selected so that it meets the conditions of 1.0 ≤ (D90-D10)/D50 ≤ 5 and 0.5 ≤ 1/3 Φc + 0.8*Dmo ≤ 2.6. The resulting cathode active material is used in lithium ions. In the battery, it can effectively increase the compaction density of the positive electrode material layer, so that the positive electrode material layer has a relatively excellent degree of pore connectivity and uniform dispersion of the positive electrode active material under the condition of high compaction density, which is beneficial to the non-aqueous electrolyte for the positive electrode. The infiltration of the material layer and the electron conduction inside the positive electrode material layer improve the lithium ion shuttle efficiency and reduce the internal resistance of the battery, thereby effectively improving its ionic conductivity and electronic conductivity, so that the resulting lithium ion battery has high energy density and excellent cycle performance and rate performance. [0036] In the description of the present invention, D10 of lithium iron phosphate powder is "the particle size corresponding to when the cumulative particle size distribution of lithium iron phosphate powder based on volume reaches 10%". Specifically, it can be understood as: in the lithium iron phosphate powder Among them, the volume of particles with a particle size smaller than the D10 of the lithium iron phosphate powder accounts for 10% of the total volume of the lithium iron phosphate powder. In this way, the D50 of the lithium iron phosphate powder and the D90 of the lithium iron phosphate powder can be understood correspondingly. [0037] In the description of the present invention, the specific values ​​of D90, D50, and D10 mentioned above can be known from the particle size distribution diagram obtained by laser diffraction method. For the test method, please refer to GB/T 19077-2016/ISO 13320:2009 Particle Size Distribution Laser Diffraction Method. The instrument used to test D90, D50, and D10 is generally a laser particle size analyzer (such as the Malvern 3000 model laser particle size analyzer). [0038] In the description of the present invention, "lithium iron phosphate powder" refers to a powder containing lithium iron phosphate. In some cases, the surface of the lithium iron phosphate further includes a carbon coating layer to form the lithium iron phosphate powder. [0039] In some embodiments, the lithium iron phosphate powder meets the following conditions: [0040] 1.5≤(D90-D10)/D50≤4.0. [0041] In some embodiments, the lithium iron phosphate powder meets the following conditions: [0042] 1.0≤1/3Φc+0.8*Dmo≤2.0. [0043] Through the above further restrictions on the (D90-D10)/D50 value and the 1/3Φc+0.8*Dmo value, it is beneficial to improve the comprehensive electrochemical performance of lithium-ion batteries. [0044] In some embodiments, the D10 is 0.2 to 0.8, that is, the corresponding particle size when the volume-based cumulative particle size distribution of the lithium iron phosphate powder reaches 10% is 0.2 to 0.8 μm. [0045] Specifically, when the cumulative particle size distribution based on volume of the lithium iron phosphate powder reaches 10%, the corresponding particle diameters can be 0.2 μm, 0.25 μm, 0.3 μm, 0.35 μm, 0.4 μm, 0.45 μm, 0.5 μm, 0.55 μm, 0.6μm or 0.8μm. [0046] In some embodiments, the D10 is 0.2~0.6. [0047] In some embodiments, the D50 is 0.4 to 3.0, that is, the corresponding particle size when the volume-based cumulative particle size distribution of the lithium iron phosphate powder reaches 50% is 0.4 to 3.0 μm. [0048] Specifically, the corresponding particle size when the volume-based cumulative particle size distribution of the lithium iron phosphate powder reaches 50% can be 0.4 μm, 0.5 μm, 0.7 μm, 0.9 μm, 1.0 μm, 1.3 μm, 1.5 μm, 1.6 μm, 1.8μm, 2.0μm or 3.0μm. [0049] In some embodiments, the D50 is 0.4~2.0. [0050] In some embodiments, the D90 is 1.0 to 10.0, that is, the corresponding particle size when the volume-based cumulative particle size distribution of the lithium iron phosphate powder reaches 90% is 1.0 to 10.0 μm. [0051]Specifically, the corresponding particle size when the volume-based cumulative particle size distribution of the lithium iron phosphate powder reaches 90% can be 1 μm, 1.2 μm, 1.5 μm, 1.8 μm, 2 μm, 2.2 μm, 2.5 μm, 2.8 μm, 3 μm, 3.2μm, 3.5μm, 3.8μm, 4μm, 4.5μm, 5μm, 5.5μm, 6.0μm, 6.5μm, 7.0μm, 7.5μm, 8.0μm or 10.0μm. [0052] In some embodiments, the D90 is 1.0~8.0. [0053] Among them, the D10 of the lithium iron phosphate powder can reflect the upper limit of the particle size of small particles in the lithium iron phosphate powder, and the D90 of the lithium iron phosphate powder can reflect the lower limit of the particle size of the large particles in the lithium iron phosphate powder. The D50 of lithium iron phosphate powder can reflect the median particle size of lithium iron phosphate powder, and then through the selection of D10 value, D50 value and D90 value to set the (D90-D10)/D50 value range, through (D90-D10)/D50 The value can intuitively understand the particle size distribution width of the particles in the lithium iron phosphate powder. As the (D90-D10)/D50 value increases, the particle size distribution width of the lithium iron phosphate powder also increases accordingly. When the phosphoric acid When the D10 of the lithium iron powder, the D50 of the lithium iron phosphate powder and the D90 of the lithium iron phosphate powder are within the above range, the obtained lithium iron phosphate powder has a suitable particle size distribution width, in which small particles of lithium iron phosphate The powder can be better filled in the gaps between large particles of lithium iron phosphate powder, which is beneficial to increasing the compaction density while maintaining a certain porosity between the lithium iron phosphate powders. [0054] In some embodiments, the Dmo is 0.3~3.0, that is, the mode particle size of the lithium iron phosphate powder is 0.3~3.0 μm. [0055] Specifically, the mode particle size of the lithium iron phosphate powder may be 0.3 μm, 0.5 μm, 0.8 μm, 1 μm, 1.2 μm, 1.5 μm, 1.8 μm, 2 μm, 2.2 μm, 2.5 μm, 2.8 μm or 3.0 μm. [0056] In some embodiments, the Dmo is 0.3~2.5. [0057] In the description of the present invention, the most frequent particle size Dmo of the lithium iron phosphate powder is the particle size corresponding to the maximum laser particle size volume percentage of the lithium iron phosphate powder, that is, the highest point of the frequency distribution curve measured by a laser particle size analyzer. corresponding particle size value. [0058] When the most frequent particle size Dmo of the lithium iron phosphate powder is in the above range, the particles of the lithium iron phosphate powder have a better overlapping support function, which is used to regulate the distance between the lithium iron phosphate powder and the phosphoric acid. The contact area between the lithium iron powder and the electrolyte is within a suitable range, which not only ensures the migration path of lithium ions and improves the rate performance, but also avoids the aggravation of side reactions caused by excessive contact between the lithium iron phosphate powder and the electrolyte. problem, reduce battery gas production, and extend the cycle life of lithium-ion batteries. [0059] In some embodiments, the Φc is 0.5~1.0, that is, the average sphericity of the lithium iron phosphate powder is 0.5~1.0. [0060] In the description of the present invention, "the average sphericity of the lithium iron phosphate powder" is calculated by counting the aspect ratio (short side/long side) of no less than 100 particles in the lithium iron phosphate powder SEM or pole piece SEM. The average value is derived. [0061] Specifically, the average sphericity of the lithium iron phosphate powder may be 0.5, 0.6, 0.7, 0.8, 0.9 or 1.0. [0062] In some embodiments, the Φc ranges from 0.6 to 1.0. [0063] The range of the average sphericity Φc of the lithium iron phosphate powder is selected to match the most frequent particle size Dmo of the lithium iron phosphate powder, and the range of 1/3Φc+0.8*Dmo is adjusted. Further, for the lithium iron phosphate powder Adjusting the particle regularity is conducive to improving the compaction density and energy density of the cathode material layer. The particle stress is uniform and not easy to break, reducing side reactions with the electrolyte and the dissolution of transition metal ions in the cathode active material, and improving lithium-ion batteries. cycle performance. [0064] In some embodiments, the lithium iron phosphate powder is selected from LiFe 1-x M x PO 4 , where 0≤x<0.5, M is selected from one or more of Mn, Mg, Co, Ni, Cu, Zn, Al, Sn, B, Ga, Cr, Sr, V or Ti. [0065] Another embodiment of the present invention provides a cathode sheet, including a cathode current collector and a cathode material layer disposed on the cathode current collector, where the cathode material layer includes the cathode active material as described above. [0066] The positive current collector is selected from metal materials that can conduct electrons. In some embodiments, the positive current collector includes one or more of Al, Ni, tin, copper, and stainless steel; in some embodiments, the positive current collector The positive current collector is selected from aluminum foil, carbon-coated aluminum foil or perforated aluminum foil. [0067] In some embodiments, the cathode material layer further includes a cathode binder and a cathode conductive agent, and the cathode active material, the cathode binder and the cathode conductive agent are blended to obtain the cathode material layer. [0068] In some embodiments, the positive electrode binder includes polyvinylidene fluoride, a copolymer of vinylidene fluoride, polytetrafluoroethylene, a copolymer of vinylidene fluoride-hexafluoropropylene, and a copolymer of tetrafluoroethylene-hexafluoropropylene. material, tetrafluoroethylene-perfluoroalkyl vinyl ether copolymer, ethylene-tetrafluoroethylene copolymer, vinylidene fluoride-tetrafluoroethylene copolymer, vinylidene fluoride-trifluoroethylene copolymer, fluoride Thermoplastic resins such as ethylene-trichlorethylene copolymer, vinylidene fluoride-vinyl fluoride copolymer, vinylidene fluoride-hexafluoropropylene-tetrafluoroethylene copolymer, thermoplastic polyimide, polyethylene and polypropylene; Acrylic resin; and one or more of styrene butadiene rubber. [0069] In some embodiments, the positive conductive agent includes one or more of a metal conductive agent, a carbon-based material, a metal oxide-based conductive agent, and a composite conductive agent. Specifically, the metal conductive agent includes copper powder, nickel powder, silver powder and other metals; the carbon-based material includes one or more of carbon nanotubes, graphene, carbon black and carbon fiber; the metal oxide-based conductive agent includes tin oxide, Iron oxide, zinc oxide, etc.; the composite conductive agent can be composite powder, composite fiber, etc. [0070] In some embodiments, based on the total mass of the cathode material layer being 100%, the content of the cathode active material is 90%~99%, and the content of the cathode binder is 0.5%~5%, so The content of the positive conductive agent is 0.1%~5%. [0071] Another embodiment of the present invention provides a lithium ion battery, including the positive active material as described above or the positive electrode sheet as described above. [0072] In some embodiments, the lithium-ion battery further includes a negative electrode sheet, a separator, and a non-aqueous electrolyte. [0073] In some embodiments, the negative electrode sheet includes a negative electrode current collector and a negative electrode material layer, and the negative electrode material layer covers the surface of the negative electrode current collector. [0074] The negative electrode material layer includes a negative electrode active material, and the negative electrode active material is selected from at least one of a silicon-based negative electrode, a carbon-based negative electrode, a lithium-based negative electrode, and a tin-based negative electrode. [0075] In some embodiments, the membranes include single-layer PP (polypropylene), single-layer PE (polyethylene), double-layer PP/PE, double-layer PP/PP, and triple-layer PP/PE/PP membranes. [0076] In some embodiments, the non-aqueous electrolyte includes a solvent and a lithium salt. [0077] The solvent includes one or more of ether solvents, nitrile solvents, carbonate solvents and carboxylate solvents. [0078] The lithium salt includes LiPF 6 , LiPO 2 F 2 ,LiBF 4 ,LiSbF 6 ,LiAsF 6 ,LiN(SO 2 CF 3 ) 2 ,LiN(SO 2 C 2 F 5 ) 2 , LiC(SO 2 CF 3 ) 3 ,LiN(SO 2 F) 2 one or more of them. [0079] The present invention will be further described below through examples. [0080] Table 1 [0081] [0082] [0083] Example 1 [0084] This example is used to illustrate the cathode active material, lithium-ion battery and preparation method disclosed in the present invention, including the following operations: [0085] 1) Preparation of positive electrode sheet: [0086] Lithium iron phosphate powder is used as the cathode active material, including D10 of lithium iron phosphate powder, D50 of lithium iron phosphate powder, D90 of lithium iron phosphate powder, the most frequent particle size Dmo of lithium iron phosphate powder and the average spherical shape of lithium iron phosphate powder. The degree Φc is as shown in Table 1. The cathode active material, carbon nanotubes, polyvinylidene fluoride (PVDF) and N-methylpyrrolidone (NMP) were mixed at a mass ratio of 100:2:3:50 to prepare the cathode slurry. , apply the positive electrode slurry on the aluminum foil, and dry to obtain the positive electrode sheet. [0087] 2) Battery preparation: [0088] The above-mentioned positive electrode sheet, the negative electrode sheet, and the separator are assembled in order to form an electrode core; the electrode core is placed in the outer packaging shell, baked and injected with electrolyte, and through processes such as packaging, aging, formation, and volume separation, lithium ions are obtained. Battery. [0089] Examples 2~35 [0090] Examples 2 to 35 are used to illustrate the cathode active material, lithium-ion battery and preparation method disclosed in the present invention, including most of the operating steps in Example 1, and the differences are: [0091] The D10 of the lithium iron phosphate powder, the D50 of the lithium iron phosphate powder, the D90 of the lithium iron phosphate powder, the mode particle size Dmo of the lithium iron phosphate powder, and the average sphericity Φc of the lithium iron phosphate powder shown in Table 1 were used. [0092] Comparative Examples 1~5 [0093] Comparative Examples 1 to 5 are used to comparatively illustrate the positive active materials, lithium-ion batteries and preparation methods disclosed in the present invention, including most of the operating steps in Example 1, and the differences are: [0094] The D10 of the lithium iron phosphate powder, the D50 of the lithium iron phosphate powder, the D90 of the lithium iron phosphate powder, the mode particle size Dmo of the lithium iron phosphate powder, and the average sphericity Φc of the lithium iron phosphate powder shown in Table 1 were used. [0095] Performance Testing [0096]The following performance tests were performed on the lithium-ion battery prepared above: [0097] 1. Compaction test: [0098] Use a powder compaction density meter to test the compaction density of lithium iron phosphate powder. [0099] 2. Volume energy test: [0100] At 25°C, fully charge the lithium-ion battery at a rate of 1/3C and fully discharge it at a rate of 1/3C, cycle 3 times, and record the actual discharge energy of the third time; the 1/3C discharge energy of the lithium-ion battery and the corresponding battery volume The ratio of is the volumetric energy density. [0101] 3. Rate performance: [0102] At 25°C, the lithium-ion battery is fully charged at a rate of 1/3C and fully discharged at a rate of 1/3C, cycled 3 times, and the actual discharge capacity of the third time is recorded as the initial capacity E0; then the lithium-ion battery is charged at a rate of 1/3C. Full charge at 3C, full discharge at 5C, cycle 3 times, take the third discharge capacity as the rate capacity E1; evaluate the rate performance with E1/E0. [0103] 4. Cycle performance test: [0104] At 25°C, charge the lithium-ion battery at a rate of 1C, discharge it at a rate of 1C, and perform a full-charge-discharge cycle test until the lithium-ion battery has cycled 3,000 times, and record the capacity retention rate. [0105] Among them, for compaction density, volumetric energy density, rate performance and cycle performance, the definition is: when the actual test value is less than 85% of the target value, the performance is considered to be at the D level; the actual test value is greater than or equal to 85% of the target value and When the actual test value is less than 95% of the target value, the performance of the battery is considered to be at the C level; when the actual test value is greater than or equal to 95% of the target value and less than 105% of the target value, the battery performance is considered to be at the B level; the actual test value is greater than or equal to the target When the value is 105%, the battery performance is considered to be at level A. Specifically, the target value of compaction density is 2.60, the target value of volumetric energy density is 400Wh/L, the target value of rate performance is 95%, and the target value of cycle performance is 85%. [0106] The obtained test results are filled in Table 2. [0107] Table 2 [0108] [0109] [0110] [0111] It can be seen from the test results in Table 2 that compared with the positive active materials outside the restrictions of the present invention, the positive active materials provided by the present invention are used to prepare lithium-ion batteries, and the positive active materials have a significant increase in compaction density. , Correspondingly, lithium-ion batteries have higher energy density, and at the same time, it effectively ensures that lithium-ion batteries have excellent cycle performance and rate performance. [0112] The above descriptions are only preferred embodiments of the present invention and are not intended to limit the present invention. Any modifications, equivalent substitutions and improvements made within the spirit and principles of the present invention shall be included in the protection of the present invention. within the range. | 1. A positive active material, It is characterized by: Including lithium iron phosphate powder, the lithium iron phosphate powder meets the following conditions: 2.4≤(D90-D10)/D50≤4.0; 1.0≤1/3Φc+0.8*Dmo≤2.0; Wherein, the corresponding particle size when the volume-based cumulative particle size distribution of the lithium iron phosphate powder reaches 10% is D10 μm; the D10 is 0.34 to 0.71; When the cumulative particle size distribution based on volume of the lithium iron phosphate powder reaches 50%, the corresponding particle size is D50 μm, and the D50 is 1.0 to 2.15; When the cumulative particle size distribution based on volume of the lithium iron phosphate powder reaches 90%, the corresponding particle size is D90 μm, and the D90 is 3.0 to 7.7; The most frequent particle size of the lithium iron phosphate powder is Dmo μm, and the Dmo is 1.05 to 2.2; Φc is the average sphericity of lithium iron phosphate powder, and Φc is 0.6 to 1.0. 2. The cathode active material according to claim 1, It is characterized by: The lithium iron phosphate powder is selected from LiFe 1- x M x PO 4 , where 0≤x<0.5, M is selected from one or more of Mn, Mg, Co, Ni, Cu, Zn, Al, Sn, B, Ga, Cr, Sr, V or Ti. 3. A positive electrode sheet, It is characterized by: It includes a positive electrode current collector and a positive electrode material layer disposed on the positive electrode current collector, and the positive electrode material layer includes the positive electrode active material according to any one of claims 1 to 2. 4. A lithium-ion battery, It is characterized by: It includes the cathode active material according to any one of claims 1 to 2 or the cathode sheet according to claim 3. | 比亚迪股份有限公司 ¦ 襄阳弗迪电池有限公司
178 | CN115249786B | Granted | BYD CO LTD | Non-aqueous electrolyte accumulator electrodes¦Secondary cells servicing/maintenance¦Electrolyte accumulators manufacture | 2021-04-27 | 2024-11-19 | Battery positive electrode sheet and preparation method thereof and battery | The present application provides a battery cathode sheet, including a current collector and an active material layer disposed on the surface of the current collector; the active material layer includes an active area and passivation areas located on opposite sides of the active area along a first direction; the active area includes Active material; the passivation area includes a composite layer and a passivation layer, the composite layer includes an active material and a passivation material mixed with the active material; the passivation layer includes a passivation material, and the passivation material includes polyethylene glycol and polyethylene glycol derivatives one or more of the things. The positive electrode sheet of the battery has good structural stability, is not easy to fall off, and can effectively inhibit lithium deposition in the battery. Its application in the battery can effectively improve the cycle performance and safety performance of the battery, and does not affect the energy density of the battery, thus ensuring the battery Has excellent electrochemical properties. This application also provides a method for preparing the above-mentioned battery positive electrode sheet and a battery. | Technical field [0001] This application relates to the field of battery technology, specifically to battery positive electrode sheets and their preparation methods and batteries. Background technology [0002] During the preparation process of the battery pole pieces, since a blank current collector needs to be reserved for welding the tabs, the intermittent coating method is often used to prepare the battery pole pieces. However, the thickness of the active material layer formed by the intermittent coating method is not uniform at the edge. The uneven thickness of the active material layer will cause lithium precipitation and material loss from the pole piece, which is not conducive to the long-term use of the battery. [0003] In order to reduce the impact of uneven thickness of the active material layer on the battery, the current method is to apply tape on the edge of the active material layer to inhibit lithium deposition and material loss in the battery. However, the adhesive in the tape easily diffuses into the electrolyte, reducing the performance of the battery; and after multiple charge and discharge cycles of the battery with the positive electrode glued, more lithium dendrites will still precipitate on the surface of the negative electrode corresponding to the glued position. On the one hand, the formed lithium dendrites will reduce the safety performance of the battery. On the other hand, it will cause the battery capacity to decrease and the battery cycle performance to decay, which is not conducive to the use of the battery. Contents of the invention [0004] In view of this, this application provides a battery positive electrode sheet, which has good structural stability, is not easy to fall off, and can effectively suppress lithium deposition in the battery negative electrode. Its application in batteries can effectively improve the cycle performance of the battery. and safety performance, and will not affect the energy density of the battery, thereby ensuring that the battery has excellent electrochemical performance. [0005] A first aspect of the present application provides a battery cathode sheet, including a current collector and an active material layer disposed on the surface of the current collector; the active material layer includes an active area and two opposite sides located in the active area along a first direction. The passivation area on the side; the active area includes active material; the passivation area includes a composite layer and a passivation layer, the composite layer includes the active material and a passivation material mixed with the active material; the The passivation layer includes the passivation material, which includes one or more of polyethylene glycol and polyethylene glycol derivatives. [0006] At present, when the intermittent coating method is used to coat the active material layer on the surface of the current collector, since the machine adopts segmented coating, the thickness of the active material layer formed by the machine at the starting and ending coating positions is not uniform. This results in an unstable active material layer structure, easy material falling off, and lithium dendrites in the negative electrode. This area with uneven thickness is a defective area. The battery positive electrode sheet of the present application can effectively solve the above problems by passivating the bad area of ​​the active material layer. The bad area is passivated to form a passivation area, and the passivation material and active material in the passivation area are mixed with each other. The formation of a composite layer can inhibit the infiltration of the electrolyte into the active material in the passivation area. At the same time, the passivation material forms a passivation layer covering the surface of the composite layer, further inhibiting the infiltration of the electrolyte into the passivation area and the extraction of lithium ions from the active material. Reduce the kinetic capability of the active material in the passivation area and improve the phenomenon of lithium precipitation and formation of lithium dendrites in the negative electrode opposite to the passivation area. [0007] Optionally, in the passivation area, the thickness of the composite layer is 1 μm-200 μm. [0008] Optionally, in the composite layer, the mass ratio of the active material to the passivation material is 1:(0.001-0.03). [0009] Optionally, the thickness of the passivation layer is less than or equal to 20 μm. [0010] Optionally, the average molecular weight of the polyethylene glycol is 2000-8000. [0011] Optionally, the width of the passivation area along the first direction is 3mm-1.2cm. [0012] Optionally, the active material includes a material capable of reversibly extracting and intercalating lithium ions. [0013] Optionally, the active material includes LiFePO 4 , Li 3 V 2 (PO 4 ) 3 ,LiMn 2 O 4 ,LiMnO 2 ,LiNiO 2 ,LiCoO 2 , LiVPO 4 F.LiFeO 2 Or Li 1+x L 1－y－z M y N z O 2 One or more of them, where -0.1≤x≤0.2, 0≤y≤1, 0≤z≤1, 0≤y+z≤1.0, L, M and N are respectively selected from Sc, Ti and V , Cr, Mn, Fe, Co, Ni, Cu, Zn, Al, Mg and Ga. [0014] Optionally, the composite layer further includes conductive agent and adhesive. [0015] Optionally, the binder includes polyvinylidene fluoride, polytetrafluoroethylene, polyhexafluoropropylene, styrene-butadiene rubber, carboxymethylcellulose sodium, polyvinylpyrrolidone, polyvinyl ether, polymethylmethacrylate One or more of methyl acrylate, polyamide, polyacrylonitrile and polyacrylate. [0016] Optionally, the conductive agent includes one or more of acetylene black, carbon black, carbon nanotubes, carbon nanofibers, activated carbon and graphene. [0017] Optionally, the mass percentage of the passivation material in the passivation area is 0.1%-3%. [0018] Optionally, the mass percentage of the active material in the passivation area is 62%-99.7%. [0019] Optionally, the mass percentage of the binder in the passivation area is 0.1%-15%. [0020] Optionally, the mass percentage of the conductive agent in the passivation area is 0.1%-20%. [0021] Optionally, the thickness of the current collector is 5 μm-100 μm. Further, the thickness of the current collector is 8 μm-20 μm. [0022] Optionally, the thickness of the active material layer is 10 μm-200 μm. [0023] In the battery positive electrode sheet provided in the first aspect of this application, the passivation material can block the pores in the bad areas of the active material layer, thereby inhibiting the electrolyte from infiltrating the bad areas; and the passivation material can wrap the active material, which can inhibit the activity in the passivation area. The release of lithium ions from the material reduces the concentration of lithium ions in the passivation area, thereby solving the problem of lithium precipitation at the negative electrode position corresponding to the bad area of ​​the positive electrode of the battery, and improving the cycle performance and safety performance of the battery. [0024] In a second aspect, this application provides a method for preparing the above-mentioned battery positive electrode sheet, including the following steps: [0025] A current collector is provided, and an active material layer to be passivated is formed on the surface of the current collector; the active material layer to be passivated includes an active area and two layers to be passivated located on opposite sides of the active area along the first direction. ization area; [0026] Drop passivation liquid in the area to be passivated, dry it to form a passivation area and obtain an active material layer, roll the active material layer to obtain the battery positive electrode sheet; the passivation liquid includes passivation Material, the passivation material includes one or more of polyethylene glycol and polyethylene glycol derivatives; [0027] Optionally, the solvent of the passivation liquid includes a volatile organic solvent, and the boiling point of the volatile organic solvent is less than or equal to 100°C. [0028] Optionally, the volatile organic solvent includes one or more of ethanol, methanol, methylene chloride, chloroform and acetone. [0029] Optionally, the mass concentration of the passivation material in the passivation liquid is 1%-99.9%. [0030] Optionally, the width of the area to be passivated along the first direction is 3mm-1.2cm. [0031] Optionally, the rolling pressure is 1Mpa-10Mpa. [0032] The preparation method of the battery positive electrode sheet provided by this application has a simple and controllable process, is easy to operate, is conducive to the realization of automated production, and the obtained battery positive electrode sheet has good structural stability, and its application in the battery can make the battery have good cycle performance. and safety performance. [0033] In a third aspect, the present application provides a battery, including a positive electrode, a negative electrode, an electrolyte, and a separator between the positive electrode and the negative electrode, wherein the positive electrode includes the battery positive electrode sheet described in the first aspect of the application. Or the battery positive electrode sheet obtained by the preparation method described in the second aspect of this application. Description of drawings [0034] Figure 1 It is a schematic diagram of the structure of the battery; [0035] Figure 2 This is a top view of the coated pole piece prepared by the intermittent coating method; [0036] Figure 3 This is the front view of the coated pole piece prepared by the intermittent coating method; [0037] Figure 4 It is a schematic diagram of the bad area of ​​the electrode in the battery; [0038] Figure 5 A top view of the battery positive electrode sheet provided in one embodiment of the present application; [0039] Figure 6 A front view of the battery positive electrode sheet provided in one embodiment of the present application; [0040] Figure 7 This is a schematic diagram of the passivation region layer structure provided in an embodiment of the present application. Detailed implementation [0041] The technical solutions in the embodiments of the present application will be clearly and completely described below with reference to the accompanying drawings in the embodiments of the present application. Obviously, the described embodiments are only some of the embodiments of the present application, rather than all of the embodiments. Based on the embodiments in this application, all other embodiments obtained by those of ordinary skill in the art without creative efforts fall within the scope of protection of this application. [0042] See Figure 1 , Figure 1 This is a schematic diagram of the battery structure. The core components of the battery include the battery positive electrode sheet 10, the battery negative electrode sheet 20, the separator 30 and the electrolyte 40 as well as the corresponding communication accessories and circuits. In the related art, since some blank areas need to be reserved in the current collector for welding the tabs, an intermittent coating method is often used to coat the active material layer to obtain the coated pole pieces, and then the coated pole pieces are cut into pieces. , and roll to obtain the battery pole pieces. The intermittent coating method is to coat a section of slurry on the surface of the current collector and then leave a blank section before coating the next section of slurry. Please refer to Figure 2 , Figure 2 This is a top view of the coated pole piece prepared by the intermittent coating method. The active material layers 102 are spaced on the surface of the current collector 101, and the current collector 101 has spaced blank areas. When using the intermittent coating method, the thickness of the active material layer formed by the machine at the beginning and end of coating is not uniform, and the thickness at the edge of the active material layer will be greater. See Figure 3 , Figure 3 This is the front view of the coated pole piece prepared by the intermittent coating method. Figure 3, the thickness of the edge region of the active material layer 102 along the coating direction is greater than the thickness of the middle region, and the thicker region is the defective region of the battery positive electrode sheet. [0043] During the use of the battery, because there are more active materials in the defective area of ​​the positive electrode sheet of the battery, during the battery charging process, the lithium ion concentration in the defective area of ​​the positive electrode sheet will be higher, and the corresponding lithium ion concentration in the negative electrode area will also be higher. As a result, lithium dendrites are easily generated in this area of ​​the negative electrode. See Figure 4 , Figure 4 This is a schematic diagram of the defective areas of the electrodes in the battery. Figure 4 , area a represents the defective area with high lithium ion concentration in the positive electrode sheet of the battery, that is, area a is the defective area with thicker positive active material layer, and area b is the area corresponding to area a in the negative electrode sheet of the battery. The battery has been tested for a long time. After use, a large number of lithium dendrites are easily produced in area b. The harm of lithium dendrites mainly comes from three aspects: First, it will puncture through the separator and cause a short circuit, causing Second, lithium dendrites can undergo in-situ chemical reactions with the electrolyte to form an electronic insulating film on the surface. This film will cause mutual electronic insulation between lithium dendrites. Once the root system is broken, the entire lithium dendrite will be lost. Electrochemical activity leads to a rapid decrease in battery capacity; third, the large space volume of lithium dendrites can easily lead to battery volume expansion and battery cycle performance degradation. In addition, bad areas of the active material layer of the positive electrode sheet are prone to material falling off, which is also detrimental to the cycle performance and safety performance of the battery. [0044] In order to solve the above problems, the relevant technology is to apply tape on the coating edge of the active material layer. However, the tape contains polyurethane adhesives. The main components are polyisonitrile, polyether, alcohol, etc., and the above components are easy to spread to In the electrolyte, it is not conducive to the electrochemical performance and safety performance of the battery, and after multiple charge and discharge cycles of batteries with positive electrode glue, there will still be serious lithium dendrites precipitating at the negative electrode position corresponding to the tape, which is not very good. Solve the problem effectively. [0045] In order to improve the electrochemical performance and safety performance of the battery, this application provides a battery positive electrode sheet, which passivates undesirable areas with high lithium ion concentrations, inhibits the infiltration of the electrolyte into the passivated area, and slows down the It increases the extraction speed of lithium ions, thereby effectively inhibiting the generation of lithium dendrites, and at the same time improving the structural stability of the battery cathode sheet. Its application in batteries can effectively enhance the cycle performance and safety performance of the battery. [0046] See Figure 5 , Figure 5 This is a top view of a battery positive electrode sheet provided in an embodiment of the present application. Figure 5 , the battery positive electrode sheet 10 includes a current collector 101 and an active material layer 102 disposed on the surface of the current collector 101; the active material layer 102 includes an active area c and a passivation area d; the passivation area d is located along the first direction of the active area c Opposite sides. For further explanation of the location of passivation areas in this application, see Figure 6 , Figure 6 This is a front view of the battery positive electrode sheet provided in one embodiment of the present application. Figure 6 , the active material layer 102 includes an active region c and passivation regions d located on opposite sides of the active region c along the first direction. In this application, the first direction refers to the direction parallel to the coating direction of the battery pole pieces. Since the battery pole pieces are coated in sections, the edge portion of the active material layer along the coating direction is thicker. This application uses Passivation treatment in the above-mentioned areas can effectively solve the problems caused by uneven thickness of the active material. It can be understood that in this application, the shape of the active material layer is a rectangle, the shape of the active area is a rectangle, and the two opposite sides of the active area are parallel to the first direction, and the other two opposite sides of the active area are perpendicular to the first direction; blunt The shape of the passivation area is a rectangle, two opposite sides of the passivation area are parallel to the first direction, and the other two opposite sides of the passivation area are perpendicular to the first direction. [0047] In the embodiment of the present application, the active area includes an active material, and the active material refers to a material that can reversibly extract and insert lithium ions. In this application, the active material is not particularly limited, and any active material known in the art can be used as the active material. In some embodiments of the present application, the active material includes LiFePO 4 , Li 3 V 2 (PO 4 ) 3 ,LiMn 2 O 4 ,LiMnO 2 ,LiNiO 2 ,LiCoO 2 ,LiVPO 4 F.LiFeO 2 Or Li 1+x L 1－y－z M y N z O 2 One or more of them, where -0.1≤x≤0.2, 0≤y≤1, 0≤z≤1, 0≤y+z≤1.0, L, M and N are respectively selected from Sc, Ti and V , Cr, Mn, Fe, Co, Ni, Cu, Zn, Al, Mg and Ga. [0048] In the embodiment of the present application, the passivation area includes a passivation material and an active material. The passivation material and the active material are mixed to form a composite layer. The passivation material includes one or more of polyethylene glycol and polyethylene glycol derivatives. In this application, the passivation material can wrap the active material and block the pores between the active materials, making it difficult for the electrolyte to infiltrate the passivation area, thereby inhibiting the escape of lithium ions in the passivation area and reducing the concentration of lithium ions in the passivation area; Moreover, the passivation material of the present application is insoluble in the electrolyte of the battery. On the one hand, it can firmly wrap the active material, so that the battery positive electrode sheet has good stability. On the other hand, it has no impact on the electrochemical performance of the battery. In some embodiments of the present application, polyethylene glycol is used as the passivation material. Polyethylene glycol has good affinity for active materials and can fully wrap the active materials and block the pores in the passivation area, making it difficult for lithium ions in the passivation area to escape normally. At the same time, polyethylene glycol is incompatible with the electrolyte. Capacity, no side effects on the battery. In the embodiment of the present application, the average molecular weight of polyethylene glycol is 2000-8000. The average molecular weight of polyethylene glycol can be, but is not limited to, 2000, 3000, 4000, 5000, 6000 or 8000. [0049] In the embodiment of the present application, the mass ratio of active material to passivation material in the composite layer is 1: (0.001-0.03). The mass ratio of the active material to the passivating material in the composite layer can be, but is not limited to, 1:0.001, 1:0.005, 1:0.01, 1:0.001, 1:0.005, 1:0.01 or 1:0.03. When the mass ratio of active material to passivation material in the composite layer in the passivation area is 1: (0.001-0.03), the passivation material can fully block the pores between the active materials, thereby effectively inhibiting the electrolyte from infiltrating the passivation ization area. In the embodiment of the present application, the thickness of the composite layer is 1 μm-200 μm, where the thickness of the composite layer refers to the maximum thickness of the composite layer. The thickness of the composite layer may specifically be, but is not limited to, 1 μm, 5 μm, 10 μm, 50 μm, 100 μm, 150 μm or 200 μm. [0050] In the embodiment of the present application, the passivation area further includes a passivation layer disposed on the surface of the composite layer, and the passivation layer includes a passivation material. See Figure 7 , Figure 7 This is a schematic diagram of the layer structure of the passivation region provided in an embodiment of the present application. Figure 7 , the passivation area d includes the composite layer B and the passivation layer A provided on the surface of the composite layer B. In the embodiment of the present application, the thickness of the passivation layer is less than or equal to 20 μm, where the thickness of the passivation layer refers to the maximum thickness of the passivation layer. The thickness of the passivation layer may specifically be, but is not limited to, 0.1 μm, 0.5 μm, 1 μm, 5 μm, 10 μm, 15 μm or 20 μm. In this application, the passivation layer can isolate the passivation area from the electrolyte, thereby inhibiting the electrolyte from infiltrating the passivation area, reducing the diffusion rate of lithium ions and the concentration of lithium ions in the passivation area, and reducing the risk of lithium precipitation in the negative electrode. [0051] In the embodiment of the present application, the active region further includes a conductive agent and a binder, and the passivation region further includes a conductive agent and a binder. In this application, the binder and conductive agent may be any binder and conductive agent known in the art. In some embodiments of the present application, the binder includes polyvinylidene fluoride, polytetrafluoroethylene, polyhexafluoropropylene, styrene-butadiene rubber, carboxymethylcellulose sodium, polyvinylpyrrolidone, polyvinyl ether, poly One or more of methyl methacrylate, polyamide, polyacrylonitrile and polyacrylate. In some embodiments of the present application, the conductive agent includes one or more of acetylene black, carbon black, carbon nanotubes, carbon nanofibers, activated carbon and graphene. [0052] In the embodiment of the present application, the mass percentage of the passivation material in the passivation area is 0.1-3%. The mass percentage of the passivation material in the passivation area may be, but is not limited to, 0.1%, 0.3%, 0.5%, 1%, 1.5% or 3%. In the embodiment of the present application, the mass percentage of the active material in the passivation area is 62%-99.7%. The mass percentage of the active material in the passivation area may be, but is not limited to, 62%, 80%, 90% or 99.7%. [0053] In the embodiment of the present application, the mass percentage of the binder in the passivation area is 0.1%-15%. The mass percentage of the binder in the passivation area may be, but is not limited to, 0.1%, 0.5%, 1%, 2%, 5%, 7%, 10% or 15%. In the embodiment of the present application, the mass percentage of the conductive agent in the passivation area is 0.1%-20%. The mass percentage of the conductive agent in the passivation area may be, but is not limited to, 0.1%, 0.5%, 1%, 2%, 5%, 10%, 15% or 20%. [0054] In the embodiment of the present application, the width of the passivation region along the first direction is 1 mm-2 cm. In some embodiments of the present application, the width of the passivation region along the first direction is 3 mm-1.2 cm. The width of the passivation area along the first direction may be, but is not limited to, 1 mm, 3 mm, 5 mm, 7 mm, 1 cm, 1.2 cm or 2 cm. Within the above width range, the passivation area can effectively cover the bad areas of the electrode, thereby mitigating the problem of lithium deposition in the negative electrode. [0055] In the embodiment of the present application, the thickness of the active material layer is 10 μm-200 μm. The thickness of the active material layer may specifically be, but is not limited to, 10 μm, 20 μm, 50 μm, 100 μm, 150 μm or 200 μm. In the embodiment of the present application, the thickness of the current collector is 5 μm-100 μm. In some embodiments of the present application, the thickness of the current collector is 8 μm-20 μm. The thickness of the current collector may be, but is not limited to, 5 μm, 10 μm, 20 μm, 50 μm, 70 μm, 90 μm or 100 μm. [0056] The battery positive electrode sheet provided by this application can effectively inhibit the electrolyte from infiltrating the passivation area of ​​the positive electrode by passivating the positive electrode, hindering the escape of lithium ions in the passivation area, and reducing the transmission rate of lithium ions in the passivation area. This alleviates the problem of lithium precipitation at the negative electrode position in the passivated area, and at the same time effectively improves the structural stability of the battery positive electrode sheet. [0057] This application also provides a method for preparing the above-mentioned battery positive electrode sheet, which includes the following steps: [0058] Step 100: Provide a current collector, and coat the surface of the current collector to form an active material layer to be passivated. The active material layer to be passivated includes an active area and areas to be passivated located on opposite sides of the active area along the first direction; [0059] Step 200: Drop the passivation liquid in the area to be passivated. After drying, the passivation area is formed and an active material layer is obtained. The active material layer is rolled to obtain a battery positive electrode sheet. [0060] In step 100 of the present application, the first direction is parallel to the coating direction. Any preparation method known in the art can be used to form the active material layer to be passivated on the surface of the current collector. In the embodiment of the present application, an intermittent coating method is used to form the active material layer to be passivated. After coating The drying temperature is 50℃-150℃. [0061]In step 200 of this application, the area to be passivated refers to a defective area of ​​the electrode, and the defective area includes an area with uneven thickness of the electrode active material layer. When preparing the passivation area, drop passivation liquid into the area to be passivated. The passivation liquid can penetrate into the area to be passivated. After the passivation liquid is dried, the passivation material will form a solid film wrapped around the surface of the active material, and at the same time Block the gaps in the active material layer to prevent the electrolyte from infiltrating the passivation area. The part where the passivation liquid penetrates forms a composite layer of the passivation area after drying, and part of the passivation material will adhere to the surface of the composite layer. Form a passivation layer. In this application, the thickness of the composite layer is related to the volume of the passivation liquid dropped, the concentration of the passivation liquid, and the type of passivation material. In some embodiments of this application, the passivation liquid completely penetrates into the active material layer in the area to be passivated. , that is, the thickness of the composite layer is equal to the thickness of the active material layer in the passivation area. In some embodiments of the present application, the passivation liquid partially penetrates into the active material layer in the area to be passivated, that is, the thickness of the composite layer is smaller than the thickness of the active material layer in the passivation area. In this application, the passivation effect is optimal when the passivation liquid completely penetrates the active material layer in the area to be passivated. In the embodiment of the present application, the passivation liquid is dried at a temperature of 50°C to 150°C. The temperature at which the passivation liquid is dried may be, but is not limited to, 50°C, 60°C, 70°C, 80°C, 100°C, 120°C or 150°C. [0062] In the embodiment of the present application, the solute of the passivation liquid includes a passivation material, and the passivation material includes one or more of polyethylene glycol and polyethylene glycol derivatives. Polyethylene glycol and polyethylene glycol derivatives have good solubility, which is conducive to obtaining a passivation liquid with uniform components, thereby promoting the penetration of the passivation liquid into the bad areas of the active material layer to achieve passivation of the bad areas. In the embodiment of the present application, the average molecular weight of polyethylene glycol is 2000-8000. The average molecular weight of polyethylene glycol can be, but is not limited to, 2000, 3000, 4000, 5000, 6000 or 8000. When the average molecular weight of polyethylene glycol is too high, the solubility of polyethylene glycol is low, making it difficult to prepare a high-concentration coating solution; when the average molecular weight of polyethylene glycol is too low, the fluidity of the coating solution is high, Easy to contaminate normal areas. In the embodiment of the present application, the solvent of the passivation liquid includes a volatile organic solvent, and the boiling point of the volatile organic solvent is less than or equal to 100°C. When using volatile organic solvents, the passivation liquid can evaporate quickly after penetrating into the undesirable area, thereby inhibiting the passivation liquid from penetrating into the normal area of ​​the electrode and ensuring the effective capacity of the battery. In the embodiment of the present application, the boiling point of the volatile organic solvent may be, but is not limited to, 50°C, 60°C, 65°C, 70°C, 78°C, 85°C or 100°C. In some embodiments of the present application, the volatile organic solvent includes one or more of ethanol, methanol, methylene chloride, chloroform and acetone. In some embodiments of the present application, an ethanol solution of polyethylene glycol is used as the passivation liquid. Polyethylene glycol can effectively block the pores between active materials, and polyethylene glycol has high solubility in ethanol. Use a small amount of passivation liquid to complete the passivation of the undesirable area, thereby reducing the penetration of the passivation liquid into the active area and effectively controlling the position of the passivation area. [0063] In the embodiment of the present application, the mass concentration of the passivation material in the passivation liquid is 1%-99.9%. The mass concentration of the passivation material in the passivation solution may be, but is not limited to, 1%, 5%, 10%, 20%, 40%, 50%, 60%, 70%, 90% or 99.9%. In some embodiments of the present application, the mass concentration of the passivation material in the passivation liquid is 50%-70%. When the concentration of the passivation material is too low, the solvent will evaporate for a long time, and the passivation liquid will easily penetrate into the normal area of ​​the electrode. When the concentration of the passivation material is too high, the passivation liquid will not easily penetrate into the area to be passivated, which will reduce the passivation effect. , within the concentration range of this application, the passivati | 1. A battery positive electrode sheet, It is characterized by: It includes a current collector and an active material layer disposed on the surface of the current collector; the active material layer includes an active area and passivation areas located on opposite sides of the active area along a first direction; the active area includes an active material ; The passivation area includes a composite layer and a passivation layer, the composite layer includes the active material and a passivation material mixed with the active material; the passivation layer is provided on the surface of the composite layer; the The passivation layer includes the passivation material, which includes one or more of polyethylene glycol and polyethylene glycol derivatives. 2. The battery positive electrode sheet according to claim 1, It is characterized by: The thickness of the composite layer is 1 μm-200 μm. 3. The battery positive electrode sheet according to claim 1, It is characterized by: In the composite layer, the mass ratio of the active material to the passivation material is 1: (0.001-0.03). 4. The battery cathode sheet according to claim 1, wherein the thickness of the passivation layer is less than or equal to 20 μm. 5. The battery positive electrode sheet according to claim 1, It is characterized by: The average molecular weight of the passivation material is 2000-8000. 6. The battery positive electrode sheet according to claim 1, It is characterized by: The width of the passivation area along the first direction is 3mm-1.2cm. 7. A method for preparing the battery positive electrode sheet according to any one of claims 1-6, It is characterized by: Includes the following steps: Provide a current collector, and coat the surface of the current collector to form a layer of active material to be passivated; The active material layer to be passivated includes an active area and areas to be passivated located on opposite sides of the active area along the first direction; Drop passivation liquid in the area to be passivated, dry it to form a passivation area and obtain an active material layer, roll the active material layer to obtain the battery positive electrode sheet; the passivation liquid includes passivation Material, the passivation material includes one or more of polyethylene glycol and polyethylene glycol derivatives. 8. The preparation method as claimed in claim 7, It is characterized by: The solvent of the passivation liquid includes a volatile organic solvent; the boiling point of the volatile organic solvent is less than or equal to 100°C. 9. A battery, It is characterized by: It includes a positive electrode, a negative electrode, an electrolyte and a separator between the positive electrode and the negative electrode, wherein the positive electrode includes the battery positive electrode sheet according to any one of claims 1 to 6 or the battery positive electrode sheet according to claim 7 or 8. The battery positive electrode sheet obtained by the above-mentioned preparation method. | 比亚迪股份有限公司
179 | CN115133011B | Granted | BYD CO LTD | Solid electrolytes¦Negative electrodes¦Li-accumulators¦Electrolyte accumulators manufacture | 2021-03-19 | 2024-09-10 | Negative electrode material and preparation method thereof and all-solid-state lithium battery | The present application provides a negative electrode material. The negative electrode material includes an inner core and an amorphous lithium-silicon alloy layer covering the inner core. The inner core includes a glassy solid electrolyte and an amorphous lithium-silicon alloy layer dispersed in the glassy solid electrolyte. Fixed lithium-silicon alloy particles, the material of the amorphous lithium-silicon alloy particles is Li<subgt;x</subgt;Si, 0<x≤4.4, the material of the amorphous lithium-silicon alloy layer is Li< subgt;y</subgt;Si, 0<y≤4.4. The negative electrode materials have good contact between each other, small volume expansion effect of the negative electrode material, good cycle stability, and excellent electrochemical performance. This application also provides a preparation method of the negative electrode material and an all-solid-state lithium battery. | Technical field [0001] This application relates to the field of battery technology, specifically to negative electrode materials and preparation methods thereof and all-solid-state lithium batteries. Background technology [0002] In recent years, all-solid-state lithium batteries using solid electrolytes have attracted widespread attention due to their high safety. Among them, silicon anodes with high theoretical specific capacity and high safety are considered to be an effective way to break through the energy density of all-solid-state lithium batteries. However, existing silicon anode materials are prone to undergo huge volume changes during the process of delithium/intercalation, resulting in rapid capacity attenuation of all-solid-state lithium batteries, poor cycle performance, and poor contact between silicon anode materials. , which is not conducive to the reduction of impedance and limits the application of all-solid-state lithium batteries. Contents of the invention [0003] In view of this, this application provides a negative electrode material and its preparation method and an all-solid-state lithium battery. The negative electrode materials have good contact between each other, the negative electrode material has a small volume expansion effect, good cycle stability, and excellent electrochemical performance. The all-solid-state lithium battery made of this negative electrode material has high capacity and good cycle performance, which is beneficial to its application. [0004] In a first aspect, the present application provides a negative electrode material. The negative electrode material includes a core and an amorphous lithium-silicon alloy layer covering the core. The core includes a glassy solid electrolyte and a glassy solid electrolyte dispersed in the glassy solid. Amorphous lithium-silicon alloy particles in the electrolyte, the material of the amorphous lithium-silicon alloy particles is Li x Si, 0<x≤4.4, the material of the amorphous lithium-silicon alloy layer is Li y Si, 0<y≤4.4. [0005] Optionally, the mass ratio of the amorphous lithium silicon alloy particles to the amorphous lithium silicon alloy layer is (1-100):1. [0006] Optionally, the mass fraction of the amorphous lithium silicon alloy particles is 50%-95%. [0007] Optionally, the particle size of the amorphous lithium silicon alloy particles is 10 nm-1 μm. [0008] Optionally, the thickness of the amorphous lithium silicon alloy layer is 5 nm-1 μm. [0009] Optionally, the particle size of the negative electrode material is 20 nm-20 μm. [0010] Optionally, the glassy solid electrolyte includes at least one of a glassy oxide solid electrolyte and a glassy sulfide solid electrolyte. [0011] Optionally, in terms of mole percentage, the glassy solid electrolyte includes: 30 mol%-80 mol% Li 2 S, 10mol%-50mol% P 2 S 5 , 0mol%-30mol% SiS 2 and 0 mol%-30 mol% LiA, wherein A is at least one of Cl, Br and I. [0012] Optionally, in terms of mole percentage, the glassy solid electrolyte includes: 30 mol%-80 mol% Li 2 O, 10mol%-50mol% P 2 O 5 , 0mol%-30mol% SiS 2 and 0 mol%-30 mol% LiA, wherein A is at least one of Cl, Br and I. [0013] Optionally, in terms of mole percentage, the glassy solid electrolyte includes: 30 mol%-80 mol% Li 2 O, 20mol%-60mol% B 2 O 3 and 0 mol%-30 mol% LiA, wherein A is at least one of Cl, Br and I. [0014] Optionally, in terms of mole percentage, the glassy solid electrolyte includes: 30 mol%-80 mol% Li 2 S, 20mol%-60mol% SiS 2 and 0 mol%-30 mol% LiA, wherein A is at least one of Cl, Br and I. [0015] Optionally, in terms of mole percentage, the glassy solid electrolyte includes: 30 mol%-85 mol% Li 2 O and 15 mol%-70 mol% LiA, wherein A is at least one of Cl, Br and I. [0016] Among the negative electrode materials provided in the first aspect of this application, the outermost layer is an amorphous lithium-silicon alloy layer, which enables good contact performance between the negative electrode materials and is conducive to reducing impedance; the amorphous lithium-silicon alloy particles are dispersed in the glassy solid In the electrolyte, the glassy solid electrolyte serves as the skeleton of the core, supporting and dispersing the amorphous lithium-silicon alloy particles and buffering the volume expansion of the amorphous lithium-silicon alloy particles; at the same time, the amorphous lithium-silicon alloy layer fixes the core to ensure the amorphous state. The lithium-silicon alloy particles and the glassy solid electrolyte are fully mixed and contacted, and the negative electrode materials are all amorphous lithium-silicon materials and glassy solid electrolyte, which are isotropic and are conducive to improving the transmission efficiency of lithium ions. , thereby improving the electrochemical performance of the anode material. [0017] In a second aspect, this application also provides a preparation method of anode material, including: [0018] Amorphous Li x Si particles are dispersed in the glassy solid electrolyte to obtain the core, where 0<x≤4.4; [0019] The kernel is made of amorphous Li y Si coating is used to obtain a negative electrode material, where 0<y≤4.4. [0020] Optionally, the kernel uses amorphous Li y Si coating, including: Li y Si is ball milled to obtain the amorphous Li y Si; the inner core and the amorphous Li y After Si is mixed and ball milled, the amorphous Li y Si coats the core. [0021] The preparation method of the negative electrode material provided in the second aspect of this application is simple, easy to operate, suitable for industrial production, and is beneficial to the application of the negative electrode material. [0022] In a third aspect, the application also provides an all-solid-state lithium battery, including a positive electrode, a negative electrode, and a solid electrolyte layer located between the positive electrode and the negative electrode. The negative electrode includes the negative electrode material as described in the first aspect or as described in the third aspect. The negative electrode material prepared by the preparation method described in the second aspect. [0023] Optionally, the negative electrode includes a negative electrode current collector, and a negative electrode material layer disposed on the negative electrode current collector, and the negative electrode material layer includes the negative electrode material. [0024] Further, the negative electrode material layer does not contain conductive agent. [0025] The all-solid-state lithium battery provided in the third aspect of this application has good cycle performance and excellent electrochemical performance, which is beneficial to its application. Description of the drawings [0026] In order to explain the technical solutions in the embodiments of the present application more clearly, the drawings required to be used in the embodiments of the present application will be described below. [0027] Figure 1 This is a schematic structural diagram of an anode material provided in an embodiment of the present application. [0028] Figure 2 This is a schematic flow chart of a method for preparing an anode material according to an embodiment of the present application. [0029] Figure 3 This is a schematic structural diagram of an all-solid-state lithium battery provided in an embodiment of the present application. [0030] Label description: [0031] Core-11, glassy solid electrolyte-111, amorphous lithium-silicon alloy particles-112, amorphous lithium-silicon alloy layer-12, negative electrode material-10, negative electrode material layer-101, negative electrode current collector-102, negative electrode- 100, positive electrode material layer-201, positive electrode current collector-202, positive electrode-200, solid electrolyte layer-300. Detailed implementation [0032] The following are the preferred embodiments of the present application. It should be noted that for those of ordinary skill in the art, several improvements and modifications can be made without departing from the principles of the present application, and these improvements and modifications are also regarded as the present application. The scope of protection applied for. [0033] The following disclosure provides many different embodiments or examples for implementing the various structures of the present application. To simplify the disclosure of the present application, the components and arrangements of specific examples are described below. Of course, they are merely examples and are not intended to limit the application. In addition, this application provides examples of various specific processes and materials, but one of ordinary skill in the art will recognize the application of other processes and/or the use of other materials. [0034] See Figure 1 , is a schematic structural diagram of an anode material provided in an embodiment of the present application. The anode material includes a core 11 and an amorphous lithium-silicon alloy layer 12 covering the core 11. The core 11 includes a glassy solid electrolyte 111 and a glassy solid electrolyte dispersed in the Amorphous lithium-silicon alloy particles 112 in 111, the material of amorphous lithium-silicon alloy particles 112 is Li x Si, 0<x≤4.4, the material of the amorphous lithium-silicon alloy layer 12 is Li y Si, 0<y≤4.4. [0035] In this application, the amorphous lithium-silicon material and the glassy solid electrolyte used in the negative electrode material 10 are both amorphous and isotropic, so that the lithium ions are deintercalated without being affected by the insertion direction. Influence, so that it can be quickly deintercalated, which is conducive to the transmission of lithium ions at the interface, improves the transmission speed and transmission distance of lithium ions, and improves the ionic conductivity; and, compared with crystalline materials, amorphous materials undergo long-term charge and discharge The internal structure changes little under certain conditions, the structure is stable and the service life is long. The amorphous lithium-silicon alloy particles 112 in the negative electrode material 10 are dispersed in the glassy solid electrolyte 111. The glassy solid electrolyte 111 serves as the skeleton of the core 11, supports and disperses the amorphous lithium-silicon alloy particles 112, and can effectively deal with the amorphous state. The volume change of the lithium-silicon alloy particles 112 during the cycle ensures the structural stability of the negative electrode material 10 . The outer shell of the negative electrode material 10 is an amorphous lithium-silicon alloy layer 12, so that when the negative electrode materials 10 are in contact, there will be no poor contact or high contact resistance due to differences in crystal phases and grain boundaries. It is beneficial to the contact between the negative electrode materials 10 and ensures the reduction of interface impedance. Therefore, the negative electrode material 10 provided by this application has good charge and discharge performance, good cycle performance, and excellent electrochemical performance. [0036] In this application, the glassy solid electrolyte 111 can effectively alleviate the volume expansion effect of the amorphous lithium-silicon alloy particles 112 and ensure the long-term stable use of the negative electrode material 10 . [0037]In the embodiment of the present application, the mass fraction of amorphous lithium-silicon alloy particles 112 in the core 11 is 50%-95%. Further, the mass fraction of amorphous lithium-silicon alloy particles 112 in the core 11 is 60%-90%. Furthermore, the mass fraction of the amorphous lithium-silicon alloy particles 112 in the core 11 is 70%-85%. Specifically, the mass fraction of the amorphous lithium-silicon alloy particles 112 in the core 11 can be, but is not limited to, 55%, 57%, 60%, 65%, 72%, 75%, 78%, 80%, 83%, 86% Or 90% etc. By setting the amorphous lithium-silicon alloy particles 112 with the above content, the specific capacity of the negative electrode material 10 is ensured, which is beneficial to its application in all-solid-state lithium batteries. [0038] In this application, the shape of the amorphous lithium-silicon alloy particles 112 is not limited. Specifically, it may be, but is not limited to, spherical, quasi-spherical, etc. In the embodiment of the present application, the particle size of the amorphous lithium silicon alloy particles 112 is 10 nm-1 μm. It can be understood that when the material is spherical, the particle size is the equivalent particle size. Further, the particle size of the amorphous lithium silicon alloy particles 112 is 150nm-950nm. Furthermore, the particle size of the amorphous lithium silicon alloy particles 112 is 230nm-870nm. Specifically, the particle size of the amorphous lithium silicon alloy particles 112 may be, but is not limited to, 10 nm, 80 nm, 150 nm, 200 nm, 300 nm, 500 nm, 650 nm, 700 nm, 820 nm, 900 nm or 970 nm, etc. By providing amorphous lithium-silicon alloy particles 112 with the above-mentioned particle size, the volume expansion effect can be alleviated and the electrochemical activity of lithium ion deintercalation can be improved. [0039] In the embodiment of the present application, the mass fraction of the glassy solid electrolyte 111 in the core 11 is 5%-50%. Further, the mass fraction of the glassy solid electrolyte 111 in the core 11 is 10%-40%. Furthermore, the mass fraction of the glassy solid electrolyte 111 in the core 11 is 15%-30%. Specifically, the mass fraction of the glassy solid electrolyte 111 in the core 11 may be, but is not limited to, 10%, 14%, 17%, 20%, 22%, 25%, 28%, 35%, 40%, 43% or 45%. wait. By setting the glassy solid electrolyte 111 with the above content, the content of the amorphous lithium-silicon alloy in the core 11 is ensured, and it is conducive to the intercalation and extraction of lithium ions and improves the electrochemical performance of the negative electrode material 10 . [0040] In the embodiment of the present application, the glassy solid electrolyte 111 includes at least one of a glassy oxide solid electrolyte and a glassy sulfide solid electrolyte. Providing the above-mentioned glassy solid electrolyte 111 facilitates the transport of lithium ions. In one embodiment, the glassy solid electrolyte 111 includes: 30 mol% to 80 mol% Li in molar percentage. 2 S, 10mol%-50mol% P 2 S 5 , 0mol%-30mol% SiS 2 and 0 mol%-30 mol% LiA, wherein A is at least one of Cl, Br and I. Specifically, in terms of molar percentage, the glassy solid electrolyte 111 may, but is not limited to, include 65 mol% Li. 2 S, 20 mol% P 2 S 5 , 5mol% SiS 2 and 10 mol% LiA. In another embodiment, on a molar basis, the glassy solid electrolyte 111 includes: 30 mol% to 80 mol% Li 2 O, 10mol%-50mol% P 2 O 5 , 0mol%-30mol% SiS 2 and 0 mol%-30 mol% LiA, wherein A is at least one of Cl, Br and I. Specifically, in terms of molar percentage, the glassy solid electrolyte 111 may, but is not limited to, include 50 mol% Li. 2 O, 35 mol% P 2 O 5 , 10mol% SiS 2 and 5 mol% LiA. In another embodiment, on a molar basis, the glassy solid electrolyte 111 includes: 30 mol% to 80 mol% Li 2 O, 20mol%-60mol% B 2 O 3 and 0 mol%-30 mol% LiA, wherein A is at least one of Cl, Br and I. Specifically, in terms of molar percentage, the glassy solid electrolyte 111 may, but is not limited to, include 70 mol% Li. 2 O, 25 mol% B 2 O 3 and 5 mol% LiA. In another embodiment, on a molar basis, the glassy solid electrolyte 111 includes: 30 mol% to 80 mol% Li 2 S, 20mol%-60mol% SiS 2 and 0 mol%-30 mol% LiA, wherein A is at least one of Cl, Br and I. Specifically, in terms of molar percentage, the glassy solid electrolyte 111 may, but is not limited to, include 55 mol% Li. 2 S, 25 mol% SiS 2 and 20 mol% LiA. In another embodiment, on a molar basis, the glassy solid electrolyte 111 includes: 30 mol% to 85 mol% Li 2 O and 15 mol%-70 mol% LiA, wherein A is at least one of Cl, Br and I. Specifically, in terms of molar percentage, the glassy solid electrolyte 111 may, but is not limited to, include 70 mol% Li. 2 O and 30 mol% LiA. [0041] In this application, by providing the amorphous lithium-silicon alloy layer 12, the contact performance between the negative electrode materials 10 is improved, which is beneficial to reducing the impedance of the negative electrode material 10. Among them, the amorphous lithium-silicon alloy particles 112 are made of Li x The material of Si and amorphous lithium-silicon alloy layer 12 is Li. y In Si, x and y can be the same or different. In an embodiment of the present application, 2<x≤4.4, 2<y≤4.4. Specifically, x and y are independently selected from 1.71, 2.33, 3.25, 3.75 or 4.4, etc. [0042] In the embodiment of the present application, the thickness of the amorphous lithium silicon alloy layer 12 is 5 nm-1 μm. Further, the thickness of the amorphous lithium silicon alloy layer 12 is 60nm-950nm. Furthermore, the thickness of the amorphous lithium silicon alloy layer 12 is 150nm-820nm. Specifically, the thickness of the amorphous lithium silicon alloy layer 12 may be, but is not limited to, 10 nm, 80 nm, 150 nm, 200 nm, 300 nm, 500 nm, 650 nm, 700 nm, 820 nm, 900 nm or 970 nm, etc. By providing the amorphous lithium-silicon alloy layer 12 with the above thickness, the thickness of the amorphous lithium-silicon alloy layer 12 is relatively thin. The amorphous lithium-silicon alloy layer 12 mainly plays a role in fixing and protecting the core 11, and also improves the efficiency of the negative electrode. Contact properties between materials 10. [0043] In the embodiment of the present application, the ratio of the radius of the core 11 to the thickness of the amorphous lithium-silicon alloy layer 12 is 2-9. Further, the ratio of the radius of the core 11 to the thickness of the amorphous lithium-silicon alloy layer 12 is 3-8. Furthermore, the ratio of the radius of the core 11 to the thickness of the amorphous lithium-silicon alloy layer 12 is 4-7.5. Specifically, the ratio of the radius of the core 11 to the thickness of the amorphous lithium-silicon alloy layer 12 may be, but is not limited to, 2, 2.5, 4, 4.5, 5, 5.8, 6, 6.5, 7, 7.2 or 8.5, etc. This is beneficial to increasing the content of the core 11 , enhancing the transmission of lithium ions, and increasing the specific capacity of the anode material 10 . [0044] In the embodiment of the present application, the mass ratio of the amorphous lithium-silicon alloy particles 112 to the amorphous lithium-silicon alloy layer 12 is (1-100):1. Further, the mass ratio of the amorphous lithium silicon alloy particles 112 to the amorphous lithium silicon alloy layer 12 is (10-95):1. Furthermore, the mass ratio of the amorphous lithium silicon alloy particles 112 to the amorphous lithium silicon alloy layer 12 is (20-80): 1, (25-80): 1, (30-70): 1, ( 25-70): 1 or (30-65): 1 etc. Specifically, the mass ratio of the amorphous lithium silicon alloy particles 112 to the amorphous lithium silicon alloy layer 12 can be, but is not limited to, 15, 20, 25, 30, 40, 45, 50, 55, 60, 70, 80, 90 Or 95 etc. As a result, the amorphous lithium-silicon alloy particles 112 mainly play a role in inserting and extracting lithium ions, and the amorphous lithium-silicon alloy layer 12 plays a role in protecting and fixing the core 11, and is conducive to improving the lithium ion transmission effect. [0045] In the embodiment of the present application, the particle size of the negative electrode material 10 is 20 nm-20 μm. Further, the particle size of the negative electrode material 10 is 100 nm-19 μm. Furthermore, the particle size of the negative electrode material 10 is 0.5 μm-18 μm, 1 μm-17 μm, 2 μm-16 μm, 3 μm-15 μm, 5 μm-13 μm, or 7 μm-12 μm. Specifically, the particle size of the negative electrode material 10 may be, but is not limited to, 50 nm, 1.5 μm, 2..8 μm, 4.5 μm, 8 μm, 10 μm, 12.5 μm, 14 μm, 16 μm or 18 μm, etc. [0046] In the embodiment of the present application, the ionic conductivity of the negative electrode material 10 at room temperature is 10 -7 S·cm -1 Above, the room temperature is 15℃-30℃. [0047] In the embodiment of the present application, the electronic conductivity of the negative electrode material 10 at room temperature is 10 -2 S·cm -1 Above, the room temperature is 15℃-30℃. [0048] See Figure 2 , which is a schematic flow chart of the preparation method of the negative electrode material provided in one embodiment of the present application, including: [0049] S101: Amorphous Li x Si particles are dispersed in the glassy solid electrolyte to obtain the core, where 0<x≤4.4. [0050] S102: Amorphous Li for the kernel y Si coating is used to obtain a negative electrode material, where 0<y≤4.4. [0051] In this application, the amorphous raw materials can be directly provided for mixing, or the amorphous raw materials can be obtained by ball milling. In an embodiment of the present application, amorphous Li x The dispersion of Si particles in the glassy solid electrolyte includes: amorphous Li x Just mix the Si particles and the glassy solid electrolyte evenly. In another embodiment of the present application, amorphous Li x Si particles dispersed in a glassy solid electrolyte include: Li x Si particles are mixed with solid electrolyte and ball milled to obtain amorphous Li x Si particles and glassy solid electrolyte, and amorphous Li x Si particles are dispersed in a glassy solid electrolyte. Further, the speed of ball mill mixing is 150rpm-350rpm, and the processing time is 1h-5h. Furthermore, the ball mill mixing speed is 200rpm-300rpm, and the processing time is 2h-4h. Through long-term high-speed ball milling, amorphous raw materials can be obtained, and between the glassy solid electrolyte, as well as between the glassy solid electrolyte and amorphous Li x The contact performance between Si is good, which is beneficial to reducing impedance and improving ionic conductivity. In yet another embodiment of the present application, amorphous Li xSi particles dispersed in a glassy solid electrolyte are also heat treated. Improvement of amorphous Li by heat treatment x The interfacial compatibility between Si particles and glassy solid electrolyte further improves the contact performance. In one embodiment, the heat treatment includes heating to 250°C-400°C at a rate exceeding 10°C/min and maintaining the temperature for 10min-60min. Specifically, it can be, but is not limited to, heating to 300°C at a rate exceeding 10°C/min and keeping the temperature for 30 minutes. [0052] In the embodiment of the present application, the core 11 is made of amorphous Li y Si coating, including: Li y Si is ball milled to obtain amorphous Li y Si; core 11 and amorphous Li y After Si is mixed and ball milled, amorphous Li y Si clad core 11. In an embodiment of the present application, the ball milling method may be wet ball milling or dry ball milling. Specifically, the solvent in wet ball milling can be, but is not limited to, selected from toluene, xylene, anisole, heptane, decane, ethyl acetate, ethyl propionate, butyl butyrate, N-methylpyrrolidone and acetone At least one of the others. In another embodiment of the present application, the rotation speed of the ball mill is 50rpm-250rpm, and the time is 5min-30min. Further, the rotation speed of the ball mill is 150rpm-250rpm, and the time is 20min-30min. [0053] In the embodiment of the present application, the preparation of the negative electrode material 10 is performed under protective gas. Specifically, the protective gas includes at least one of nitrogen, helium, hydrogen, etc. [0054] The relevant parameters and functions of the negative electrode material 10 prepared by the preparation method of the present application are as above, and will not be described again here. [0055] The preparation method of the negative electrode material 10 provided in this application is simple and easy to operate, is suitable for industrial production, and is beneficial to the application of the negative electrode material. [0056] See Figure 3 , is a schematic structural diagram of an all-solid-state lithium battery provided by an embodiment of the present application. The all-solid-state lithium battery includes a positive electrode 200, a negative electrode 100, and a solid electrolyte layer 300 located between the positive electrode 200 and the negative electrode 100. The negative electrode 100 includes any of the above embodiments. The negative electrode material in 10. [0057] In the embodiment of the present application, the negative electrode 100 includes a negative electrode current collector 102 and a negative electrode material layer 101 disposed on the negative electrode current collector 102 . The negative electrode material layer 101 includes the negative electrode material 10 . Specifically, the thickness of the negative electrode material layer 101 may be, but is not limited to, 5 μm-50 μm. [0058] In the embodiment of the present application, the negative electrode material layer 101 does not contain conductive agent. In this way, the negative electrode material layer 101 can include a relatively large amount of electrochemically active negative electrode material 10, thereby making the negative electrode 100 have a larger capacity and the all-solid-state lithium battery having a higher energy density. [0059] In the embodiment of the present application, the negative electrode material layer 101 further includes at least one kind of binder. The binder helps to firmly fix the negative electrode material layer 101 on the negative electrode current collector 102 and makes the negative electrode material layer 101 have a certain elasticity. In an embodiment of the present application, the binder may include, but is not limited to, polythiophene, polypyrrole, polytetrafluoroethylene, polyvinylidene fluoride, polyethylene, polypropylene, polystyrene, polyacrylamide, ethylene-propylene- Diene copolymer resin, styrene butadiene rubber, polybutadiene, fluorine rubber, polyvinylpyrrolidone, polyester resin, acrylic resin, phenolic resin, epoxy resin, polyvinyl alcohol, carboxypropyl cellulose, ethyl At least one of cellulose, polyethylene oxide, sodium carboxymethylcellulose and styrene-butadiene rubber. In another embodiment of the present application, the mass percentage of the binder in the negative electrode material layer 101 is 0.5%-5%. Specifically, the mass percentage of the binder in the negative electrode material layer 101 may be, but is not limited to, 1%-5%, 1.5%-4.5%, 2%-4%, or 2.5%-3.8%. [0060] In the embodiment of the present application, the cathode 200 may include a cathode current collector 202 and a cathode material layer 201 disposed on the cathode current collector 202 . Among them, the positive electrode material layer 201 may include a positive electrode active material, a conductive agent, a solid electrolyte material for the positive electrode, and a binder for the positive electrode. [0061] In the embodiment of the present application, the positive active material includes one or more of oxide type, sulfide type, polyanionic type, and composites of the above materials. In an embodiment of the present application, the oxide-type cathode active material may, but is not limited to, include TiO 2 ,Cr 3 O 8 ,V 2 O 5 ,MnO 2 , NiO, WO 3 ,LiMn 2 O 4 , Li 2 CuO 2 ,LiCo m Ni 1-m O 2 (0≤m≤1), LiCo a Ni 1-a-b Al b O 2 (0≤a≤1, 0≤b≤1), LiFe c Mn d G e O 4 (G is selected from at least one of Al, Mg, Ga, Cr, Co, Ni, Cu, Zn and Mo, 0≤c≤1, 0≤d≤1, 0≤e≤1, c+d+e =1), Li 1+f L 1－g－h H g R h O 2 (L, H and R are each independently selected from at least one of Li, Co, Mn, Ni, Fe, Al, Mg, Ga, Ti, Cr, Cu, Zn, Mo, F, I, S and B, and L, H and R are different elements from each other, and at least one of -0.1≤f≤0.2, 0≤g≤1, 0≤h≤1, 0≤g+h≤1), etc. Specifically, the oxide cathode active material may be, but is not limited to, LiCoO 2 ,LiNiO 2 ,LiMn 2 O 4 one or more of them. In another embodiment of the present application, the sulfide-type cathode active material may include TiS 2 ,V 2 S 3 , FeS, FeS 2 ,WS 2 ,LiJS i (J is selected from at least one of Ti, Fe, Ni, Cu and Mo, 1≤i≤2.5) and the like. In yet another embodiment of the present application, the polyanionic cathode active material may specifically include LiFePO 4 , Li 3 V 2 (PO 4 ) 3 , Li 3 V 3 (PO 4 ) 3 and LiVPO 4 At least one of F. [0062] In the embodiment of the present application, the particle size of the cathode active material is 100 nm-500 μm. Specifically, the particle size of the cathode active material may be, but is not limited to, 100 nm-100 μm, 100 nm-50 μm, or 500 nm-50 μm. [0063] In the embodiment of the present application, the surface of the positive electrode active material can also be provided with a coating layer to optimize the interface between the positive electrode material layer 201 and the solid electrolyte, reduce the interface impedance, and improve cycle stability. Specifically, the coating layer on the surface of the cathode active material can be LiNbO 3 ,LiTaO 3 , Li 3 PO 4 , Li 4 Ti 5 O 12 wait. [0064] In this application, the binder for the positive electrode in the positive electrode material layer 201 is not particularly limited. For example, it may be at least one selected from fluorine-containing resin, polyvinylidene fluoride, polytetrafluoroethylene, polyvinyl alcohol, polyolefin, styrene-butadiene rubber, and the like. The conductive agent in the cathode material layer 201 is not particularly limited, and conventional materials available in the art can be used, such as at least one of conductive carbon black (such as acetylene black, Ketjen black), carbon nanotubes, carbon fibers and graphite. In an embodiment of the present application, the mass percentage content of the positive electrode binder in the positive electrode material layer 201 is 0.01%-10%. Specifically, the mass percentage content of the positive electrode binder in the positive electrode material layer 201 may be, but is not limited to, 0.015%-8%, 0.02%-7%, 0.02%-5%, or 0.05%-4.5%, etc. In another embodiment of the present application, the mass percentage of the conductive agent in the cathode material layer 201 is 0.1%-20%. Specifically, the mass percentage of the conductive agent in the cathode material layer 201 may be, but is not limited to, 0.5%-18%, 1%-15%, 1%-10%, or 3%-8.5%. [0065] In the embodiment of the present application, the above-mentioned negative electrode current collector 102 and positive electrode current collector 202 are independently selected from metal foil materials or alloy foil materials. Among them, metal foil materials include copper, titanium, aluminum, platinum, iridium, ruthenium, nickel, tungsten, tantalum, gold or silver foil materials, and alloy foil materials include stainless steel, or copper, titanium, aluminum, platinum, iridium, ruthenium, An alloy of at least one element from nickel, tungsten, tantalum, gold and silver. For example, the negative electrode current collector 102 can be specifically made into aluminum foil, and the positive electrode current collector 202 can be specifically made into copper foil. In this application, the thickness and surface roughness of the negative electrode current collector 102 and the positive electrode current collector 202 can be adjusted according to actual needs. [0066] In the embodiment of the present application, the solid electrolyte layer 300 can be coated and dried with a slurry containing solid electrolyte materials and solvents, and the components of the solid electrolyte layer 300 include solid electrolyte materials. In another embodiment of the present application, the solid electrolyte layer 300 may also contain a binder, and its material may be selected from the binders in the above-mentioned positive electrode material layer 201, which will not be described again here. In an embodiment of the present application, the solid electrolyte layer 300 can be combined with the negative electrode | 1. A negative electrode material, It is characterized by: The negative electrode material includes a core and an amorphous lithium-silicon alloy layer covering the core. The core includes a glassy solid electrolyte and amorphous lithium-silicon alloy particles dispersed in the glassy solid electrolyte. The material of amorphous lithium-silicon alloy particles is Li x Si, 0<x≤4.4, the material of the amorphous lithium-silicon alloy layer is Li y Si, 0<y≤4.4. 2. The negative electrode material according to claim 1, It is characterized by: The mass ratio of the amorphous lithium silicon alloy particles to the amorphous lithium silicon alloy layer is (1-100):1. 3. The negative electrode material according to claim 1, It is characterized by: In the core, the mass fraction of the amorphous lithium-silicon alloy particles is 50%-95%. 4. The negative electrode material according to claim 1, It is characterized by: The particle size of the amorphous lithium-silicon alloy particles is 10 nm-1 μm; the thickness of the amorphous lithium-silicon alloy layer is 5 nm-1 μm; and the particle size of the negative electrode material is 20 nm-20 μm. 5. The negative electrode material according to claim 1, It is characterized by: The glassy solid electrolyte includes at least one of a glassy oxide solid electrolyte and a glassy sulfide solid electrolyte. 6. The negative electrode material according to claim 5, It is characterized by: On a molar percentage basis, the glassy solid electrolyte includes: 30mol%-80mol% Li 2 S, 10mol%-50mol% P 2 S 5 , 0mol%-30mol% SiS 2 and 0mol%-30mol% LiA; Or 30mol%-80mol% Li 2 O, 10mol%-50mol% P 2 O 5 , 0mol%-30mol% SiS 2 and 0mol%-30mol% LiA; Or 30mol%-80mol% Li 2 O, 20mol%-60mol% B 2 O 3 and 0mol%-30mol% LiA; Or 30mol%-80mol% Li 2 S, 20mol%-60mol% SiS 2 and 0mol%-30mol% LiA; Or 30mol%-85mol% Li 2 O and 15 mol%-70 mol% LiA; wherein A is at least one of Cl, Br and I. 7. A preparation method of negative electrode material, It is characterized by: include: Amorphous Li x Si particles are dispersed in the glassy solid electrolyte to obtain the core, where 0<x≤4.4; The kernel is made of amorphous Li y Si coating is used to obtain a negative electrode material, where 0<y≤4.4. 8. The preparation method as claimed in claim 7, It is characterized by: The kernel is made of amorphous Li y Si cladding, including: Will Li y Si is ball milled to obtain the amorphous Li y Si; The kernel and the amorphous Li y After Si is mixed and ball milled, the amorphous Li y Si coats the core. 9. An all-solid-state lithium battery, It is characterized by: Comprising a positive electrode, a negative electrode and a solid electrolyte layer located between the positive electrode and the negative electrode, the negative electrode includes the negative electrode material as described in any one of claims 1-6 or as described in any one of claims 7-8 The negative electrode material prepared by the preparation method. 10. The all-solid-state lithium battery as claimed in claim 9, It is characterized by: The negative electrode includes a negative electrode current collector, and a negative electrode material layer disposed on the negative electrode current collector. The negative electrode material layer includes the negative electrode material, and the negative electrode material layer does not contain a conductive agent. | 比亚迪股份有限公司
180 | CN115132975B | Granted | BYD CO LTD | Cell electrodes¦Secondary cells charging/discharging¦Electrolyte accumulators manufacture¦Batteries | 2021-03-25 | 2024-09-10 | A lithium-ion battery and power vehicle | This application provides a lithium ion battery. Graphite is the negative active material. Lithium iron manganese phosphate, lithium iron phosphate and ternary materials are mixed in appropriate proportions to form the positive active material. The specific capacity and first-time efficiency of the positive and negative active materials are combined. The parameters α and β defined by the other controls satisfy 1.03≤α≤1.15 and 0.55≤β≤1.5 respectively. The battery has low risk of lithium precipitation when charging in a high SOC state, high discharge power in a low SOC state, and high specific capacity. The invention also provides a powered vehicle. | Technical field [0001] This application relates to the field of battery technology, specifically to a lithium-ion battery and a power vehicle. Background technology [0002] Lithium-ion batteries are a new generation of green, high-energy batteries that are widely used in electronic equipment, automobiles, aerospace and other fields. As an important component of lithium-ion batteries, the selection of cathode materials directly affects the performance of lithium-ion batteries, and mixing multiple cathode materials is one of the common methods in the battery field. [0003] The existing mixed use of cathode materials mainly includes: lithium iron phosphate material (LFP) mixed with ternary materials; lithium iron manganese phosphate material (LMFP) mixed with ternary materials; lithium manganate mixed with ternary materials, etc. However, the former mixed use scheme will cause the risk of lithium precipitation when the battery is charged at a high rate under high SOC (state of charge, negative charge state), reducing the safety of the battery; while the latter two mixed use schemes can alleviate the problem to a certain extent. There is a risk of lithium precipitation when the battery is charged at a high rate, but when it is discharged at a low SOC, it quickly reaches the cut-off voltage and the discharge power is low. In addition, lithium batteries that use a variety of cathode materials have a low cathode specific capacity, which is not conducive to improving the battery energy density. Contents of the invention [0004] In view of this, this application mixes LMFP, LFP and ternary materials in appropriate proportions, and controls the first charging capacity, first efficiency, etc. of the three to meet certain requirements, so that the batteries made from them can be charged in a high SOC state. It is not easy to lithium evaporate, has high power when discharging in a low SOC state, can fully utilize the specific capacity of each material, and has good cycle stability. [0005] In a first aspect, the present application provides a lithium-ion battery, including a positive electrode sheet, a negative electrode sheet, a separator and an electrolyte located between the positive electrode sheet and the negative electrode sheet, wherein the positive electrode sheet includes a positive electrode current collector and a The positive electrode material layer on the positive electrode current collector, the negative electrode sheet includes a negative electrode current collector and a negative electrode material layer disposed on the negative electrode current collector, the negative electrode active material in the negative electrode material layer is graphite, the positive electrode material The layer includes a cathode active material composed of a lithium iron manganese phosphate material, a lithium iron phosphate material and a ternary material; wherein the mass of the lithium iron manganese phosphate material, the lithium iron phosphate material and the ternary material in the cathode active material The proportions are A 1 ,A 2 and A 3 , and A 1 +A 2 +A 3 =1; [0006] Definition: α=(M 4 ×n 4 ×Y)/[(M 1 ×n 1 ×A 1 +M 2 ×n 2 ×A 2 +M 3 ×n 3 ×A 3 )×X], [0007] β=[M 1 ×(1-n 1 )×A 1 +M 2 ×(1-n 2 )×A 2 +M 3 ×(1-n 3 )×A 3 ]×X/[M 4 ×(1-n 4 )×Y], [0008] And meet the following conditions: 1.03≤α≤1.15, 0.55≤β≤1.5; [0009] Among them, M 1 , η 1 are respectively the first charge specific capacity and first efficiency of the lithium iron manganese phosphate material, M 2 , η 2 are the first charge specific capacity and first efficiency of the lithium iron phosphate material respectively, M 3 , η 3 are the first charge specific capacity and first efficiency of the ternary material respectively, M 4 , η 4 are the first discharge specific capacity and first efficiency of the graphite respectively, X is the amount of the positive active material applied on the positive electrode sheet, and Y is the amount of the graphite applied on the negative electrode sheet; 1 , M 2 , M 3 , M 4 The units of X and Y are all mAh/g; the units of X and Y are all g. [0010] In this application, LMFP, LFP and ternary materials are mixed as positive active materials, and the blending ratio of the three is adjusted, and the above parameters α are jointly controlled from the perspective of battery operation such as the specific capacity and efficiency of the positive and negative active materials. , β is within a certain range, which can better balance the charge and discharge characteristics of various materials, so that the positive active material has a higher charge and discharge platform in both high SOC and low SOC states, thereby enabling the battery to be charged in a high SOC state. It is not easy to precipitate lithium and has greater power when discharging in a low SOC state. The cathode active material has a good compaction density and can exert a high specific capacity, which is conducive to improving the energy density of the battery. Therefore, the lithium-ion battery can better balance good rate and power performance with high energy density. [0011] In some embodiments of this application, it is also defined: γ=(M 1 ×n 1 ×A 1 +M 2 ×n 2 ×A 2 +M 3 ×n 3 ×A 3 )×b×c/(a×A 3 ×1000), and γ satisfies: 0.45≤γ≤1.55; [0012] Where, a is the residual alkali content of the ternary material, b is the injection coefficient of the lithium-ion battery in g/Ah, and c is the residual water content in the electrolyte of the assembled lithium-ion battery. The theoretical value; the a and c are in ppm. [0013] At this time, the structural stability of LFP and LMFP in the positive active material is improved, and iron/manganese dissolution is less likely to occur, which is beneficial to improving the cycle performance of the battery. That is, the lithium-ion battery can also achieve a good balance between good rate and power performance, high energy density, good cycle performance, high safety and other properties. [0014] Optionally, the b is a constant between 2.9-3.8, the c is between 200-400ppm, and the a is within the range of 500-1500ppm. [0015] Optionally, the A 2 is A 1 2-5 times. [0016] Optionally, the A 1 Take a value in the range of 10%-25%. [0017] Optionally, the ratio of X to Y is in the range of 1.71-1.89. [0018] Optionally, the general structural formula of the ternary material is LiNi x Co y M z , wherein the M is at least one metal element from the III subgroup to the V main group, 0.70≤x≤0.98, 0<y<1, 0<z<1, and x+y+z=1 . [0019] Optionally, in the lithium iron manganese phosphate material, the molar amount of manganese accounts for 0.75-0.9 of the total molar amount of manganese iron. [0020] Optionally, the particle size D50 of the lithium iron phosphate material is 0.8-1.3 μm, the particle size D50 of the lithium iron manganese phosphate material is 10-15 μm, and the particle size D50 of the ternary material is 4-6 μm. [0021] In a second aspect, the present application provides a powered vehicle equipped with the lithium-ion battery as described in the first aspect of the present application. [0022] Advantages of the embodiments of the present application will be partly clarified in the following description, and partly apparent from the description, or may be learned through implementation of the embodiments of the present application. Description of drawings [0023] Figure 1a It is the charge and discharge curve of lithium iron manganese phosphate-graphite system battery; [0024] Figure 1b It is the charge and discharge curve of the lithium iron phosphate-graphite system battery; [0025] Figure 1c It is the charge and discharge curve of the ternary material-graphite system battery; [0026] Figure 2 It is the charge and discharge curve of the full battery in Example 4 of the present application. Detailed implementation [0027] The following descriptions are exemplary embodiments of the present invention. It should be noted that those of ordinary skill in the art can make several improvements and modifications without departing from the principles of the present invention. These improvements and modifications can also be regarded as the protection scope of the present invention. [0028] Embodiments of the present application provide a lithium-ion battery, including a positive electrode sheet, a negative electrode sheet, a separator and an electrolyte located between the positive electrode sheet and the negative electrode sheet, wherein the positive electrode sheet includes a positive electrode current collector and is disposed on the A positive electrode material layer on a positive electrode current collector. The negative electrode sheet includes a negative electrode current collector and a negative electrode material layer disposed on the negative electrode current collector. The negative electrode active material in the negative electrode material layer is graphite. The positive electrode material layer includes A cathode active material composed of lithium iron manganese phosphate material (LMFP), lithium iron phosphate material (LFP) and a ternary material; wherein the lithium iron manganese phosphate material, lithium iron phosphate material and ternary material are in the cathode active material The mass proportions in the material are A 1 ,A 2 and A 3 , and A 1 +A 2 +A 3 =1; [0029] Definition: α=(M 4 ×n 4 ×Y)/[(M 1 ×n 1 ×A 1 +M 2 ×n 2 ×A 2 +M 3 ×n 3 ×A 3 )×X], [0030] β=[M 1 ×(1-n 1 )×A 1 +M 2 ×(1-n 2 )×A 2 +M 3 ×(1-n 3 )×A 3 ]×X/[M 4 ×(1-n 4 )×Y], [0031] And meet the following conditions: 1.03≤α≤1.15, 0.55≤β≤1.5; [0032] Among them, M1 , η 1 are respectively the first charge specific capacity and first efficiency of the lithium iron manganese phosphate material, M 2 , η 2 are the first charge specific capacity and first efficiency of the lithium iron phosphate material respectively, M 3 , η 3 are the first charge specific capacity and first efficiency of the ternary material respectively, M 4 , η 4 are the first discharge specific capacity and first efficiency of the graphite respectively, X is the amount of the positive active material applied on the positive electrode sheet, and Y is the amount of the graphite applied on the negative electrode sheet; 1 ,M 2 ,M 3 ,M 4 The units of are all mAh/g; the units of X and Y are g. [0033] It should be noted that the above M 1 ,M 2 ,M 3 ,M 4 , η 1 , η 2 , η 3 , η 4 All can be obtained by testing separate button cells made of LMFP, LFP, ternary or graphite materials. X and Y are parameters determined when designing the battery. [0034] The above-mentioned α represents the excess ratio of the capacity of the negative electrode sheet relative to the capacity of the positive electrode sheet. If the α value is too low, there is a risk of lithium precipitation on the negative electrode sheet during charging; if the α value is too high, the amount of dressing on the negative electrode sheet is too large, and the negative electrode sheet needs to be consumed when forming the SEI film (solid electrolyte interface film) More active lithium is not conducive to the capacity of the positive active material and will reduce the energy density of the battery. Controlling 1.03≤α≤1.15 can not only reduce the risk of lithium precipitation in the battery, but also facilitate the capacity development of its cathode active material. In some embodiments of the present application, 1.05≤α≤1.12, preferably 1.08≤α≤1.12. [0035] The above β represents the balance relationship between the first efficiency of LMFP materials, LFP materials, graphite, and ternary materials. The first efficiency of the ternary material < the first efficiency of the graphite < the first efficiency of the LMFP material < the first efficiency of the LFP material. When the negative electrode is graphite and only LFP and/or LMFP materials are used as the positive active material, the LFP/LMFP material will be affected by the first efficiency. The irreversible lithium loss caused by high lithium is not enough for graphite to be consumed to form an SEI film. Therefore, graphite will also consume other active lithium in the battery system, reducing the specific capacity of LFP/LMFP, thereby causing the battery energy density to become lower; while ternary Due to the low first efficiency of the material, the more irreversible lithium left in the negative electrode is enough to consume the SEI film formed by the negative electrode. When LFP/LMFP and ternary materials are mixed, it is equivalent to the ternary material replenishing lithium in disguised form to LFP/LMFP, which can improve Specific capacity of the overall cathode active material. After comprehensive consideration, the value range of β controlled in this application is: 0.55≤β≤1.5, which is more conducive to increasing the specific capacity of the overall positive active material and conducive to increasing the energy density of the battery. [0036] In addition, when LMFP, LFP and ternary materials are mixed, the different charge and discharge characteristics of the three materials can be exploited, among which the LMFP material has a discharge plateau of a certain length in the high voltage range (see Figure 1a , 3.95-4.0V), which is beneficial to reducing the risk of lithium precipitation when the system is charged at high rates under high SOC; LFP materials have a longer charge and discharge platform in the low voltage range (see Figure 1b , the charge and discharge voltage platform is around 3.2V), which is conducive to improving the high-power discharge performance of the system under low SOC; the capacity release of the ternary material is relatively balanced in the entire voltage range (see Figure 1c ), more inclined to release capacity in the high voltage range. Therefore, a battery made by mixing the above three materials in an appropriate proportion has a charge and discharge platform under both high and low SOC states (see Figure 2 ), under high SOC, LMFP and ternary can discharge cooperatively, the battery polarization is small, the battery can work at high rates, and the discharge power is large, but the actual discharge current endured by the respective materials is small. Correspondingly, when the battery is When charging at a high rate under high SOC, the two can charge cooperatively, and the actual charging current endured by each material is small, and it is not easy to precipitate lithium due to overcharging; under low SOC, LFP and LMFP can charge and discharge cooperatively, and the battery polarization is small. , the battery has a large discharge power, which helps the powered vehicle quickly reach the predetermined speed when starting. [0037] Therefore, in the lithium-ion battery provided above in this application, LMFP, LFP and ternary materials are mixed in an appropriate proportion as the positive active material, and the above parameter α is controlled based on the specific capacity, efficiency, etc. of the positive and negative active materials. , β is within a certain range, which enables the battery to have a higher average voltage and specific capacity at the same time, which is beneficial to improving its energy density, reducing the risk of lithium precipitation when the battery is charged in a high SOC state, and increasing the discharge power in a low SOC state. [0038] In some embodiments of this application, it is also defined: γ=(M 1 ×n 1 ×A 1 +M 2 ×n 2 ×A 2 +M 3 ×n 3 ×A 3 )×b×c/(a×A 3 ×1000), and satisfy: 0.45≤γ≤1.55; [0039] Where, a is the residual alkali content of the ternary material, b is the injection coefficient of the lithium-ion battery in g/Ah, and c is the residual water content in the electrolyte of the assembled lithium-ion battery. The theoretical value; the a and c are in ppm. [0040] Here, parameter a can be obtained by testing the ternary materials used before assembling the lithium-ion battery. Parameter b is a parameter determined when designing the battery, and c is a theoretical value. For a normally assembled battery, the residual water content c in the electrolyte is usually between 200-400ppm. Among them, the injection coefficient b is the ratio of the injection amount of electrolyte in the battery to the designed discharge capacity of the battery. When the injection coefficient b is determined, and the battery capacity is determined, the quality of the electrolyte in the battery can be determined. Furthermore, c can be used to know the theoretical value (in g) of the water mass contained in the electrolyte, and further the mass of HF converted from water can be determined. Optionally, b is 2.9-3.8g/Ah. [0041] The above parameter γ can represent the suppression of HF in the battery electrolyte. When LFP, LMFP and ternary materials are mixed, the ternary material can preferentially consume the residual moisture in the battery electrolyte and reduce the HF content in the electrolyte due to its better water absorption performance. When the residual alkali content on the surface of the ternary material and the HF content in the electrolyte satisfy a certain relationship (i.e. 0.45≤γ≤1.55), the HF content in the electrolyte can be greatly reduced, which in turn can significantly reduce the solubility of the LFP material. The molten iron and manganese in iron and LMFP materials helps the structures of these two materials to remain stable, thereby improving the cycle performance of the battery and having a longer cycle life. In some embodiments of the present application, the value range of γ is: 0.5≤γ≤1.45. [0042] In some embodiments of this application, the A 2 is A 1 2-5 times. At this time, it can be ensured that the above-mentioned lithium-ion battery has better charge and discharge power and safety performance under different SOC states. In some embodiments, the A 2 is A 1 2.4-3.5 times. [0043] Optionally, the A 1 The value ranges from 10% to 25%, preferably from 15% to 25%, and further preferably from 15% to 22%. Optionally, the A 2 The value is in the range of 45% to 80%, preferably 45% to 75%, and further preferably 50% to 75%. Further, the A 3 The value ranges from 10% to 40%, preferably from 10% to 30%, and further preferably from 10% to 25%. [0044] Optionally, the ratio of X to Y (X/Y) is in the range of 1.71-1.89. This can not only prevent the negative electrode from lithium precipitation during the charging process, but also facilitate the capacity of the positive active material, helping to increase the energy density of the battery. In some embodiments, X/Y is 1.73, 1.82, or 1.87, etc. [0045] In this application, the general structural formula of the ternary material is LiNi x Co y M z , M is at least one metal element from the III subgroup to the V main group, 0.33≤x≤0.98, 0<y<1, 0<z<1, and x+y+z=1. For example, M is at least one of Mn, Al, Zr, Ti, Y, Sr and W. Optionally, y satisfies: 0.01≤y≤0.33, and z satisfies: 0.01≤z≤0.33. [0046] Preferably, the value range of x is: 0.70≤x≤0.98. In addition, when the value of There is a H2-H3 phase transition around V, and there is an obvious charge and discharge platform, which is conducive to the coordinated discharge between LMFP and high-nickel ternary materials. Further preferably, the value range of x is: 0.80≤x≤0.90, and more preferably, 0.83≤x≤0.88. [0047] The nickel element in the ternary material is alkaline and easily absorbs moisture and carbon dioxide when exposed to the air. It reacts with surface lithium to generate lithium hydroxide (LiOH) and lithium carbonate (Li 2 CO 3 ). Among them, the residual alkali content of the ternary material specifically refers to the LiOH and Li measured before battery assembly. 2 CO 3 The mass accounts for the percentage of the total mass of the ternary material. Optionally, the a is in the range of 500-1500ppm. [0048] Optionally, in the lithium iron manganese phosphate material, the molar amount of manganese accounts for 0.75-0.9 of the sum of the molar amounts of manganese iron. That is, the general structural formula of lithium iron manganese phosphate can be written as LiMn k Fe 1-k PO 4 , among which, 0.75≤k≤0.9. At this time, the molar proportion of manganese element is relatively large, which makes the lithium iron manganese phosphate material have a longer charging voltage platform of 4.05-4.1V, which is more conducive to reducing the risk of lithium precipitation when the battery is charged at a high SOC at a high rate. [0049] Optionally, the particle size D50 of the ternary material is 4-6 μm, for example, 4-5 μm. Preferably, the ternary material is a quasi-single crystal material, and its structural stability is higher than that of the ternary material in an aggregate state. [0050] Optionally, the particle size D50 of the lithium iron phosphate material is 0.8-1.3 μm, for example, 0.8-1.2 m. [0051] Optionally, the particle size D50 of the lithium iron manganese phosphate material is 10-15 μm. [0052] Furthermore, the surface of the lithium iron phosphate or lithium iron phosphate material also has a carbon coating layer to improve its electrical conductivity. Further, the carbon content in the lithium iron phosphate or lithium iron phosphate material is 0.8wt%-1.2wt%. [0053]Wherein, the positive electrode material layer and the negative electrode material layer further include a conductive agent and a binder. For example, the above-mentioned positive electrode material layer can be formed by coating and drying the positive electrode slurry containing the above-mentioned positive electrode active material, conductive agent, binder and solvent. When preparing the positive electrode slurry, the binder and the solvent can be mixed first, and then the conductive agent can be added after sufficient stirring. After stirring, the above-mentioned positive electrode active material can be added, and then sieved. The added positive active material can be directly a mixture of the above-mentioned LMFP, LFP and ternary materials, or these three materials can be added in batches. [0054] Optionally, the mass proportion of the cathode active material in the cathode material layer is 95%-97%. Optionally, the mass proportion of the graphite in the negative electrode material layer is 95%-98%. [0055] Optionally, the above-mentioned positive electrode active material can achieve a maximum compacted density of the positive electrode sheet of 2.7-2.8g/cm 3 . [0056] Among them, conductive agents and adhesives are common choices in the battery field. For example, the conductive agent can be at least one of carbon nanotubes, carbon fibers, carbon black (such as acetylene black, Ketjen black), furnace black and graphene, but is not limited thereto. Preferably, the conductive agent includes three types of carbon nanotubes, carbon black, and graphene. The conductive agent in three dimensions can make the cathode material layer have better conductivity. Further, the mass ratio of carbon nanotubes, carbon black and graphene can be 6:5:2. [0057] The binder can be selected from polyvinylidene fluoride (PVDF), polytetrafluoroethylene (PTFE), polyvinyl alcohol (PVA), styrene-butadiene rubber (SBR), polyacrylonitrile (PAN), polyimide (PI) , one or more of polyacrylic acid (PAA), polyacrylate, polyolefin (such as polyethylene, polypropylene, polystyrene), sodium carboxymethylcellulose (CMC) and sodium alginate. Among them, PVDF can refer to a copolymer obtained by copolymerizing vinylidene fluoride and olefin compounds containing polar groups. The polar groups include at least one of carboxyl, epoxy, hydroxyl and sulfonic acid groups. Polar The presence of the group can enhance the peeling strength between the positive electrode material layer or the negative electrode material layer and the current collector. [0058] Wherein, the above-mentioned positive electrode current collector and negative electrode current collector can be independently selected from metal foil materials or alloy foil materials. The metal foil includes copper, titanium, aluminum, platinum, iridium, ruthenium, nickel, tungsten, tantalum, gold or silver foil, and the alloy foil includes stainless steel, or contains copper, titanium, aluminum, platinum, iridium, An alloy of at least one element from the group consisting of ruthenium, nickel, tungsten, tantalum, gold and silver. [0059] Optionally, the alloy foil material has the above-mentioned elements as main components. The metal foil may further include doping elements, including but not limited to one of platinum, ruthenium, iron, cobalt, gold, copper, zinc, aluminum, magnesium, palladium, rhodium, silver, and tungsten. or more. The above-mentioned positive electrode current collector and negative electrode current collector can be etched or roughened to form a secondary structure to facilitate effective contact with the electrode material layer. Generally, the positive electrode current collector usually uses aluminum foil, and the negative electrode current collector usually uses copper foil. [0060] An embodiment of the present application also provides a powered vehicle, which is equipped with the above-mentioned lithium-ion battery. Due to the use of the above-mentioned lithium-ion battery, the power vehicle can be fully charged quickly when charging at the charging pile, and can quickly reach a high starting speed when starting. The battery has strong endurance and high safety. [0061] The embodiments of the present application will be further described below in conjunction with multiple specific embodiments. [0062] The LMFP material used in the embodiment of this application is LiMn 0.8 Fe 0.2 PO 4 , its particle size D50 is 10-15μm, and the first charge specific capacity is M 1 is 160mAh/g, first efficiency eta 1 is 96%; the particle size D50 of the LFP material used is 0.8-1.2μm, and the first charge specific capacity is M 2 is 162mAh/g, first efficiency eta 2 is 99%. Ternary materials are high-nickel ternary single crystal materials, and their general structural formula is LiNi 083 Co 0.12 Mn 0.05 , the particle size D50 is 4-5μm, and its first charge specific capacity M 3 is 238mAh/g, first efficiency eta 3 It is 86%, and the residual alkali content a is 700ppm. Graphite’s first discharge specific capacity M 4 is 355mAh/g, first efficiency eta 4 is 95%. The injection coefficient b of the battery to be assembled is 3.1g/Ah, and the theoretical value of the residual water content c in the electrolyte after battery assembly is designed to be 200ppm. [0063] Preparation of positive active materials: [0064] Mix the LMFP material, LFP material and ternary material according to the blending ratio A provided in Table 1. 1 ,A 2 ,A 3 Mix to obtain the positive active materials of each embodiment, and control the ratio between the amount X of the positive active material on the positive electrode sheet and the amount Y of graphite on the negative electrode sheet as listed in Table 1, and determine the parameter γ according to the above formula. , α, β, the relevant experimental parameters are summarized in Table 1. [0065] In addition, in order to highlight the beneficial effects of the technical solution of the present application, Comparative Examples 1-4 as shown in Table 1 below are also provided. [0066] Table 1 Some parameters of each embodiment and comparative example [0067] [0068] Preparation of the positive electrode sheet: Add the organic solvent NMP and the binder PVDF into the mixer. After stirring for 1 hour, add the conductive agent (specifically, carbon tube, carbon black, and graphene with a mass ratio of 6:5:2). Mix), stir for 30 minutes, then add the cathode active materials of each example or comparative example respectively, stir for 3 hours, and after sieving, obtain the cathode slurry of each example and comparative example. Among them, in each positive electrode slurry, the mixing mass ratio of the positive electrode active material, conductive agent, binder PVDF, and organic solvent NMP is 100:2:2:30. [0069] The cathode slurry of each example and comparative example was coated on both sides of the aluminum foil. After high-temperature baking to remove NMP, a cathode material layer was formed on the aluminum foil, and then rolled and cut to obtain a double-sided surface. Density is 4.0g/dm 2 Double-sided positive electrode sheet. The compacted density of the pole piece can be calculated based on the areal density and thickness of the double-sided pole piece. The results are summarized in Table 2. [0070] In a similar manner, the cathode slurry of each example and comparative example was coated on one side of the aluminum foil. After high-temperature baking to remove the NMP, a cathode material layer was formed on the aluminum foil, and then rolled and cut. , the single surface density is 2.0g/dm 2 single-sided positive electrode sheet. [0071] Preparation of negative electrode sheet: Mix graphite with conductive carbon black Supper P, binder SBR, binder CMC, and water in a mass ratio of 100:1.0:2.5:1.1:105 to obtain negative electrode slurry; apply the negative electrode slurry Covered on both sides of the copper foil, baked at high temperature to remove water, a negative electrode material layer was formed on the copper foil, and then rolled and cut to obtain an area density of 2.1g/dm 2 , compacted density is 1.60g/cm 3 Double-sided negative plate. [0072] Battery assembly: Take the double-sided positive electrode sheets of each embodiment and comparative example and the above areal density is 2.1g/dm 2 Double-sided negative electrode sheet; use PP film as separator to assemble into 053450 full battery. [0073] Take the single-sided positive electrode sheet of each example and comparative example, use the metal lithium sheet as the negative electrode, use Celgard 2300 microporous membrane as the separator, 1.0mol/L LiPF 6 A solution of ethylene carbonate (EC): dimethyl carbonate (DMC) = 1:1~5 (volume ratio) is used as the electrolyte, and is assembled into a CR2025 button battery in a glove box. [0074] In order to strongly support the beneficial effects of this application, the triggering temperature of thermal runaway of the cathode material of the button battery of each embodiment and comparative example was tested, and the capacity of the full battery of each embodiment and comparative example after 2000 cycles at 45°C was tested The results of retention rate and Fe and Mn content eluted in the negative electrode are summarized in Table 2. [0075] Among them, the test method for the triggering temperature of thermal runaway of the positive electrode material is as follows: take the button batteries of each embodiment and comparative example, and first fully charge each button battery (the specific method is: first charge with a constant current of 0.1C until the cut-off voltage is 4.2V, then charge at a constant voltage of 4.2V, the cut-off current is 0.05C), so that the positive electrode sheet is in a completely delithiated state. Then disassemble the button battery, take out the positive electrode sheet, and press the positive electrode material and electrolyte on the positive electrode sheet to a certain mass. After mixing, it is placed in a high-temperature crucible and heated at a heating rate of 5°C/min. Its thermogram is tested with a differential scanning calorimeter (DSC) to observe the triggering temperature of thermal runaway of the cathode material. [0076] The test method for the capacity retention rate after 2000 cycles at 45°C is as follows: at 45°C, the full batteries of each example and comparative example are first charged with a 1C constant current until the voltage is 4.1V, and then charged with a 4.1V constant voltage. The cut-off current is 0.05C; then discharge at a constant current of 1C until the voltage is 2.5V. After 2000 cycles of charge and discharge, calculate the ratio of the discharge capacity of the 2000th cycle of the battery to the discharge capacity of the first cycle. This ratio As the capacity retention rate of the battery after | 1. A lithium ion battery, including a positive electrode sheet, a negative electrode sheet, a separator and an electrolyte located between the positive electrode sheet and the negative electrode sheet, in, The positive electrode sheet includes a positive electrode current collector and a positive electrode material layer disposed on the positive electrode current collector, and the negative electrode sheet includes a negative electrode current collector and a negative electrode material layer disposed on the negative electrode current collector, characterized in that: The negative active material in the negative material layer is graphite. The positive material layer includes a positive active material composed of lithium manganese iron phosphate material, lithium iron phosphate material and ternary material. The lithium manganese iron phosphate material, lithium iron phosphate material The mass proportions of ternary and ternary materials in the cathode active material are respectively A 1 ,A 2 and A 3 , and A 1 +A 2 +A 3 =1; Definition: α = (M 4 ×n 4 ×Y)/[(M 1 ×n 1 ×A 1 +M 2 ×n 2 ×A 2 +M 3 ×n 3 ×A 3 )×X], β=[M 1 ×(1-n 1 )×A 1 +M 2 ×(1-n 2 )×A 2 +M 3 ×(1-n 3 )×A 3 ]×X/[M 4 ×(1-n 4 )×Y], γ=(M 1 ×n 1 ×A 1 +M 2 ×n 2 ×A 2 +M 3 ×n 3 ×A 3 )×b×c/(a×A 3 ×1000), And meet the following conditions: 1.03≤ α≤1.15, 0.55≤β≤1.5; 0.45≤γ≤1.55; Among them, M 1 , η 1 are respectively the first charge specific capacity and first efficiency of the lithium iron manganese phosphate material, M 2 , η 2 are the first charge specific capacity and first efficiency of the lithium iron phosphate material respectively, M 3 , η 3 are the first charge specific capacity and first efficiency of the ternary material respectively, M 4 , η 4 are the first discharge specific capacity and first efficiency of the graphite respectively, X is the amount of the positive active material applied on the positive electrode sheet, and Y is the amount of the graphite applied on the negative electrode sheet; 1 , M 2 , M 3 , M 4 The units of are all mAh/g; the units of X and Y are g; a is the residual alkali content of the ternary material, b is the liquid injection coefficient of the lithium ion battery, the unit is g/Ah, and c is The theoretical value of the residual water content in the electrolyte of the assembled lithium-ion battery; the a and c are measured in ppm. 2. The lithium-ion battery according to claim 1, It is characterized by: The A 2 is A 1 2-5 times. 3. The lithium-ion battery according to claim 1, It is characterized by: The A 1 Take a value in the range of 10%-25%. 4. The lithium-ion battery as claimed in claim 1, It is characterized by: The ratio of X to Y is in the range of 1.71-1.89. 5. The lithium-ion battery according to claim 1, It is characterized by: The b is a constant between 2.9-3.8, the c is between 200-400ppm, and the a is within the range of 500-1500ppm. 6. The lithium-ion battery as claimed in claim 1, It is characterized by: The general structural formula of the ternary material is LiNi x Co y M z , wherein the M is at least one metal element from the III subgroup to the V main group, 0.70≤x≤0.98, 0<y<1, 0<z<1, and x+y+z=1 . 7. The lithium-ion battery according to claim 1, It is characterized by: In the lithium iron manganese phosphate material, the molar amount of manganese accounts for 0.75-0.9 of the sum of the molar amounts of manganese and iron. 8. The lithium-ion battery as claimed in claim 1, It is characterized by: The particle size D50 of the lithium iron phosphate material is 0.8-1.3 μm, the particle size D50 of the lithium iron manganese phosphate material is 10-15 μm, and the particle size D50 of the ternary material is 4-6 μm. 9. A powered vehicle, It is characterized by: The powered vehicle is equipped with the lithium-ion battery according to any one of claims 1-8. | 比亚迪股份有限公司
181 | CN115117529B | Granted | BYD CO LTD | Secondary cells¦Cell lids/covers¦Batteries | 2021-03-19 | 2024-12-10 | battery pack | This application provides a battery pack, which includes a battery module, a liquid cooling plate, a sealing cover and an exhaust channel. Among them, the liquid cooling plate and the sealing cover form a sealed cavity. When the battery unit experiences thermal runaway, the explosion-proof valve of the battery unit opens, and high-temperature gas can enter the exhaust channel through the air inlet of the exhaust channel, and enter the sealed cavity through the air outlet of the exhaust channel and the air inlet of the sealed cavity. At this time, due to the existence of the liquid cooling plate, the liquid cooling plate will affect the high temperature gas. The body is cooled, thereby removing the high-temperature properties of the high-temperature gas, preventing the high-temperature gas from inducing thermal runaway in adjacent battery units, avoiding secondary damage to the internal battery units and related functional parts and structural parts of the battery pack, and improving the safety of the battery pack. , reduce the maintenance cost of the battery pack. | Technical field [0001] The present invention relates to the field of battery technology, and in particular to a battery pack. Background technology [0002] As an energy storage device, the power battery pack is the core component of hybrid vehicles and electric vehicles. In order to prevent explosion accidents, battery cells are usually equipped with explosion-proof valve structures. During the use of the battery, if the internal air pressure increases to a certain level, the explosion-proof valve opens, and the flame, smoke or high-temperature gas inside the battery cell is discharged through the explosion-proof valve. [0003] In the existing technology, after the explosion-proof valve on the battery cell is opened, the discharged flame, smoke or high-temperature gas will accumulate inside the battery pack. If it cannot be discharged in time, it will easily cause secondary damage to the battery or affect other batteries. Therefore, when a battery cell undergoes thermal runaway, an exhaust channel is generally provided, and the exhaust channel is used to discharge high-temperature gas or high-temperature smoke emitted from the battery cells to the outside of the battery pack. However, due to the high temperature of the high-temperature gas, it will still cause secondary damage to the entire battery pack and the battery cells in the battery pack when it is discharged out of the battery pack, and it will also cause damage to the outside of the battery pack after it is discharged out of the battery pack. Structural parts may cause damage, thereby increasing the risk of the battery pack. Contents of the invention [0004] The technical problem to be solved by the present invention is: in view of the problem that the high-temperature gas ejected by the existing battery pack after thermal runaway is likely to cause secondary damage to the battery core and the structural parts within the battery pack during the process of discharging the battery pack, it is proposed that A battery pack. [0005] In order to solve the above technical problems, the present invention provides a battery pack, including: [0006] A battery module, the battery module has a plurality of battery units, and the battery units include explosion-proof valves; [0007] Liquid cooling plate, the liquid cooling plate is arranged on the battery module; [0008] A sealing cover, which cooperates with the liquid cooling plate to form a sealed cavity, and the sealed cavity has an air inlet; [0009] An exhaust channel, the exhaust channel is provided with an air inlet, the air inlet cooperates with the explosion-proof valve, the exhaust channel is also provided with an air outlet, and the air outlet is connected with the air inlet; [0010] When the explosion-proof valve is opened, the exhaust channel is used to guide fluid from the air inlet into the exhaust channel, and flows into the sealed cavity from the air outlet and the air inlet. [0011] In one embodiment of the present application, the sealing cover is provided with a sealing protrusion, the sealing protrusion encloses an area, and the liquid cooling plate is disposed on the sealing protrusion to form the sealing cavity. . [0012] In one embodiment of the present application, a side plate is provided on one side of the battery module, and a protruding structure is provided on one side of the side plate close to the sealed cavity away from the battery module, and the other side is in contact with In the battery module, the protruding structure forms the exhaust channel, and the explosion-proof valve of the battery unit is located in the side plate protruding structure. [0013] In one embodiment of the present application, the battery module has at least two rows of battery units, and an intermediate beam is provided in the middle of two adjacent rows of battery units, and the exhaust channel is formed in the intermediate beam. The explosion-proof valve of the unit is arranged toward the middle beam. An air inlet is provided at a position where the middle beam contacts the explosion-proof valve of the battery unit. An air outlet is provided on a side of the middle beam that contacts the liquid cooling plate. [0014] In an embodiment of the present application, a plurality of the air inlet holes provided on both sides of the middle beam are alternately spaced. [0015] In an embodiment of the present application, a support structure is provided on the sealing cover, and the support structure is used to support the liquid cooling plate. [0016] In one embodiment of the present application, the side plate is fixedly connected to the sealing protrusion to form a cooperative communication between the air outlet hole and the air inlet. [0017] In one embodiment of the present application, the liquid cooling plate is provided with an air inlet, the air inlet penetrates the liquid cooling plate, and the air outlet provided on the middle beam is connected to the air outlet on the liquid cooling plate. The air inlets are connected. [0018] In one embodiment of the present application, the sealing cover is a battery pack upper cover or a battery pack tray. [0019] In one embodiment of the present application, the sealed cavity is further provided with an air outlet, and a battery pack explosion-proof valve is provided in the air outlet. [0020] The beneficial effects according to the present invention are: the present application provides a battery pack, which includes a battery module, a liquid cooling plate, a sealing cover and an exhaust channel. Among them, the liquid cooling plate and the sealing cover form a sealed cavity. When the battery unit experiences thermal runaway, the explosion-proof valve of the battery unit opens, and high-temperature gas can enter the exhaust channel through the air inlet of the exhaust channel, and enter the sealed cavity through the air outlet of the exhaust channel and the air inlet of the sealed cavity. At this time, due to the existence of the liquid cooling plate, the liquid cooling plate will affect the high temperature gas. The body is cooled, thereby removing the high-temperature properties of the high-temperature gas, preventing the high-temperature gas from inducing thermal runaway in adjacent battery units, avoiding secondary damage to the internal battery units and related functional parts and structural parts of the battery pack, and improving the safety of the battery pack. , reduce the maintenance cost of the battery pack. Description of the drawings [0021] Figure 1 This is an exploded view of a battery pack provided according to an embodiment of the present application. [0022] Figure 2 This is a schematic structural diagram of the cooperation between the battery module and the sealing cover according to an embodiment of the present application. [0023] Figure 3 It is an exploded view of the structure of a battery module and a sealing cover according to an embodiment of the present invention. [0024] Figure 4 yes Figure 2 Schematic cross-section at A1-A2. [0025] Figure 5 yes Figure 4 Magnified view of center B. [0026] Figure 6 yes Figure 4 Magnified view of center C. [0027] Figure 7 This is an exploded view of the structure of a battery module provided according to an embodiment of the present invention. [0028] Figure 8 This is a schematic diagram of a side plate of a battery module provided according to an embodiment of the present invention. [0029] Figure 9 This is a schematic diagram of a middle beam of a battery module provided according to an embodiment of the present invention. [0030] The reference symbols in this manual are as follows: [0031] 10. Battery pack; [0032] 100. Battery module; 110. Battery unit; 120. Explosion-proof valve; 130. Side plate; 131. Protruding structure; 132. First opening; 133. Second opening; 140. Middle beam; 150. Top plate; 160. End plate; 170, plastic bracket; 180, protective cover; 190, pole connecting piece; [0033] 200. Exhaust channel; 210. Air inlet; 220. Air outlet; [0034] 300. Sealing cover; 310. Battery pack upper cover; 320. Battery pack tray; 330. Sealing protrusion; 340. Sealing cavity; 341. Air inlet; 342. Air outlet; 350. Battery pack explosion-proof valve; 360. Chapter Three openings; 370, snap-in groove; [0035] 400. Liquid cooling plate; 410. Liquid inlet interface; 420. Liquid outlet interface. Detailed implementation [0036] Embodiments of the present invention are described in detail below, examples of which are illustrated in the accompanying drawings, wherein the same or similar reference numerals throughout represent the same or similar elements or elements with the same or similar functions. The embodiments described below with reference to the accompanying drawings are exemplary and intended to explain the present invention and are not to be understood as limiting the present invention. [0037] In the embodiments of this application, please refer to the accompanying drawings. For convenience of explanation, the width direction of the battery module is defined as the X direction in the drawings; the length direction of the battery module is defined as the Y direction in the drawings; the battery The height direction of the module is defined as the Z direction in the attached figure. [0038] Please refer to Figure 1 to Figure 9 , this application provides a battery pack 10, which includes a battery module 100, a liquid cooling plate 400, a sealing cover 300 and an exhaust channel 200. [0039] In an embodiment of the present application, the battery pack 10 may be a power battery pack 10 of an electric vehicle or a hybrid vehicle. [0040] In an embodiment of the present application, the battery pack 10 includes a battery module 100 , and the battery module 100 can be disposed in a box of the battery pack 10 . The battery pack 10 box can be used to accommodate the battery module 100 . The battery module 100 has a plurality of battery units 110, and each battery unit 110 includes an explosion-proof valve 120. The battery unit 110 generally refers to a battery cell or a single cell. The explosion-proof valve 120 is provided on the battery unit 110 and can be opened when the internal pressure of the battery unit 110 reaches a certain value so that gas can be discharged from the inside of the battery unit 110 . Specifically, after thermal runaway occurs in the battery unit 110, the electrolyte quickly generates gas, causing the internal pressure of the battery unit 110 to become too high, thus causing the explosion-proof valve 120 to open. [0041] In one embodiment of the present application, the battery pack 10 also includes a liquid cooling plate 400 . The liquid cooling plate 400 is generally used to cool the battery module 100 or the battery unit 110 to ensure the safety of the battery module 100 or the battery unit 110 . . Generally, the liquid cooling plate 400 is provided on the battery module 100 . The above-mentioned liquid cooling plate 400 is disposed on the battery module 100 means that the liquid cooling plate 400 can be placed on both sides of the battery module 100 in the height direction. In other words, under the normal use state of the battery module 100 top and bottom. [0042] In one embodiment of the present application, the battery pack 10 further includes a sealing cover 300. The sealing cover 300 is used to cooperate with the liquid cooling plate 400 to form a sealed cavity 340. The sealed cavity 340 is a space that can be used to temporarily store fluid. The sealed cavity 340 has an air inlet 341, which can ensure that gas enters the sealed cavity 340 and is initially stored in the sealed cavity 340. In addition, the sealing cover 300 can be used as the battery pack 10 box to accommodate the battery module 100, such as the battery pack upper cover 310 or the battery pack tray 320. The sealing cover 300 can also be a separately provided sealing structural member for cooperating with the liquid cooling plate 400 to form the sealing cavity 340 . [0043] In an embodiment of the present application, the battery pack 10 further includes an exhaust channel 200, which is used to guide gas circulation. Specifically, the exhaust channel 200 is provided with an air inlet 210, which cooperates with the explosion-proof valve 120; the exhaust channel 200 is also provided with an air outlet 220, and the air outlet 220 is connected with the air inlet 341 of the sealed cavity 340. . The exhaust channel 200 is used to guide fluid into the exhaust channel 200 from the air inlet hole 210 and flow into the exhaust channel 200 from the air outlet hole 220 and the air inlet 341 when the explosion-proof valve 120 is opened. Seal cavity 340. The fluid can be high-temperature gas or electrolyte, etc. [0044]In the embodiment of the present application, the above structural design can ensure that after the thermal runaway of the battery unit 110 occurs, the high-temperature gas generated by the battery unit 110 can enter the exhaust channel 200 through the air inlet hole 210 of the exhaust channel 200 and pass through the exhaust channel 200 vent 220 And the air inlet 341 of the sealed cavity 340 enters the sealed cavity 340. At this time, due to the existence of the liquid cooling plate 400, the liquid cooling plate 400 will cool the high-temperature gas, thereby removing the high-temperature properties of the high-temperature gas, and convert the cooled high-temperature gas into the sealed cavity 340. The gas is temporarily stored in the sealed chamber 340. Since the high-temperature gas discharged from the battery unit 110 is cooled by the liquid cooling plate 400 on the sealed cavity 340, the gas does not have high-temperature properties. Therefore, even if it is stored in the battery pack 10, it will not cause any damage to the battery unit 110 or other components in the battery pack 10. The structural parts cause secondary damage, which improves the safety of the battery pack 10 and reduces the replacement cost of the battery pack 10 . Moreover, even when high-temperature gas is discharged from the battery pack 10 through the sealed cavity 340, since the liquid cooling plate 400 has cooled the high-temperature gas, the gas discharged from the battery pack 10 will not cause damage to the structure outside the battery pack 10, reducing the The risks of using the battery pack 10 are eliminated. [0045] Please combine the following with specific examples and Figure 1 to Figure 9 , the specific structure of the battery pack 10 is explained. [0046] In an embodiment of the present application, the battery module 100 includes a plurality of battery units 110 . The plurality of battery units 110 are arranged along the length direction of the battery module 100 , and the poles and explosion-proof valves 120 provided on the battery unit 110 are arranged on one side of the battery unit 110 along the width direction of the battery module 100 . [0047] Further, in an implementation of the present application, the battery module 100 includes a side plate 130, a top plate 150, an end plate 160 and a bottom plate. Among them, there are two side plates 130, which are respectively arranged on both sides of the battery module 100 in the width direction; the top plate 150 and the bottom plate are respectively arranged oppositely on one side of the battery module 100 in the height direction; the end plate 160 There are two, and they are respectively arranged on both sides of the battery module 100 along its length direction. It can be understood that the main purpose of the top plate 150 , the side plates 130 , the end plates 160 and the bottom plate is to fasten the plurality of battery units 110 so that the plurality of battery units 110 form the battery module 100 . Therefore, the top plate 150 , the side plates 130 , the end plates 160 and the bottom plate are not necessary for the battery module 100 . As long as the fastening of multiple battery units 110 can be satisfied, any one or more of the above structures can be implemented. of. Taking the specific embodiment of this application as an example, Figure 7 As shown in the figure, the battery module 100 in the embodiment provided in this application only includes side plates 130, a bottom plate and an end plate 160. The main purpose of omitting the top plate 150 is that the liquid cooling plate 400 provided in the battery pack 10 in this application can be used as a The bottom plate of the battery module 100 plays a role in fixing the battery unit 110 . Further, the side plates 130 and the end plates 160 of the battery module 100 are fixed to the bottom plate and the liquid cooling plate 400 to fasten the plurality of battery units 110 . In other embodiments of the present application, the bottom plate of the battery module 100 can also be omitted, and the liquid cooling plate 400 can be disposed between the battery module 100 and the battery tray, and the liquid cooling plate 400 can be used as the bottom plate of the battery module 100 for bonding. fixed. [0048] In addition, in an embodiment of the present application, as Figure 7 As shown, the battery module 100 also includes a plastic bracket 170, a protective cover 180 and a pole connecting piece 190 provided on one side of the side plate 130. The plastic bracket 170 is used to be arranged on the side plate 130 of the battery pack 10 to expose the poles to facilitate welding of the pole connecting pieces 190 . The pole connecting piece 190 is used to connect the positive and negative poles to form a current path. The protective cover 180 is provided on the pole connector and is used to protect the pole and the pole connecting piece 190 . It can be understood that since the poles of the battery unit 110 in this application are arranged along the width direction of the battery module 100, the plastic bracket 170, the protective cover 180 and the pole connecting piece 190 are arranged on the side plate 130 of the battery module 100. one side. In other embodiments, the above structure can be changed as the position of the pole is changed, and the above structure can also be omitted for the battery module 100 , which will not be described in detail. [0049] In an embodiment of this application, as Figure 1 to Figure 3 As shown, the liquid cooling plate 400 is disposed on the battery module 100 . Specifically, the liquid cooling plate 400 is disposed on one side of the battery module 100 along its height direction, and the battery module 100 supports the liquid cooling plate 400 . At this time, the liquid cooling plate 400 can be used as the top plate 150 of the battery module 100 together with the end plate 160 , the side plate 130 and the bottom plate to fasten the battery unit 110 in the battery module 100 , or in other embodiments, liquid cooling The plate 400 can be used as the bottom plate of the battery module 100 to fasten the battery units 110 in the battery module 100 together with the end plate 160 , the side plate 130 and the top plate 150 . And the liquid cooling plate 400 and the bottom plate can be fixed on the battery unit 110 by adhesive. [0050] In an embodiment of this application, as Figure 1 to Figure 3 As shown, the sealing cover 300 serves as the battery pack upper cover 310 and is installed on the battery module 100. Together with the battery pack tray 320, it forms the battery pack 10 box to accommodate the battery module 100 and related structural parts. At this time, the liquid cooling plate 400 is provided between the battery module 100 and the battery pack upper cover 310 (sealing cover 300). In other embodiments of the present application, the sealing cover 300 can also be used as the battery pack tray 320, and together with the battery pack upper cover 310, form the battery pack 10 box to accommodate the battery module 100 and related mechanical components. At this time, the liquid cooling plate 400 is disposed between the battery module 100 and the battery tray (sealing cover 300 ). In other embodiments of the present application, the sealing cover 300 can also be used as a separate structural component to cooperate with the liquid cooling plate 400 to form a sealing cavity 340 to achieve the functions of storing and cooling the gas. [0051] Furthermore, the sealing cover 300 is provided with a sealing protrusion 330 that protrudes toward the battery module 100 and encloses an area. The area of ​​this area is smaller than the area of ​​the sealing cover 300 , and its purpose is to ensure that other structural parts and functional parts, such as BMS, high-voltage distribution boxes, etc., can be reserved in the entire internal space of the battery pack 10 . The liquid cooling plate 400 is disposed on the sealing protrusion 330 to cover the area enclosed by the sealing protrusion 330 to form a sealing cavity 340 . [0052] Furthermore, in order to ensure that the liquid cooling plate 400 can be stably placed on the sealing protrusion 330 of the sealing cover 300, the sealing cover 300 may also be provided with a support structure (not shown in the figure), one end of which is disposed on the sealing surface. On the cover 300, the other end is also in contact with the liquid cooling plate 400. The support structure is used to support the liquid cooling plate 400 . Specifically, the support structure is provided in an area enclosed by the sealing protrusion 330, and multiple support structures may be provided. In addition, the position of the support structure in the area enclosed by the sealing protrusion 330 is not fixed, and can be selected according to actual needs, and is not limited. It can be understood that the support structure provided on the sealing cover 300 is only to ensure that the liquid cooling plate 400 can be stably placed on the sealing protrusion 330. Therefore, for the battery pack 10 in other embodiments, the sealing cover 300 may not be provided with a support structure. [0053] In particular, providing a support structure on the sealing cover 300 can also speed up the cooling effect of high-temperature gas. Specifically, when there is a support structure in the sealed cavity 340, the high-temperature gas entering the sealed cavity 340 from the air inlet 341 of the sealed cavity 340 can be diverted through the support structure, thereby improving the cooling effect of the high-temperature gas. [0054] In addition, in an embodiment of the present application, as Figure 3 As shown, the liquid cooling plate 400 also has a liquid inlet interface 410 and a liquid outlet interface 420. Since the liquid inlet interface 410 and the liquid outlet interface 420 provided on the liquid cooling plate 400 often protrude from the plane where the liquid cooling plate 400 is located, for the stability and safety of the liquid cooling plate 400, the sealing protrusion 330 is There is a clamping groove 370 on the liquid cooling plate 400 , and the clamping groove 370 cooperates with the liquid inlet interface 410 and the liquid outlet interface 420 of the liquid cooling plate 400 to lead the liquid inlet interface 410 and the liquid outlet interface 420 out of the sealed cavity 340 . The battery pack 10 is also provided with a liquid inlet connector and a liquid outlet connector that are connected to external liquid supply equipment. The positions of the liquid inlet connector and the liquid outlet connector in the battery pack 10 are not limited, and the liquid inlet connector is connected to the liquid inlet interface 410 through a conduit, and the liquid outlet connector is connected to the liquid outlet interface 420 through a conduit to facilitate the cooling liquid to enter the liquid cooling Plate 400 inside. [0055] The following is a description of the exhaust channel 200 in this application: [0056] In an embodiment of this application, as Figure 4 , Figure 5 as well as Figure 8 As shown, the battery module 100 is provided with side plates 130 on both sides along its width direction. The side plate 130 is provided with a protruding structure 131 away from the battery module 100 on one side close to the sealed cavity 340, and the other side is in contact with the battery. Mod 100. The protruding structure 131 forms the exhaust channel 200, and the explosion-proof valve 120 of the battery unit 110 is located in the protruding structure 131 of the side plate 130. [0057] Furthermore, the battery module 100 is provided with side plates 130 on both sides in the width direction, and the side plates 130 can be used as exhaust channels 200 to guide high-temperature gas discharged from the battery units 110 into the sealed cavity 340 . Specifically, after the side plate 130 is fixed to the battery module 100, a cavity will be formed between the protruding structure 131 of the side plate 130 and the battery unit 110 of the battery module 100, and this cavity can be used as the exhaust channel 200. The high-temperature gas discharged from the battery unit 110 is guided. Moreover, the protruding structure 131 of the side plate 130 forms a cavity with a first opening 132 on the side facing the battery unit 110 and a second opening 133 facing the sealed cavity 340. The explosion-proof valve 120 of the battery unit 110 can pass through the third opening. An opening 132 enters the protruding structure 131 to form a cavity. The first opening 132 of the cavity facing the battery unit 110 is the air inlet hole 210 of the exhaust channel 200 , and the second opening 133 of the cavity facing the sealed cavity 340 is the air outlet hole 220 of the exhaust channel 200 . . [0058] It can be understood that when high-temperature gas enters the exhaust channel 200 formed by the side plate 130, since the protruding structure 131 of the side plate 130 is only provided with an exhaust hole at a position in contact with the sealing cavity 340, the high-temperature gas can only pass through the predetermined position. The set guide route enters the sealed cavity 340 , that is, enters the air inlet 341 of the sealed cavity 340 through the exhaust hole of the exhaust channel 200 , and then enters the sealed cavity 340 . [0059] Furthermore, the cavities formed by the protruding structures 131 of the side plates 130 can be connected along the length direction, and the protruding structures 131 of the side plates 130 form a connected exhaust channel 200, thereby improving the efficiency of the high-temperature gas discharged from the battery unit 110. The flow efficiency of the exhaust channel 200 into the sealed cavity 340. In other embodiments of the present application, the side plate 130 may also be provided with a spacing structure, and a cavity is formed between two adjacent spacing structures to form the exhaust channel 200 . Each cavity formed by the spacing structure corresponds to the explosion-proof valve 120 of one battery unit 110 . The arrangement of the spacing structure of the side plates 130 can prevent the influence between two adjacent battery units 110 and reduce the risk of inducing thermal runaway of the adjacent battery units 110 . [0060]Furthermore, in the embodiment of the present application, the side plate 130 is fixedly connected to the sealing protrusion 330 to form a cooperative communication between the air outlet 220 and the air inlet 341 . Specifically, after the liquid cooling plate 400 is fixed to the sealing protrusion 330, a third opening 360 is formed between the liquid cooling plate 400 and the sealing protrusion 330. The third opening 360 can serve as the air inlet 341 of the sealing cavity 340. Therefore, when the battery When the protruding structure 131 of the side panel 130 of the module 100 is fixedly connected to the sealing protrusion 330 , the third opening 360 cooperates with the second opening 133 to form a cooperative communication between the air outlet 220 and the air inlet 341 . In other words, after the liquid cooling plate 400 is fixed to the sealing protrusion 330 , the area of ​​the liquid cooling plate 400 is smaller than the area enclosed by the sealing protrusion 330 , that is, the liquid cooling plate 400 does not completely enclose the sealing protrusion 330 . combined area. When the sealing protrusion 330 is connected to the exhaust channel 200 on the side plate 130, the sealing formed by the liquid cooling plate 400 and the sealing cover 300 completes the sealing. [0061] In the above embodiment, after thermal runaway occurs in the battery unit 110, the explosion-proof valve 120 is opened, and the high-temperature gas enters the exhaust channel 2 formed by the side plate 130 through the air inlet 210 (ie, the first opening 132) of the exhaust channel 200. 00, and enters the sealed cavity 340 through the air outlet 220 (ie, the second opening 133) of the exhaust channel 200 and the air inlet 341 (ie, the third opening 360) of the sealed cavity 340, and then contacts the liquid cooling plate 400. [0062] In the above embodiments, the explosion-proof valve 120 of the battery unit 110 is generally disposed toward the exhaust channel 200 provided on the side plate 130. The purpose is to effectively guide the discharge of high-temperature gas for battery units experiencing thermal runaway and prevent high-temperature gases from being discharged. The gas affects adjacent battery cells, reducing the risk of cascading thermal runaway in the battery pack. [0063] Generally, the side plate 130 is made of SMC material to ensure the insulation, corrosion resistance and thermal stability of the side plate 130 . [0064] In another embodiment of the present application, as Figure 4 , Figure 6 as well as Figure 9 As shown, the battery module 100 has at least two rows of battery units 110, and a middle beam 140 is provided between two adjacent rows of battery units 110. The middle beam 140 is used to separate two rows of battery units 110 to prevent the two rows of battery units 110 from affecting each other. The above two rows of battery units 110 refer to two groups of battery units 110 arranged along the width direction of the battery module 100 . Each group of battery units 110 is provided with multiple battery units 110 and arranged along the length direction of the battery module 100 . [0065] Further, an exhaust channel 200 is formed inside the middle beam 140 . The explosion-proof valve 120 of the battery unit 110 is arranged toward the middle beam 140. An air inlet 210 is provided at the position where the middle beam 140 contacts the explosion-proof valve 120 of the battery unit 110. The middle beam 140 contacts the liquid cooling plate 400. An air outlet 220 is provided on the side. When the battery unit 110 undergoes thermal runaway, the high-temperature gas discharged from the battery unit 110 can enter the exhaust channel 200 inside the middle beam 140 through the air inlet hole 210 of the middle beam 140 and enter the sealed cavity 340 through the air outlet hole 220 of the middle beam 140 . [0066] Furthermore, the liquid cooling plate 400 is provided with an air inlet 341 , and the air inlet 341 penetrates the liquid cooling plate 400 . The air outlet 220 provided on the middle beam 140 is in cooperative communication with the air inlet 341 on the liquid cooling plate 400 . Specifically, in the sealed cavity 340 formed between the liquid cooling plate 400 and the sealing cover 300 , the liquid cooling plate 400 is provided with an air inlet 341 penetrating the entire liquid cooling plate 400 at a position corresponding to the middle beam 140 to remove air from the middle beam 140 The discharged high-temperature gas is guided into the inside of the sealed cavity 340 . Therefore, when the battery unit 110 undergoes thermal runaway, the high-temperature gas discharged from the battery unit 110 enters the exhaust channel 200 inside the middle beam 140 through the air inlet hole 210 of the middle beam 140, and passes through the air outlet hole 220 of the middle beam 140 and the liquid cooling The air inlet 341 provided on the plate 400 enters the sealed cavity 340 and then contacts the liquid cooling plate 400 . [0067] Furthermore, a plurality of the air inlet holes 210 provided on both sides of the middle beam 140 are alternately spaced to ensure that the explosion-proof valve 120 will not affect the battery unit opposite | 1. A battery pack, It is characterized by: include: A battery module, the battery module has a plurality of battery units, and the battery units include explosion-proof valves; Liquid cooling plate, the liquid cooling plate is arranged on the battery module; A sealing cover, which cooperates with the liquid cooling plate to form a sealed cavity, and the sealed cavity has an air inlet; An exhaust channel, the exhaust channel is provided with an air inlet, the air inlet cooperates with the explosion-proof valve, the exhaust channel is also provided with an air outlet, and the air outlet is connected with the air inlet; When the explosion-proof valve is opened, the exhaust channel is used to guide fluid from the air inlet into the exhaust channel, and flows into the sealed cavity from the air outlet and the air inlet; One side of the battery module is provided with a side plate, one side of the side plate close to the sealed cavity is provided with a protruding structure away from the battery module, and the other side is in contact with the battery module. The protruding structure forms the exhaust channel, and the explosion-proof valve of the battery unit is located in the protruding structure of the side plate; A spacing structure is also provided on the side plate, and there is a cavity between two adjacent spacing structures to form the exhaust channel; The sealing cover is provided with a sealing protrusion, and the sealing protrusion encloses an area, the area of ​​which is smaller than the area of ​​the sealing cover, and the liquid cooling plate is disposed on the sealing protrusion to form a The sealed cavity. 2. The battery pack according to claim 1, It is characterized by: The battery module has at least two rows of battery units. An intermediate beam is provided in the middle of two adjacent rows of battery units. The exhaust channel is formed in the intermediate beam. The explosion-proof valve of the battery unit faces the middle. A beam is provided, an air inlet is provided at a position where the middle beam contacts the battery unit explosion-proof valve, and an air outlet is provided on a side of the middle beam that contacts the liquid cooling plate. 3. The battery pack according to claim 2, It is characterized by: A plurality of the air inlet holes provided on both sides of the middle beam are alternately spaced. 4. The battery pack according to claim 1, It is characterized by: The sealing cover is provided with a support structure, and the support structure is used to support the liquid cooling plate. 5. The battery pack according to claim 1, It is characterized by: The side plate is fixedly connected to the sealing protrusion to form fitting communication between the air outlet hole and the air inlet. 6. The battery pack according to claim 3, It is characterized by: An air inlet is provided on the liquid cooling plate, and the air inlet penetrates the liquid cooling plate. An air outlet provided on the middle beam is in communication with the air inlet on the liquid cooling plate. 7. The battery pack according to claim 1, It is characterized by: The sealing cover is a battery pack upper cover or a battery pack tray. 8. The battery pack according to claim 1, It is characterized by: The sealed cavity is also provided with an air outlet, and a battery pack explosion-proof valve is provided in the air outlet. | 比亚迪股份有限公司
182 | CN115117344B | Granted | BYD CO LTD | Material nanotechnology¦Cell electrodes¦Li-accumulators¦Electrolyte accumulators manufacture | 2021-03-19 | 2024-12-10 | Silicon-based composite negative electrode material and preparation method thereof and all-solid-state lithium battery | The present application provides a silicon-based composite negative electrode material. The silicon-based composite negative electrode material includes a silicon-based material core, and an anti-perovskite solid electrolyte layer and a sulfur-based solid electrolyte layer that sequentially cover the silicon-based material core. The anti-perovskite solid electrolyte layer includes Li 3‑t OH t A, where A is at least one of Cl, Br and I, 0≤t≤2. The silicon-based composite negative electrode material has low impedance, high ionic conductivity and outstanding electrochemical performance. This application also provides a preparation method of the silicon-based composite negative electrode material and an all-solid-state lithium battery. | Technical field [0001] This application relates to the field of battery technology, specifically to silicon-based composite negative electrode materials and preparation methods thereof, and all-solid-state lithium batteries. Background technology [0002] In recent years, all-solid-state lithium batteries using solid electrolytes have attracted widespread attention due to their high safety. Among them, silicon anodes with high theoretical specific capacity and high safety are considered to be an effective way to break through the energy density of all-solid-state lithium batteries. However, the silicon anode has poor ion and electron conductivity, and it usually needs to be surface modified, or a large amount of additives such as solid electrolytes and conductive agents are added for assistance. Additives without electrochemical activity actually reduce the capacity of the silicon anode. The specific energy and other properties of all-solid-state lithium batteries restrict the application of all-solid-state lithium batteries. Contents of the invention [0003] In view of this, this application provides a silicon-based composite negative electrode material and a preparation method thereof, a negative electrode and an all-solid-state lithium battery. The silicon-based composite negative electrode material has low impedance, high ionic conductivity, and outstanding electrochemical performance. It is composed of the silicon-based composite negative electrode material. Batteries made of negative electrode materials have high capacity and good cycle performance, which is beneficial to their application. [0004] In a first aspect, the present application provides a silicon-based composite negative electrode material, which includes a silicon-based material core, an anti-perovskite solid electrolyte layer and a sulfur system coating the silicon-based material core in sequence. Solid electrolyte layer, the anti-perovskite solid electrolyte layer includes Li 3-t OH t A, where A is at least one of Cl, Br and I, 0≤t≤2. [0005] Optionally, the thickness of the chalcogenide solid electrolyte layer is greater than the thickness of the anti-perovskite solid electrolyte layer. [0006] Optionally, the thickness ratio of the anti-perovskite solid electrolyte layer and the chalcogenide solid electrolyte layer is 1:(2-100). [0007] Optionally, the thickness of the anti-perovskite solid electrolyte layer is 5 nm-200 nm. [0008] Optionally, the thickness of the sulfur-based solid electrolyte layer is 20 nm-3 μm. [0009] Optionally, the particle size of the silicon-based material core is 10 nm-1 μm. [0010] Optionally, the silicon-based material core includes at least one of elemental silicon material, silicon alloy material, silicon oxygen material and silicon carbon material. [0011] Further, the silicon alloy material includes lithium silicon alloy Li x Si, 0<x≤4.4. [0012] Further, the silicon-oxygen material includes silicon oxide SiO y ,0<y<2. [0013] Optionally, the sulfur series solid electrolyte layer includes glassy mLi 2 S·nP 2 S 5 and crystalline Li a P b S c At least one of them, where m+n=100, m>n, a, b and c are positive integers greater than zero, a+5b=2c, 1≤a/b<4. [0014] In the silicon-based composite negative electrode material provided in the first aspect of this application, the anti-perovskite solid electrolyte layer and the sulfur-based solid electrolyte layer can provide an ion conductive network for the core of the silicon-based material, greatly improving the ionic conductivity of the silicon-based composite negative electrode material. , at the same time, the anti-perovskite solid electrolyte layer has conductive It has the characteristics of electrons but non-conducting electrons, which can reduce the surface voltage of the core of the silicon-based material and ensure that the sulfur-based solid electrolyte layer is not decomposed, thereby avoiding the problem of increased impedance caused by the decomposition of the sulfur-based solid electrolyte layer, which is beneficial to reducing the interface impedance. Improve the electrochemical performance of silicon-based composite anode materials. [0015] In a second aspect, this application also provides a method for preparing a silicon-based composite negative electrode material, including: [0016] The silicon-based material is coated with an anti-perovskite solid electrolyte material to obtain a first coating. The anti-perovskite solid electrolyte material includes Li 3-t OH t A, where A is at least one of Cl, Br and I, 0≤t≤2; [0017] The first coating is coated with a sulfur-based solid electrolyte to obtain a silicon-based composite negative electrode material. [0018] Optionally, the preparation method further includes: mixing the silicon-based material and the anti-perovskite solid electrolyte material and ball milling to obtain the first coating; the first coating and the sulfur After solid electrolyte materials are mixed and ball milled, the silicon-based composite negative electrode material is obtained. [0019] The preparation method of the silicon-based composite negative electrode material provided in the second aspect of this application is simple and easy to operate, is suitable for industrial production, and is beneficial to the application of the silicon-based composite negative electrode material. [0020] In a third aspect, the application also provides an all-solid-state lithium battery, including a positive electrode, a negative electrode, and a solid electrolyte layer located between the positive electrode and the negative electrode. The negative electrode includes the silicon-based composite negative electrode material as described in the first aspect. Or the silicon-based composite negative electrode material prepared by the preparation method described in the second aspect. [0021] Optionally, the negative electrode includes a negative electrode current collector, and a negative electrode material layer disposed on the negative electrode current collector, the negative electrode material layer includes the silicon-based composite negative electrode material, and the negative electrode material layer does not contain solid electrolyte Material. [0022] The all-solid-state lithium battery provided in the third aspect of this application has high battery capacity and good cycle performance, which is beneficial to its application. Description of drawings [0023] In order to explain the technical solutions in the embodiments of the present application more clearly, the drawings required to be used in the embodiments of the present application will be described below. [0024] Figure 1 This is a schematic structural diagram of a silicon-based composite negative electrode material provided in an embodiment of the present application. [0025] Figure 2 This is a schematic flow chart of the preparation method of the silicon-based composite negative electrode material provided in one embodiment of the present application. [0026] Figure 3 This is a schematic structural diagram of an all-solid-state lithium battery provided in an embodiment of the present application. [0027] Label description: [0028] Silicon-based material core-11, anti-perovskite solid electrolyte layer-12, sulfur-based solid electrolyte layer-13, silicon-based composite anode material-10, anode material layer-101, anode current collector-102, anode-100, cathode Material layer-201, positive electrode current collector-202, positive electrode-200, solid electrolyte layer-300. Detailed implementation [0029] The following are the preferred embodiments of the present application. It should be noted that those of ordinary skill in the art can also make several improvements and modifications without departing from the principles of the present application, and these improvements and modifications are also regarded as the present application. The scope of protection applied for. [0030] The following disclosure provides many different embodiments or examples for implementing the various structures of the present application. To simplify the disclosure of the present application, the components and arrangements of specific examples are described below. Of course, they are merely examples and are not intended to limit the application. In addition, this application provides examples of various specific processes and materials, but one of ordinary skill in the art will recognize the application of other processes and/or the use of other materials. [0031] See Figure 1 , is a schematic structural diagram of a silicon-based composite negative electrode material provided in an embodiment of the present application. The silicon-based composite negative electrode material 10 includes a silicon-based material core 11, and an anti-perovskite solid electrolyte layer 12 that sequentially covers the silicon-based material core 11. The sulfur series solid electrolyte layer 13 and the anti-perovskite solid electrolyte layer 12 include Li 3-t OH t A, where A is at least one of Cl, Br and I, 0≤t≤2. [0032] In this application, the anti-perovskite solid electrolyte layer 12 and the sulfur series solid electrolyte layer 13 in the silicon-based composite negative electrode material 10 can provide an ion conductive network for the silicon-based material core 11. The two electrolyte layers work together to significantly improve The ionic conductivity of the silicon-based composite negative electrode material 10 can effectively avoid charging and discharging During the process, the problem that lithium ions cannot escape from the silicon-based material core 11 accelerates the transmission rate of lithium ions in the silicon-based material core 11, improves the coulombic efficiency of the lithium-ion battery, and improves the charge and discharge performance; and the silicon-based core-shell structure The composite negative electrode material 10 effectively alleviates the volume expansion of the silicon-based material core 11, The cycle stability of the silicon-based composite negative electrode material 10 is improved; at the same time, the setting of the sulfur-based solid electrolyte layer 13 can take into account the ionic conductivity of the silicon-based composite negative electrode material 10 and the low voltage condition; because under low voltage, the sulfur-based solid electrolyte will be Layer 13 decomposes, resulting in a constant increase in impedance through Setting up an anti-perovskite solid electrolyte layer 12 that conducts ions but does not conduct electrons ensures the chemical potential difference of lithium ions and effectively reduces the surface voltage of the silicon-based material core 11, which can effectively avoid the decomposition of the sulfur-based solid electrolyte layer 13 and help reduce the interface impedance. , to improve the electrochemical performance of the silicon-based composite anode material 10. [0033] In this application, the silicon-based material core 11 is a silicon-containing material core; the silicon-containing material is a negative electrode material with ultra-high specific capacity. In the embodiment of the present application, the silicon-based material core 11 includes at least one of elemental silicon material, silicon alloy material, silicon oxygen material and silicon carbon material. [0034] In an embodiment of the present application, the silicon-based material core 11 includes nanoscale elemental silicon. By selecting nanoscale elemental silicon materials, the electrochemical activity of lithium ion intercalation and extraction can be improved, and the volume change of the silicon-based material core 11 can be effectively alleviated. Specifically, the nanoscale elemental silicon may be, but is not limited to, at least one of silicon nanospheres, silicon nanotubes, and silicon nanowires. In another embodiment of the present application, the silicon-based material core 11 includes silicon alloy material. Specifically, silicon alloy materials may include, but are not limited to, ferrosilicon alloys, silicon-copper alloys, silicon-aluminum alloys, and silicon-lithium alloys. Silicon can form a silicon alloy with metal elements, which reduces the volume change of the silicon-based material core 11 and improves cycle stability. Moreover, the silicon alloy has higher electrical conductivity, which is beneficial to improving electrochemical performance. In one embodiment, the silicon alloy material includes lithium silicon alloy Li x Si, 0<x≤4.4. Lithium-silicon alloys with higher electronic conductivity and ionic conductivity can perform more efficient charge and discharge, improving rate performance and cycle stability. Further, the value of x is 2<x≤4.4. Specifically, the lithium silicon alloy may include Li 1.71 Si, Li 2.33 Si, Li 3.25 Si, Li 3.75 Si, Li 4.4 At least one of Si and other alloys. In a specific embodiment, the lithium silicon alloy is Li 4.4 Si alloy. Li 4.4 Si alloy has a large amount of lithium embedded and a high capacity. Further, the lithium-silicon alloy may include one or more crystal lattices. For example, the lattice in the lithium-silicon alloy may include tetragonal crystal system, orthorhombic crystal system, rhombohedral crystal system, orthorhombic crystal system, body-centered cubic and At least one type of face-centered cubic. In yet another embodiment of the present application, the silicon-based material core 11 includes silicon-oxygen material. Silicone materials have smaller volume changes and alleviate volume expansion. In one embodiment, the silicon-oxygen material includes silicon oxide SiO y,0<y<2. In the embodiment of the present application, the material of the silicon-based material core 11 includes silicon carbon material. It can not only ensure a high specific capacity of the silicon-based material core 11, but also have a relatively small volume expansion of the silicon-based material core 11 made of silicon-carbon composite, ensuring the structural stability of the silicon-based composite anode material 10. [0035] In the embodiment of the present application, the weight proportion of the silicon-based material core 11 in the silicon-based composite negative electrode material 10 is 65wt%-90wt%. Further, the weight proportion of the silicon-based material core 11 in the silicon-based composite negative electrode material 10 is 70wt%-85wt%. Furthermore, the weight proportion of the silicon-based material core 11 in the silicon-based composite negative electrode material 10 is 72wt%-83wt%. Specifically, the weight proportion of the silicon-based material core 11 in the silicon-based composite negative electrode material 10 can be, but is not limited to, 68wt%, 70wt%, 73wt%, 75wt%, 80wt%, 85wt%, 87wt% or 90wt%, etc. Using the silicon-based material core 11 with the above weight ratio ensures the specific capacity of the silicon-based composite negative electrode material 10, which is beneficial to its application in all-solid-state lithium batteries. [0036] In this application, the shape of the silicon-based material core 11 is not limited. Specifically, it can be but is not limited to a spherical shape, a spherical shape, etc. In the embodiment of the present application, the particle size of the silicon-based material core 11 is 10 nm-1 μm. Further, the particle size of the silicon-based material core 11 is 20nm-900nm. Furthermore, the particle size of the silicon-based material core 11 is 80nm-850nm. Specifically, the particle size of the silicon-based material core 11 may be, but is not limited to, 10 nm, 50 nm, 100 nm, 250 nm, 300 nm, 500 nm, 650 nm, 700 nm, 800 nm or 900 nm, etc. The silicon-based material core 11 with the above particle size can increase the first cycle lithium insertion capacity of the silicon-based composite negative electrode material 10 . [0037] In this application, the anti-perovskite solid-state electrolyte layer 12 is disposed between the silicon-based material core 11 and the sulfide-based solid-state electrolyte layer 13. The anti-perovskite solid-state electrolyte layer 12 has ion conductivity and electronic insulation, thereby being a silicon-based material. Material core 11 provides ion The conductive network improves the ionic conductivity, and can also effectively reduce the surface voltage of the silicon-based material core 11 and effectively prevent the sulfur-based solid electrolyte layer 13 from being decomposed, thereby helping to reduce the interface impedance and improve the electrochemical performance of the silicon-based composite anode material 10 . [0038] In this application, the anti-perovskite solid electrolyte layer 12 includes Li 3-t OH t A, where A is at least one of Cl, Br and I, 0≤t≤2; when A is two or more elements, the ratio between the multiple elements is not limited. Specifically, the material of the anti-perovskite solid electrolyte layer 12 may be, but is not limited to, LiOCl, Li 2 OHBr, Li 2 OHCl 0.2 Br 0.8 , Li 1.5 OH 1.5 Cl 0.7 I 0.3 wait. [0039] In the embodiment of the present application, the thickness of the anti-perovskite solid electrolyte layer 12 is 5 nm-200 nm. Further, the thickness of the anti-perovskite solid electrolyte layer 12 is 5 nm-200 nm. Furthermore, the thickness of the anti-perovskite solid electrolyte layer 12 is 5 nm-200 nm. Specifically, the thickness of the anti-perovskite solid electrolyte layer 12 may be, but is not limited to, 5 nm, 10 nm, 20 nm, 50 nm, 80 nm, 100 nm, 130 nm, 150 nm or 180 nm, etc. The thick anti-perovskite solid electrolyte layer 12 is beneficial to better protecting the sulfur series solid electrolyte layer 13 . [0040] In this application, the sulfur-based solid electrolyte layer 13 is used in the silicon-based composite negative electrode material 10, which can meet the conditions of good ionic conductivity and low voltage compatibility, strengthen the ionic conductivity of the silicon-based material core 11, and improve the silicon-based composite negative electrode material 10. Electrochemical properties of composite negative electrode material 10. [0041] In the embodiment of the present application, the sulfur-based solid electrolyte layer 13 includes glassy mLi 2 S·nP 2 S 5 and crystalline Li a P b S c At least one of them, where m+n=100, m>n, a, b and c are positive integers greater than zero, a+5b=2c, 1≤a/b<4. Specifically, glassy mLi 2 S·nP 2 S 5 Including glassy 70Li 2 S-30P 2 S 5 ,75Li 2 S-25P 2 S 5 and 80Li 2 S-20P 2 S 5 At least one of; crystalline Li a P b S c Including crystalline Li 3 P.S. 4 , Li 7 P 3 S 11 at least one of them. The use of the above materials can enable the sulfur-based solid electrolyte layer 13 to better provide an ion conductive network and improve the electrochemical performance of the silicon-based composite negative electrode material 10 . [0042] In the embodiment of the present application, the thickness of the sulfur-based solid electrolyte layer 13 is 20 nm-3 μm. Further, the thickness of the sulfur-based solid electrolyte layer 13 is 20 nm-3 μm. Furthermore, the thickness of the sulfur-based solid electrolyte layer 13 is 20 nm-3 μm. Specifically, the thickness of the anti-perovskite solid electrolyte layer 12 may be, but is not limited to, 5 nm, 10 nm, 20 nm, 50 nm, 80 nm, 100 nm, 130 nm, 150 nm or 180 nm, etc. The thick sulfur-based solid electrolyte layer 13 is conducive to better improving the ionic conductivity of the silicon-based composite negative electrode material 10 . [0043] In this application, the anti-perovskite solid electrolyte layer 12 and the sulfur-based solid electrolyte layer 13 work together to greatly improve the ionic conductivity of the silicon-based composite negative electrode material 10, accelerate the lithium ion transmission rate, and improve the charge and discharge performance. At the same time, the anti-perovskite solid electrolyte layer 12 protects the sulfur-based solid electrolyte layer 13, preventing the decomposition of the sulfur-based solid electrolyte layer 13, effectively reducing the impedance of the silicon-based composite negative electrode material 10, and improving the electrochemical performance. [0044] In the embodiment of the present application, the thickness of the sulfur-based solid electrolyte layer 13 is greater than the thickness of the anti-perovskite solid electrolyte layer 12 . This is more conducive to the anti-perovskite solid electrolyte layer 12 protecting the sulfur series solid electrolyte layer 13 from being decomposed. In an embodiment of the present application, the thickness ratio of the anti-perovskite solid electrolyte layer 12 and the sulfur series solid electrolyte layer 13 is 1:(2-100). Further, the thickness ratio of the anti-perovskite solid electrolyte layer 12 and the sulfide solid electrolyte layer 13 is 1:(5-95). Furthermore, the thickness ratio of the anti-perovskite solid electrolyte layer 12 and the chalcogenide solid electrolyte layer 13 is 1:(10-80). Specifically, the thickness ratio of the anti-perovskite solid electrolyte layer 12 and the sulfide solid electrolyte layer 13 can be, but is not limited to, 1:(2-100), 1:(10-80), 1:(15-80), 1:(20-80), 1:(30-75) or 1:(40-65) etc. Therefore, the anti-perovskite solid electrolyte layer 12 can better protect the sulfur-based solid electrolyte layer 13 from being decomposed, and at the same time ensure the ion conduction of the sulfur-based solid electrolyte layer 13, that is, lithium ions form a network through the sulfur-based solid electrolyte layer 13. Can be transmitted smoothly. [0045] See Figure 2 , which is a schematic flow chart of the preparation method of the silicon-based composite negative electrode material provided in one embodiment of the present application, including: [0046] S101: The silicon-based material is coated with an anti-perovskite solid-state electrolyte material to obtain a first coating. The anti-perovskite solid-state electrolyte material includes Li 3-t OH t A, where A is at least one of Cl, Br and I, 0≤t≤2. [0047] S102: The first coating is coated with a sulfur-based solid electrolyte to obtain a silicon-based composite negative electrode material. [0048] In the embodiment of the present application, the preparation of the silicon-based composite negative electrode material 10 is performed under protective gas. Specifically, the protective gas includes at least one of nitrogen, helium, hydrogen, etc. [0049] In the embodiment of the present application, coating can be performed by a ball mill or solid coating equipment. In an embodiment of the present application, the ball milling method may be wet ball milling or dry ball milling. Specifically, the solvent in wet ball milling can be, but is not limited to, selected from toluene, xylene, anisole, heptane, decane, ethyl acetate, ethyl propionate, butyl butyrate, N-methylpyrrolidone and acetone At least one of the others. [0050] In one embodiment of the present application, the silicon-based material and the anti-perovskite solid electrolyte material are mixed and ball-milled to obtain a first coating. That is, the first coating includes a silicon-based material and an anti-perovskite solid electrolyte material coating the silicon-based material. Further, the rotation speed of the ball mill is 50rpm-250rpm, and the time is 5min-30min. In another embodiment of the present application, the silicon-based material and the anti-perovskite solid electrolyte material are mixed in a solid coating device to obtain a first coating. Further, the rotation speed of the solid coating equipment is 1000rpm-8000rpm, and the time is 3min-10min. In yet another embodiment of the present application, the temperature is raised to 250°C-400°C at a rate exceeding 10°C/min, and the first coating is kept warm for 10min-60min. Ensure the tightness of the coating. Specifically, it can be, but is not limited to, raising the temperature to 300°C at a rate exceeding 10°C/min, and keeping the first coating warm for 30 minutes. [0051] In one embodiment of the present application, the first coating and the sulfur-based solid electrolyte material are mixed and ball-milled to obtain the silicon-based composite negative electrode material 10 . That is to say, the silicon-based composite negative electrode material 10 includes a first coating and a sulfur-based solid electrolyte material coating the first coating. Further, the rotation speed of the ball mill is 50rpm-250rpm, and the time is 5min-30min. In another embodiment of the present application, the first coating and the sulfur-based solid electrolyte material are mixed in a solid coating device to obtain a silicon-based composite negative electrode material 10 . Further, the rotation speed of the solid coating equipment is 1000rpm-8000rpm, and the time is 3min-10min. [0052] The relevant parameters and functions of the silicon-based composite negative electrode material 10 prepared by the preparation method of the present application are as described above, and will not be described again here. [0053] The preparation method of the silicon-based composite negative electrode material 10 provided in this application is simple, easy to operate, suitable for industrial production, and is beneficial to the application of the silicon-based composite negative electrode material 10 . [0054] See Figure 3 , is a schematic structural diagram of an all-solid-state lithium battery provided in an embodiment of the present application. The all-solid-state lithium battery includes a positive electrode 200, a negative electrode 100, and a solid electrolyte layer 300 located between the positive electrode 200 and the negative electrode 100. The negative electrode 100 includes any of the above embodiments. Silicon-based composite negative electrode material 10. [0055] In the embodiment of the present application, the negative electrode 100 includes a negative electrode current collector 102 and a negative electrode material layer 101 disposed on the negative electrode current collector 102. The negative electrode material layer 101 includes a silicon-based composite negative electrode material 10. Specifically, the thickness of the negative electrode material layer 101 may be, but is not limited to, 5 μm-50 μm. [0056]In the embodiment of the present application, the negative electrode material layer 101 does not contain solid electrolyte material. In this way, the negative electrode material layer 101 can include a relatively large amount of silicon-based composite negative electrode material 10 with electrochemical activity, thereby making the negative electrode 100 have a larger capacity and the all-solid-state lithium battery having a higher energy density. [0057] In the embodiment of the present application, the negative electrode material layer 101 further includes at least one of a conductive agent and a binder. Among them, the binder helps to firmly fix the negative electrode material layer 101 on the negative electrode current collector 102 and makes the negative electrode material layer 101 have a certain elasticity; the conductive agent helps to improve the conductive performance of the negative electrode material layer 101. In an embodiment of the present application, the binder may include, but is not limited to, polythiophene, polypyrrole, polytetrafluoroethylene, polyvinylidene fluoride, polyethylene, polypropylene, polystyrene, polyacrylamide, ethylene-propylene- Diene copolymer resin, styrene butadiene rubber , polybutadiene, fluorine rubber, polyvinylpyrrolidone, polyester resin, acrylic resin, phenolic resin, epoxy resin, polyvinyl alcohol, carboxypropyl cellulose, ethyl cellulose, polyethylene oxide, carboxymethyl fiber At least one of sodium sodium and styrene-butadiene rubber. In another embodiment of the present application, the mass percentage of the binder in the negative electrode material layer 101 is 0.5%-5%. Specifically, the mass percentage of the binder in the negative electrode material layer 101 may be, but is not limited to, 1%-5%, 1.5%-4.5%, 2%-4%, or 2.5%-3.8%. In another embodiment of the present application, the conductive agent may include, but is not limited to, at least one of acetylene black, carbon nanowires, graphite and graphene. In another embodiment of the present application, the mass percentage of the conductive agent in the negative electrode material layer 101 is 0.1%-10%. Specifically, the mass percentage of the conductive agent in the negative electrode material layer 101 may be, but is not limited to, 0.3%-9%, 0.7%-8%, 1%-7%, or 1.5%-5%. [0058] In the embodiment of the present application, the cathode 200 may include a cathode current collector 202 and a cathode material layer 201 disposed on the cathode current collector 202 . Among them, the positive electrode material layer 201 may include a positive electrode active material, a conductive agent, a solid electrolyte material for the positive electrode, and a binder for the positive electrode. [0059] In the embodiment of the present application, the positive active material includes one or more of oxide type, sulfide type, polyanionic type, and composites of the above materials. In an embodiment of the present application, the oxide cathode active material may, but is not limited to, include TiO 2 ,Cr 3 O 8 ,V 2 O 5 , MnO 2 , NiO, WO 3 ,LiMn 2 O 4 , Li 2 CuO 2 ,LiCo m1 Ni 1-m1 O 2 (0≤m1≤1), LiCo a1 Ni 1-a1-b1 Al b1 O 2 (0≤a1≤1, 0≤b1≤1), LiFe c1 Mn d G e O 4 (G is selected from at least one of Al, Mg, Ga, Cr, Co, Ni, Cu, Zn and Mo, 0≤c1≤1, 0≤d≤1, 0≤e≤1, c1+d+e =1), Li 1+f L 1－g－h H g R h O 2 (L, H and R are each independently selected from at least one of Li, Co, Mn, Ni, Fe, Al, Mg, Ga, Ti, Cr, Cu, Zn, Mo, F, I, S and B, and L, H and R are different elements from each other, and at least one of -0.1≤f≤0.2, 0≤g≤1, 0≤h≤1, 0≤g+h≤1), etc. Specifically, the oxide cathode active material may be, but is not limited to, LiCoO 2 ,LiNiO 2 ,LiMn 2 O 4 one or more of them. In another embodiment of the present application, the sulfide-type cathode active material may include TiS 2 ,V 2 S 3 , FeS, FeS 2 ,WS 2 ,LiJS i (J is selected from at least one of Ti, Fe, Ni, Cu and Mo, 1≤i≤2.5) and the like. In yet another embodiment of the present application, the polyanionic cathode active material may specifically include LiFePO 4 , Li 3 V 2 (PO 4 ) 3 , Li 3 V 3 (PO 4 ) 3 and LiVPO 4 At least one of F. [0060] In the embodiment of the present application, the particle size of the cathode active material is 100 nm-500 μm. Specifically, the particle size of the positive electrode active material may be, but is not limited to, 100 nm-100 μm, 100 nm-50 μm, or 500 nm-50 μm. [0061] In the embodiment of the present application, the surface of the positive electrode active material can also be provided with a coating layer to optimize the interface between the positive electrode material layer 201 and the solid electrolyte, reduce the interface impedance, and improve cycle stability. Specifically, the coating layer on the surface of the cathode active material may be LiNbO 3 ,LiTaO 3 , Li 3 PO 4 , Li 4 Ti 5 O 12 wait. [0062] In this application, the positive electrode binder in the positive electrode material layer 201 is not particularly limited, and its material can be selected from the above-mentioned binders in the negative electrode material layer 101 . For example, it may be at least one selected from fluorine-containing resin, polyvinylidene fluoride, polytetrafluoroethylene, polyvinyl alcohol, polyolefin, styrene-butadiene rubber, and the like. The conductive agent in the cathode material layer 201 is not particularly limited, and conventional materials available in the art can be used, such as at least one of conductive carbon black (such as acetylene black, Ketjen black), carbon nanotubes, carbon fibers and graphite. In an embodiment of the present application, the mass percentage content of the positive electrode binder in the positive electrode material layer 201 is 0.01%-10%. Specifically, the mass percentage content of the positive electrode binder in the positive electrode material layer 201 may be, but | 1. A silicon-based composite negative electrode material, It is characterized by, The silicon-based composite negative electrode material includes a silicon-based material core, and an anti-perovskite solid electrolyte layer and a sulfur-based solid electrolyte layer that sequentially cover the silicon-based material core. The anti-perovskite solid electrolyte layer includes Li 3-t OH t A, where A is at least one of Cl, Br and I, 0≤t≤2, the thickness of the anti-perovskite solid electrolyte layer is 5nm-200nm, and the thickness of the sulfur series solid electrolyte layer is 20nm- 3μm. 2. The silicon-based composite negative electrode material according to claim 1, It is characterized by, The thickness of the sulfur-based solid electrolyte layer is greater than the thickness of the anti-perovskite solid electrolyte layer. 3. The silicon-based composite negative electrode material according to claim 2, It is characterized by, The thickness ratio of the anti-perovskite solid electrolyte layer and the sulfur series solid electrolyte layer is 1:(2-100). 4. The silicon-based composite negative electrode material according to claim 1, It is characterized by, The particle size of the silicon-based material core is 10 nm-1 μm. 5. The silicon-based composite negative electrode material according to claim 1, It is characterized by, The silicon-based material core includes at least one of elemental silicon material, silicon alloy material, silicon oxygen material and silicon carbon material; the silicon alloy material includes lithium silicon alloy Li x Si, 0<x≤4.4; the silicon-oxygen material includes silicon oxide SiO y ,0<y<2. 6. The silicon-based composite negative electrode material according to claim 1, It is characterized by, The sulfur series solid electrolyte layer includes glassy mLi 2 S·nP 2 S 5 and crystalline Li a P b S c At least one of them, where m+n=100, m>n, a, b and c are positive integers greater than zero, a+5b=2c, 1≤a/b<4. 7. A method for preparing a silicon-based composite negative electrode material, It is characterized by, include: The silicon-based material is coated with an anti-perovskite solid electrolyte material to obtain a first coating. The anti-perovskite solid electrolyte material includes Li 3-t OH t A, where A is at least one of Cl, Br and I, 0≤t≤2; The first coating is coated with a sulfur-based solid electrolyte to obtain a silicon-based composite negative electrode material. The silicon-based composite negative electrode material includes a silicon-based material core and an anti-perovskite that sequentially covers the silicon-based material core. A solid electrolyte layer and a sulfur-based solid electrolyte layer, the thickness of the anti-perovskite solid electrolyte layer is 5 nm-200 nm, and the thickness of the sulfur-based solid electrolyte layer is 20 nm-3 μm. 8. The preparation method as claimed in claim 7, It is characterized by, The preparation method also includes: After the silicon-based material and the anti-perovskite solid electrolyte material are mixed and ball-milled, the first coating is obtained; After the first coating and the sulfur-based solid electrolyte material are mixed and ball milled, the silicon-based composite negative electrode material is obtained. 9. An all-solid-state lithium battery, It is characterized by, Comprising a positive electrode, a negative electrode and a solid electrolyte layer located between the positive electrode and the negative electrode, the negative electrode includes the silicon-based composite negative electrode material according to any one of claims 1 to 6 or the silicon-based composite negative electrode material according to any one of claims 7 to 8. Silicon-based composite negative electrode material prepared by the preparation method described in the item. 10. The all-solid-state lithium battery as claimed in claim 9, It is characterized by, The negative electrode includes a negative electrode current collector, and a negative electrode material layer disposed on the negative electrode current collector. The negative electrode material layer includes the silicon-based composite negative electrode material, and the negative electrode material layer does not contain solid electrolyte material. | 比亚迪股份有限公司
183 | CN115117343B | Granted | BYD CO LTD | Silicon halogen compounds¦Cell electrodes¦Metal silicides¦Li-accumulators¦Electrolyte accumulators manufacture¦Lithium oxides/hydroxides | 2021-03-19 | 2024-12-10 | Negative electrode material and preparation method thereof and all-solid-state lithium battery | The present application provides a negative electrode material. The negative electrode material includes a core and a first coating layer and a second coating layer that cover the core in sequence. The material of the core includes Li. 2 O.LiF.Li 2 CO 3 and LiCl, the material of the first coating layer is amorphous Li x Si, 0<x≤4.4, the material of the second cladding layer includes Li 2 O.LiF.Li 2 CO 3 and at least one of LiCl. The negative electrode material has small volume expansion effect, good cycle performance and excellent electrochemical performance. This application also provides a preparation method of the negative electrode material and an all-solid-state lithium battery. | Technical field [0001] This application relates to the field of battery technology, specifically to negative electrode materials and preparation methods thereof and all-solid-state lithium batteries. Background technology [0002] In recent years, all-solid-state lithium batteries using solid electrolytes have attracted widespread attention due to their high safety. Among them, silicon anodes with high theoretical specific capacity and high safety are considered to be an effective way to break through the energy density of all-solid-state lithium batteries. However, existing silicon anode materials are prone to undergo huge volume changes during the process of removing/inserting lithium, resulting in rapid capacity attenuation and poor cycle performance of all-solid-state lithium batteries, which limits the application of all-solid-state lithium batteries. Contents of the invention [0003] In view of this, this application provides a negative electrode material, a preparation method thereof, and an all-solid-state lithium battery. The negative electrode material has small volume expansion effect, good cycle performance, and excellent electrochemical performance. [0004] In a first aspect, the present application provides a negative electrode material. The negative electrode material includes a core and a first coating layer and a second coating layer that sequentially cover the core. The material of the core includes Li. 2 O.LiF.Li 2 CO 3 and LiCl, the material of the first coating layer is amorphous Li x Si, 0<x≤4.4, the material of the second cladding layer includes Li 2 O.LiF.Li 2 CO 3 and at least one of LiCl. [0005] Optionally, the thickness ratio of the first coating layer and the second coating layer is (2-50):1. [0006] Optionally, the ratio of the particle size of the negative electrode material to the thickness of the first coating layer is (2.3-4):1. [0007] Optionally, the core and the second coating layer are made of the same material. [0008] Optionally, the particle size of the core is 5nm-50nm. [0009] Optionally, the thickness of the first coating layer is 20nm-500nm. [0010] Optionally, the thickness of the second coating layer is 2nm-50nm. [0011] Among the negative electrode materials provided in the first aspect of this application, amorphous Li x The first coating layer formed by Si has good cycle stability. At the same time, the core and the second coating layer can form a skeleton in the negative electrode material, which is good for the amorphous Li in the first coating layer. x Si plays a binding role, inhibits its volume change during the process of deintercalating lithium, protects the electronic and ion conduction network, further significantly improves the cycle performance of the anode material, and obtains an anode material with excellent electrochemical properties. [0012] In a second aspect, this application also provides a preparation method of anode material, including: [0013] A wrapping layer is formed on the surface of the core to obtain a first coating, wherein the material of the core includes Li 2 O.LiF.Li 2 CO 3 and LiCl, the material of the wrapping layer is amorphous Li x Si, 0<x≤4.4; [0014] A second coating layer is formed on the surface of the first coating to obtain a negative electrode material, wherein the material of the second coating layer includes Li 2 O.LiF.Li 2 CO 3 and at least one of LiCl. [0015] Optionally, forming a second coating layer on the surface of the first coating includes: [0016] Place the first covering in O 2 ,F 2 ,CO 2 and Cl 2 The second coating layer is heated and formed in at least one atmosphere. [0017] Optionally, the heating includes treatment at 100°C-250°C for 10min-2h. [0018] The preparation method of the negative electrode material provided in the second aspect of this application is simple, easy to operate, suitable for industrial production, and is beneficial to the application of the negative electrode material. [0019] In a third aspect, the application also provides an all-solid-state lithium battery, including a positive electrode, a negative electrode, and a solid electrolyte layer located between the positive electrode and the negative electrode. The negative electrode includes the negative electrode material as described in the first aspect or as described in the third aspect. The negative electrode material prepared by the preparation method described in the second aspect. [0020] Optionally, the negative electrode includes a negative electrode current collector, and a negative electrode material layer disposed on the negative electrode current collector, and the negative electrode material layer includes the negative electrode material. [0021] Further, the negative electrode material layer does not contain solid electrolyte materials and conductive agents. [0022] The all-solid-state lithium battery provided in the third aspect of this application has good cycle performance and excellent electrochemical performance, which is beneficial to its application. Description of drawings [0023] In order to explain the technical solutions in the embodiments of the present application more clearly, the drawings required to be used in the embodiments of the present application will be described below. [0024] Figure 1 This is a schematic structural diagram of an anode material provided in an embodiment of the present application. [0025] Figure 2 This is a schematic flow chart of a preparation method of anode material provided in an embodiment of the present application. [0026] Figure 3 This is a schematic structural diagram of an all-solid-state lithium battery provided in an embodiment of the present application. [0027] Label description: [0028] Core-11, first cladding layer-12, second cladding layer-13, negative electrode material-10, negative electrode material layer-101, negative electrode current collector-102, negative electrode-100, positive electrode material layer-201, positive electrode current collector -202, positive electrode -200, solid electrolyte layer -300. Detailed implementation [0029] The following are the preferred embodiments of the present application. It should be noted that those of ordinary skill in the art can also make several improvements and modifications without departing from the principles of the present application, and these improvements and modifications are also regarded as the present application. The scope of protection applied for. [0030] The following disclosure provides many different embodiments or examples for implementing the various structures of the present application. To simplify the disclosure of the present application, the components and arrangements of specific examples are described below. Of course, they are merely examples and are not intended to limit the application. In addition, this application provides examples of various specific processes and materials, but one of ordinary skill in the art will recognize the application of other processes and/or the use of other materials. [0031] See Figure 1 , is a schematic structural diagram of a negative electrode material provided in an embodiment of the present application. The negative electrode material 10 includes a core 11 and a first coating layer 12 and a second coating layer 13 that sequentially cover the core 11. The material of the core 11 includes Li. 2 O.LiF.Li 2 CO 3 and LiCl, and the material of the first coating layer 12 is amorphous Li. x Si, 0<x≤4.4, the material of the second cladding layer 13 includes Li 2 O.LiF.Li 2 CO 3 and at least one of LiCl. [0032] In this application, amorphous Li x Si as silicon-based negative electrode material 10, amorphous Li x The degree of internal structural change of Si during long-term use is much smaller than that of crystalline Li x Si, therefore amorphous Li x The cycling performance of Si is significantly better than that of crystalline Li x Si, and amorphous Li x The volume expansion effect of Si is small during the process of inserting and extracting lithium ions, which is conducive to improving the performance stability of the anode material 10; the core 11 and the second coating layer 13 play a role in fixing the first coating layer 12, further inhibiting the first The volume expansion effect of the cladding layer 12, while the core 11 and the second cladding layer 13 can To support the entire negative electrode material 10 and ensure the structural stability of the entire negative electrode material 10; the core 11, the first coating layer 12 and the second coating layer 13 interact and influence each other, thereby improving the structural stability of the negative electrode material 10 The cycle performance enables the anode material 10 to have excellent electrochemical properties. [0033] In this application, the material of the first coating layer 12 is amorphous Li x Si, 0<x≤4.4. Further, 0<x<4.4. Specifically, x can be, but is not limited to, 1.71, 2.33, 3.25, 3.75 or 4.4, etc. In the embodiment of the present application, the mass fraction of the first coating layer 12 in the negative electrode material 10 is 50%-95%. Further, the mass fraction of the first coating layer 12 in the negative electrode material 10 is 60%-90%. Furthermore, the mass fraction of the first coating layer 12 in the negative electrode material 10 is 70%-85%. Specifically, the mass fraction of the first coating layer 12 in the negative electrode material 10 may be, but is not limited to, 55%, 57%, 60%, 65%, 72%, 75%, 77%, 80%, 83%, 86% Or 90% etc. By providing the first coating layer 12 with the above content, it is more conducive to improving the specific capacity of the negative electrode material 10 and is beneficial to its application in all-solid-state lithium batteries. [0034] In the embodiment of the present application, the ratio of the particle size of the negative electrode material 10 to the thickness of the first coating layer 12 is (2.03-4):1. Furthermore, the ratio of the particle diameter of the negative electrode material 10 to the thickness of the first coating layer 12 is (2.1-3.8):1. Furthermore, the ratio of the particle size of the negative electrode material 10 to the thickness of the first coating layer 12 is (2.3-3.5):1. Specifically, the ratio of the particle diameter of the negative electrode material 10 to the thickness of the first coating layer 12 may be, but is not limited to, 2.03, 2.2, 2.3, 2.5, 2.8, 3, 3.3, 3.5, 3.7 or 4, etc. The first coating layer 12 accounts for a large proportion, which is more conducive to improving the specific capacity of the negative electrode material 10 . [0035] In the embodiment of the present application, the thickness of the first cladding layer 12 is 20 nm-500 nm. Further, the thickness of the first cladding layer 12 is 50nm-460nm. Furthermore, the thickness of the first cladding layer 12 is 100nm-400nm. Specifically, the thickness of the first cladding layer 12 may be, but is not limited to, 80 nm, 150 nm, 200 nm, 250 nm, 300 nm, 380 nm or 420 nm, etc. By providing the first coating layer 12 with the above thickness, the specific capacity of the negative electrode material 10 can be better improved and the electrochemical performance of the negative electrode material 10 can be enhanced. [0036]In this application, the shape of the core 11 is not limited. Specifically, it can be but is not limited to a spherical shape, a spherical shape, etc. In the embodiment of the present application, the particle size of the core 11 is 5 nm-50 nm. It can be understood that when the material is spherical, the particle size is the equivalent particle size. Further, the particle size of the core 11 is 10nm-45nm. Furthermore, the particle size of the core 11 is 15nm-40nm. Specifically, the particle size of the core 11 may be, but is not limited to, 5 nm, 8 nm, 13 nm, 15 nm, 20 nm, 25 nm, 30 nm, 32 nm, 35 nm, 40 nm, 43 nm or 47 nm, etc. Selecting the core 11 with the above particle size can better cooperate with the second coating layer 13 , suppress the volume expansion of the material of the first coating layer 12 , and ensure the structural stability and cycle performance of the negative electrode material 10 . [0037] In the embodiment of the present application, the core 11 and the second cladding layer 13 are made of the same material. The core 11 and the second cladding layer 13 have the same performance, and the matching between the core 11 and the second cladding layer 13 is better, which is more conducive to improving the structural stability of the negative electrode material 10 . Specifically, the material of the core 11 and the second cladding layer 13 may be, but is not limited to, Li. 2 O,LiF,Li 2 CO 3 , LiCl, Li 2 Mixture of O and LiF, Li 2 O and Li 2 CO 3 Mix, Li 2 Mix of O and LiCl, LiF and Li 2 CO 3 Mixture of LiF and LiCl, Li 2 CO 3 Mixed with LiCl, Li 2 O, LiF and Li 2 CO 3 Mixture of LiF, Li 2 CO 3 and LiCl, or Li 2 Mixture of O, LiF and LiCl. [0038] In the embodiment of the present application, the thickness of the second cladding layer 13 is 2 nm-50 nm. Further, the thickness of the second cladding layer 13 is 5 nm-45 nm. Furthermore, the thickness of the second cladding layer 13 is 10 nm-35 nm. Specifically, the thickness of the second cladding layer 13 may be, but is not limited to, 8 nm, 10 nm, 12 nm, 15 nm, 20 nm, 25 nm, 30 nm, 35 nm, 40 nm or 43 nm, etc. The thickness of the above-mentioned second coating layer 13 is thin, which can not only inhibit the volume expansion of the first coating layer 12, but also serve as the skeleton of the entire negative electrode material 10, ensuring the structural stability of the entire negative electrode material 10, and at the same time It will not be too thick to avoid affecting the specific capacity of the negative electrode material 10 . [0039] In the embodiment of the present application, the thickness ratio of the first coating layer 12 and the second coating layer 13 is (2-50):1. Further, the thickness ratio of the first coating layer 12 and the second coating layer 13 is (8-45):1. Furthermore, the thickness ratio of the first coating layer 12 and the second coating layer 13 is (15-40):1. Specifically, the thickness ratio of the first coating layer 12 and the second coating layer 13 may be, but is not limited to, 5, 10, 12, 15, 20, 25, 30, 35, 40, 45 or 50. Through the above arrangement, the second coating layer 13 can not only inhibit the first coating layer 12 , but also increase the specific capacity of the negative electrode material 10 and improve the electrochemical performance of the negative electrode material 10 . [0040] See Figure 2 , which is a schematic flow diagram of the preparation method of the negative electrode material provided in one embodiment of the present application, including: [0041] S101: Form a wrapping layer on the surface of the core to obtain the first coating, in which the material of the core includes Li 2 O.LiF.Li 2 CO 3 and LiCl, and the material of the wrapping layer is amorphous Li x Si, 0<x≤4.4. [0042] S102: Form a second coating layer on the surface of the first coating to obtain a negative electrode material, wherein the material of the second coating layer includes Li 2 O.LiF.Li 2 CO 3 and at least one of LiCl. [0043] In the embodiment of the present application, forming a coating layer on the surface of the core 11 to obtain the first coating includes: mixing the core 11 material and the coating layer material by mixing and ball milling to obtain the first coating. At this time, the rotation speed of the mixing ball mill may be, but is not limited to, 50 rpm to 150 rpm, and the time may be 10 min to 30 min. In an embodiment of the present application, the ball milling method may be wet ball milling or dry ball milling. Specifically, the solvent in wet ball milling can be, but is not limited to, selected from toluene, xylene, anisole, heptane, decane, ethyl acetate, ethyl propionate, butyl butyrate, N-methylpyrrolidone and acetone At least one of the others. In this application, core 11 materials include Li 2 O.LiF.Li 2 CO 3 and LiCl, the wrapping layer material is amorphous Li x Si, 0<x≤4.4. Furthermore, the core 11 material and the wrapping layer material can also be obtained through reaction. Specifically, it can be but is not limited to generating Li through the reaction of silicon oxide and lithium. 2 O and Li x Si,Li 2 siF 6 Reacts with lithium to form LiF and Li x Si et al. Furthermore, the core 11 material obtained through the reaction is in a crystalline state and needs to be ball milled to obtain an amorphous material. Specifically, the rotation speed of the ball mill can be, but is not limited to, 200rpm-300rpm, and the time is 30min-60min. [0044] In an embodiment of the present application, forming the second coating layer 13 on the surface of the first coating includes: placing the first coating on O 2 ,F 2 ,CO 2 and Cl 2 The second coating layer 13 is heated and formed in at least one atmosphere. The heating process makes O 2 ,F 2 ,CO 2 and Cl 2 At least one of them reacts with the lithium-silicon alloy of the coating layer, wherein lithium is heated out and reacts with gas to form the second coating layer 13 material, and covers the first coating. It can be understood that after the reaction, the coating layer becomes the first coating layer 12, and the material of the first coating layer 12 is amorphous Li. x Si, 0<x<4.4, the wrapping layer and the first coating layer 12 are made of different materials, and the lithium content of the wrapping layer is smaller than the lithium content of the first coating layer 12 . In an embodiment of the present application, heating includes processing at 100°C-250°C for 10min-30min. Under the above heating conditions, lithium in the lithium-silicon alloy is easily released and reacts with gas. At the same time, it is ensured that all lithium in the lithium-silicon alloy will not be released, and the material of the first coating layer 12 is guaranteed. Further, heating includes treatment at 150°C-250°C for 12min-25min. Furthermore, heating includes treatment at 180°C-250°C for 15min-20min. Understandably, with O 2 When reacting in an atmosphere, the material of the second coating layer 13 includes Li 2 O; with F 2 When reacting in an atmosphere, the material of the second coating layer 13 includes LiF; 2 When reacting in an atmosphere, the material of the second coating layer 13 includes Li 2 CO 3 ;With Cl 2 When reacting in an atmosphere, the material of the second coating layer 13 includes LiCl. The second coating layer 13 is obtained by introducing the corresponding gas for reaction. The thickness of the second coating layer 13 is controllable, and the second coating layer 13 with a thinner thickness can be obtained, which is beneficial to the electrolysis of the negative electrode material 10. Improvement of chemical properties. [0045] In another embodiment of the present application, forming the second coating layer 13 on the surface of the first coating includes mixing and ball milling the materials of the first coating and the second coating layer 13 to obtain the negative electrode material 10 . Through mixing and ball milling, the second coating layer 13 is directly formed on the surface of the first coating. After mixing and ball milling, the coating layer becomes the first coating layer 12, and the two materials are the same. At this time, the rotation speed of the mixing ball mill may be, but is not limited to, 50 rpm-150 rpm, and the time may be 10 min-30 min. [0046] In the embodiment of the present application, the anode material 10 is also subjected to heat treatment. Thereby, the interface compatibility between the layers in the negative electrode material 10 is improved. Improve contact performance. In one embodiment of the present application, the treatment includes heating to 353K-393K at a rate exceeding 1K/min-10K/min, and maintaining the temperature for 10min-60min. Specifically, it can be, but is not limited to, heating to 373K at a rate exceeding 2K/min and keeping the temperature for 20 minutes. [0047] In the embodiment of the present application, the preparation of the negative electrode material 10 is performed under protective gas. Specifically, the protective gas includes at least one of nitrogen, helium, hydrogen, etc. [0048] The relevant parameters and functions of the negative electrode material 10 prepared by the preparation method of the present application are as above, and will not be described again here. [0049] The preparation method of the negative electrode material 10 provided in this application is simple, easy to operate, suitable for industrial production, and is beneficial to the application of the negative electrode material 10 . [0050] See Figure 3 , is a schematic structural diagram of an all-solid-state lithium battery provided in an embodiment of the present application. The all-solid-state lithium battery includes a positive electrode 200, a negative electrode 100, and a solid electrolyte layer 300 located between the positive electrode 200 and the negative electrode 100. The negative electrode 100 includes any of the above embodiments. The negative electrode material in 10. [0051] In the embodiment of the present application, the negative electrode 100 includes a negative electrode current collector 102 and a negative electrode material layer 101 disposed on the negative electrode current collector 102 . The negative electrode material layer 101 includes the negative electrode material 10 . Specifically, the thickness of the negative electrode material layer 101 may be, but is not limited to, 5 μm-50 μm. [0052] In the embodiment of the present application, the negative electrode material layer 101 does not contain solid electrolyte materials and conductive agents. In this way, the negative electrode material layer 101 can include a relatively large amount of electrochemically active negative electrode material 10, thereby making the negative electrode 100 have a larger capacity and the all-solid-state lithium battery having a higher energy density. [0053] In the embodiment of the present application, the negative electrode material layer 101 further includes at least one kind of binder. Among them, the binder helps to firmly fix the negative electrode material layer 101 on the negative electrode current collector 102 and makes the negative electrode material layer 101 have a certain elasticity. In an embodiment of the present application, the binder may include, but is not limited to, polythiophene, polypyrrole, polytetrafluoroethylene, polyvinylidene fluoride, polyethylene, polypropylene, polystyrene, polyacrylamide, ethylene-propylene- Diene copolymer resin, styrene butadiene rubber , polybutadiene, fluorine rubber, polyvinylpyrrolidone, polyester resin, acrylic resin, phenolic resin, epoxy resin, polyvinyl alcohol, carboxypropyl cellulose, ethyl cellulose, polyethylene oxide, carboxymethyl fiber At least one of sodium sodium and styrene-butadiene rubber. In another embodiment of the present application, the mass percentage of the binder in the negative electrode material layer 101 is 0.5%-5%. Specifically, the mass percentage of the binder in the negative electrode material layer 101 may be, but is not limited to, 1%-5%, 1.5%-4.5%, 2%-4%, or 2.5%-3.8%. [0054]In the embodiment of the present application, the cathode 200 may include a cathode current collector 202 and a cathode material layer 201 disposed on the cathode current collector 202 . Among them, the positive electrode material layer 201 may include a positive electrode active material, a conductive agent, a solid electrolyte material for the positive electrode, and a binder for the positive electrode. [0055] In the embodiment of the present application, the positive active material includes one or more of oxide type, sulfide type, polyanionic type, and composites of the above materials. In an embodiment of the present application, the oxide cathode active material may, but is not limited to, include TiO 2 ,Cr 3 O 8 ,V 2 O 5 , MnO 2 , NiO, WO 3 ,LiMn 2 O 4 , Li 2 CuO 2 ,LiCo m Ni 1-m O 2 (0≤m≤1), LiCo a Ni 1-a-b Al b O 2 (0≤a≤1, 0≤b≤1), LiFe c Mn d G e O 4 (G is selected from at least one of Al, Mg, Ga, Cr, Co, Ni, Cu, Zn and Mo, 0≤c≤1, 0≤d≤1, 0≤e≤1, c+d+e =1), Li 1+f L 1－g－h H g R h O 2 (L, H and R are each independently selected from at least one of Li, Co, Mn, Ni, Fe, Al, Mg, Ga, Ti, Cr, Cu, Zn, Mo, F, I, S and B, and L, H and R are different elements from each other, and at least one of -0.1≤f≤0.2, 0≤g≤1, 0≤h≤1, 0≤g+h≤1), etc. Specifically, the oxide cathode active material may be, but is not limited to, LiCoO 2 ,LiNiO 2 ,LiMn 2 O 4 one or more of them. In another embodiment of the present application, the sulfide-type cathode active material may include TiS 2 ,V 2 S 3 , FeS, FeS 2 ,WS 2 ,LiJS i (J is selected from at least one of Ti, Fe, Ni, Cu and Mo, 1≤i≤2.5) and the like. In yet another embodiment of the present application, the polyanionic cathode active material may specifically include LiFePO 4 , Li 3 V 2 (PO 4 ) 3 , Li 3 V 3 (PO 4 ) 3 and LiVPO 4 At least one of F. [0056] In the embodiment of the present application, the particle size of the cathode active material is 100 nm-500 μm. Specifically, the particle size of the positive electrode active material may be, but is not limited to, 100 nm-100 μm, 100 nm-50 μm, or 500 nm-50 μm. [0057] In the embodiment of the present application, the surface of the positive electrode active material can also be provided with a coating layer to optimize the interface between the positive electrode material layer 201 and the solid electrolyte, reduce the interface impedance, and improve cycle stability. Specifically, the coating layer on the surface of the cathode active material may be LiNbO 3 ,LiTaO 3 , Li 3 PO 4 , Li 4 Ti 5 O 12 wait. In a specific embodiment, 1000g LiCoO can be, but is not limited to 2 , 51mL of niobium ethoxide, 12g of lithium ethoxide, 1000mL of deionized water and 1000mL of ethanol were thoroughly mixed. Under continuous stirring, ammonia water was added dropwise to adjust the pH to 10, the solution was evaporated to dryness, and the resulting powder was heated at 400°C for 8 hours. Obtained surface coated with LiNbO 3 LiCoO 2 Positive active material. [0058] In this application, the positive electrode binder in the positive electrode material layer 201 is not particularly limited. For example, it may include fluorine-containing resin, polyvinylidene fluoride, polytetrafluoroethylene, polyvinyl alcohol, polyolefin, and styrene-butadiene rubber. Wait for at least one. The conductive agent in the cathode material layer 201 is not particularly limited, and conventional materials available in the art can be used, such as at least one of conductive carbon black (such as acetylene black, Ketjen black), carbon nanotubes, carbon fibers and graphite. In an embodiment of the present application, the mass percentage content of the positive electrode binder in the positive electrode material layer 201 is 0.01%-10%. Specifically, the mass percentage content of the positive electrode binder in the positive electrode material layer 201 may be, but is not limited to, 0.015%-8%, 0.02%-7%, 0.02%-5%, or 0.05%-4.5%, etc. In another embodiment of the present application, the conductive agent may include, but is not limited to, at least one of acetylene black, carbon nanowires, graphite and graphene. In another embodiment of the present application, the mass percentage of the conductive agent in the cathode material layer 201 is 0.1%-20%. Specifically, the mass percentage of the conductive agent in the cathode material layer 201 may be, but is not limited to, 0.5%-18%, 1%-15%, 1%-10%, or 3%-8.5%. [0059] In the embodiment of the present application, the above-mentioned negative electrode current collector 102 and positive electrode current collector 202 are independently selected from metal foil materials or alloy foil materials. Among them, metal foil materials include copper, titanium, aluminum, platinum, iridium, ruthenium, nickel, tungsten, tantalum, gold or silver foil materials, and alloy foil materials include stainless steel, or copper, titanium, aluminum, platinum, iridium, ruthenium, An alloy of at least one element from nickel, tungsten, tantalum, gold and silver. For example, the negative electrode current collector 102 can be specifically made into aluminum foil, and the positive electrode current collector 202 can be specifically made into copper foil. In this application, the thickness and surface roughness of the negative electrode current collector 102 and the positive electrode current collector 202 can be adjusted according to actual needs. [0060] In the embodiment of the present application, the solid electrolyte layer 300 can be coated and dried with a slurry containing solid electrolyte materials and solvents, and the components of the solid electrolyte layer 300 include solid electrolyte materials. In another embodiment of the present application, the solid electrolyte layer 300 may also contain a binder, and its material may be selected from the binders in the above-mentioned negative electrode material layer 101, which will not be described again here. In an embodiment of the present application, the solid electrolyte layer 300 can be combined with the negative electrode material layer 101 by coating, and then the solid electrolyte layer 300 can be combined with the positive electrode 200 with the positive electrode material layer 201 by pressing. [0061] In the embodiment of the present application, the solid electrolyte material for the positive electrode and the solid electrolyte material in the solid electrolyte layer 300 are independently selected from at least one of a garnet-type solid electrolyte and a sulfur-based solid electrolyte. The material of the solid electrolyte layer 300 is the same as or different from the solid electrolyte material for the positive electrode. For example, the component of the solid electrolyte layer is a solid electrolyte material that is resistant to reduction to protect the anode material 10 of the anode and further improve the cycle stability of the anode material 10 . Further, when preparing the solid electrolyte layer 300 and the cathode material layer 201, the particle size of the solid electrolyte material used may be 100 nm-5 μm. In an embodiment of the present application, the chemical formula of the garnet solid electrolyte is Li 7+p-q-3u Al u La 3-p X p Zr 2- q Y q O 12 , where 0<p≤1, 0<q≤1, 0<u≤1, X is selected from at least one of La, Ca, Sr, Ba and K, Y is selected from Ta, Nb, W and Hf At least one. In another embodiment of the present application, the sulfur-based solid electrolyte includes crystalline Li r Q s P t1 S z , glassy state Li 2 S-P 2 S 5 and glass-ceramic state Li 2 S-P 2 S 5 One or more of its dopants, wherein crystalline Li r Q s P t1 S z , Q is selected from one or more of Si, Ge and Sn, r+4s+5t1=2z, 0≤s≤1.5. Glassy Li 2 S-P 2 S 5 Including Li 2 S and P 2 S 5 Different products of composition, including for example Li 7 P 3 S 11 or 70Li 2 S-30P 2 S 5 wait. [0062] In the embodiment of the present application, a preparation method for an all-solid-state lithium battery is also provided, including: [0063] S201: Prepare the negative electrode 100: mix the negative electrode material 10 with the first solvent, and add at least one of the binders to obtain a negative electrode mixed slurry; the negative electrode mixed slurry is coated on the negative electrode current collector 102, and dried and pressed. Finally, the negative electrode 100 is obtained. [0064] S202: Prepare the solid electrolyte layer 300: In the presence of protective gas, the solid electrolyte material and the second solvent are mixed evenly to obtain a solid electrolyte mixed slurry. The solid electrolyte mixed slurry is continuously coated on the negative electrode, and after drying, on the negative electrode 100 Solid electrolyte lay | 1. A negative electrode material, It is characterized by: The negative electrode material includes a core and a first coating layer and a second coating layer that cover the core in sequence, and the material of the core includes Li 2 O.LiF.Li 2 CO 3 and LiCl, the material of the first coating layer is amorphous Li x Si, 0<x≤4.4, the material of the second cladding layer includes Li 2 O.LiF.Li 2 CO 3 and LiCl, and the thickness ratio of the first coating layer and the second coating layer is (2-50):1. 2. The negative electrode material according to claim 1, It is characterized by: The ratio of the particle size of the negative electrode material to the thickness of the first coating layer is (2.03-4):1. 3. The negative electrode material according to claim 1, It is characterized by: The core and the second cladding layer are made of the same material. 4. The negative electrode material according to claim 1, It is characterized by: The particle diameter of the core is 5nm-50nm; the thickness of the first coating layer is 20nm-500nm; the thickness of the second coating layer is 2nm-50nm. 5. A preparation method of negative electrode material, It is characterized by: include: A wrapping layer is formed on the surface of the core to obtain a first coating, wherein the material of the core includes Li 2 O.LiF.Li 2 CO 3 and LiCl, the material of the wrapping layer is amorphous Li x Si, 0<x≤4.4; A second coating layer is formed on the surface of the first coating to obtain a negative electrode material, wherein the negative electrode material includes the core and a first coating layer and a second coating layer that cover the core in sequence. Covering layer, the material of the second covering layer includes Li 2 O.LiF.Li 2 CO 3 and LiCl, and the thickness ratio of the first coating layer and the second coating layer is (2-50):1. 6. The preparation method as claimed in claim 5, It is characterized by: Forming a second coating layer on the surface of the first coating includes: Place the first covering in O 2 ,F 2 ,CO 2 and Cl 2 The second coating layer is heated and formed in at least one atmosphere. 7. The preparation method as claimed in claim 6, It is characterized by: The heating includes treatment at 100°C-250°C for 10min-2h. 8. An all-solid-state lithium battery, It is characterized by: Comprising a positive electrode, a negative electrode and a solid electrolyte layer located between the positive electrode and the negative electrode, the negative electrode includes the negative electrode material as described in any one of claims 1-4 or as described in any one of claims 5-7 The negative electrode material prepared by the preparation method. 9. The all-solid-state lithium battery as claimed in claim 8, It is characterized by: The negative electrode includes a negative electrode current collector, and a negative electrode material layer disposed on the negative electrode current collector. The negative electrode material layer includes the negative electrode material, and the negative electrode material layer does not contain solid electrolyte materials and conductive agents. | 比亚迪股份有限公司
184 | CN115117331B | Granted | BYD CO LTD | Cell electrodes¦Li-accumulators¦Electrolyte accumulators manufacture | 2021-03-19 | 2024-12-10 | Composite silicon-based negative electrode materials, negative electrode sheets and all-solid-state lithium batteries | The present application provides a composite silicon-based negative electrode material, including a core, a first coating layer coating the surface of the core, and a second coating layer coating the surface of the first coating layer, wherein the core includes lithium Silicon alloy, the first cladding layer includes Li 3 N and Li 3 At least one of P, the second coating layer is an amorphous lithium silicon alloy. The composite silicon-based negative electrode material has both good ionic conductivity and electronic conductivity. The contact between the composite silicon-based negative electrode materials is good under pressure, which is beneficial to improving its rate performance and cycle performance. This application also provides negative electrode sheets and all-solid-state lithium batteries using the composite silicon-based negative electrode material. | Technical field [0001] This application relates to the field of battery technology, specifically to a composite silicon-based negative electrode material, negative electrode sheet and all-solid-state lithium battery. Background technology [0002] In recent years, all-solid-state lithium batteries using solid electrolytes have attracted widespread attention due to their high safety. Among them, silicon anode materials with high theoretical specific capacity and high safety are considered to be an effective way to break through the energy density of all-solid-state lithium batteries. However, the two types of silicon anode materials, silicon element and silicon oxide, have poor ion-conducting and electron-conducting abilities. They usually need to add a large amount of solid electrolytes and conductive agents for assistance. However, the addition of large amounts of these additives that do not have electrochemical activity will reduce the The capacity of the negative electrode and the energy density of the entire all-solid-state lithium battery. Although the electronic conductivity and ion conductivity of lithium-silicon alloy are higher than the above two types of silicon anode materials, the ion conductivity of lithium-silicon alloy is still relatively low and the electrochemical performance is poor. It cannot meet the increasingly stringent electrical requirements of all-solid-state lithium batteries. Chemical performance requirements. Contents of the invention [0003] In view of this, the present application provides a composite silicon-based negative electrode material. By sequentially coating the surface of a lithium-silicon alloy with a first coating layer with high ionic conductivity and an amorphous lithium-silicon alloy layer, the composite silicon-based negative electrode material can be made The negative electrode material has both good ionic conductivity and electronic conductivity, which improves its rate and cycle performance and ensures good contact between particles. This eliminates the need to add solid electrolyte materials and conductive agents to the negative electrode sheet made from it. . [0004] Specifically, in a first aspect, the present application provides a composite silicon-based negative electrode material, including a core, a first coating layer coating the surface of the core, and a second coating coating the surface of the first coating layer. a cladding layer, wherein the core includes a lithium-silicon alloy, and the first cladding layer includes Li 3 N and Li 3 At least one of P, the second coating layer is an amorphous lithium silicon alloy. [0005] The composite silicon-based negative electrode material provided in the first aspect of this application is made by coating the surface of a lithium-silicon alloy with a material including Li 3 N and/or Li 3 P first cladding layer, based on Li 3 N and Li 3 P has high ionic conductivity, which can help improve the transmission capacity of lithium ions in the composite silicon-based negative electrode material; coating the amorphous lithium-silicon alloy layer outside the first coating layer can make the The outer surface of the composite silicon-based negative electrode material has a certain degree of conductivity The properties and certain deformation ability enable the composite silicon-based negative electrode materials to achieve good contact between particles when they are in contact with each other under pressure, which can avoid poor contact caused by the existence of crystal phases or grain boundaries and reduce the impedance between particles, which is beneficial to Conduction of electrons/ions between particles. Therefore, the composite silicon-based negative electrode material has better rate performance and cycle stability. [0006] Optionally, the thickness of the first coating layer is 2nm-200nm. [0007] Optionally, the mass of the first cladding layer accounts for 0.5%-10% of the sum of the mass of the core and the first cladding layer. [0008] Optionally, the thickness of the second coating layer is 5nm-500nm. [0009] Optionally, the mass of the second coating layer accounts for 0.5%-10% of the mass of the composite silicon-based negative electrode material. [0010] Optionally, the particle size of the amorphous lithium silicon alloy does not exceed 50 nm. [0011] Optionally, the size of the core is 10 nm-1 μm. [0012] Optionally, the particle size of the composite silicon-based negative electrode material is 17 nm-1.7 μm. [0013] In a second aspect, the present application also provides a negative electrode sheet, including a negative electrode current collector and a negative electrode material layer disposed on the negative electrode current collector. The negative electrode material layer includes a composite silicon base as described in the first aspect of the application. negative electrode material. [0014] Wherein, the negative electrode material layer does not contain conductive agent and solid electrolyte material. At this time, the negative electrode sheet has a larger specific capacity and the all-solid-state lithium battery has a higher energy density. [0015] Optionally, the negative electrode material layer further contains a binder. Further, the mass percentage of the binder in the negative electrode material layer is 0.5-5%. [0016] Since the negative electrode sheet provided in the second aspect of the embodiment of the present application contains the above-mentioned composite silicon-based negative electrode material with good ionic conductivity and electronic conductivity, it can establish good electron paths and ion paths in the negative electrode sheet, and make the negative electrode sheet Adjacent composite silicon-based negative electrode material The contact between the material particles is good, the density of the negative electrode sheet is higher, and there are fewer voids. It can also increase the mass proportion of the composite silicon-based negative electrode material in the negative electrode sheet, which is beneficial to improving the battery made from the negative electrode sheet. rate performance, cycle performance, energy density, etc. [0017] In a third aspect, the application also provides an all-solid-state lithium battery, including a positive electrode sheet, a negative electrode sheet, and a solid electrolyte layer located between the positive electrode sheet and the negative electrode sheet. The negative electrode sheet is as described in the second aspect of the application. . [0018] The all-solid-state lithium battery provided in the third aspect of this application uses the above-mentioned negative electrode sheet, so that the battery has excellent electrochemical properties, such as higher capacity, strong cycle stability, and higher energy density. Description of drawings [0019] Figure 1 A schematic structural diagram of a composite silicon-based negative electrode material provided in one embodiment of the present application; [0020] Figure 2 A schematic structural diagram of the negative electrode sheet provided in one embodiment of the present application; [0021] Figure 3 This is a schematic structural diagram of an all-solid-state lithium battery provided in an embodiment of the present application. Detailed implementation [0022] The technical solutions in the embodiments of the present application will be described in detail below with reference to the drawings in the embodiments of the present application. [0023] See Figure 1 , the embodiment of the present application provides a composite silicon-based negative electrode material 100, including a core 101, a first coating layer 102 covering the surface of the core 101, and a second coating layer coating the surface of the first coating layer 102. 103, wherein the core 101 includes lithium silicon alloy, and the first cladding layer 102 includes Li 3 N and Li 3 At least one of P, the second coating layer 103 is an amorphous lithium silicon alloy (that is, an amorphous lithium silicon alloy). [0024] Among them, the chemical composition of the lithium-silicon alloy of core 101 can be expressed as Li x Si represents that the chemical composition of the amorphous lithium-silicon alloy in the second cladding layer 103 can be expressed as Li y Si means, 0<x≤4.4, 0<y≤4.4. The values ​​of x and y can be the same or different. [0025] Using pure lithium-silicon alloy as the negative active material of all-solid-state lithium-ion batteries has low ionic conductivity, poor rate performance, and poor cycle performance. Among them, when the negative active material is crystalline lithium-silicon alloy, it has low ionic conductivity, poor rate performance, and poor cycle performance. Due to the existence of large grain boundary resistance, the contact between particles is still poor. The surface of the lithium-silicon alloy is coated with Li with high ionic conductivity. 3 N and/or Li 3 After P is used as the first coating layer, it is beneficial to improve the transmission capacity of lithium ions in the composite silicon-based negative electrode material 100 (that is, to improve the ion conductivity), which is beneficial to improving its rate performance. The first coating layer 102 is coated with an amorphous lithium-silicon alloy as the second coating layer 103. There is no grain boundary inside the second coating layer 103, and the particles of the multiple composite silicon-based negative electrode materials 100 are in pressure contact. When (for example, during the pressing process of the negative electrode sheet, the pressing process of the negative electrode sheet and the solid electrolyte layer or the positive electrode sheet), the second coating layer 103 can make the gap between two adjacent composite silicon-based negative electrode material 100 particles Contact status Good, to avoid poor contact caused by the existence of crystal phases or grain boundaries in the outer layer; in addition, the second coating layer 103 can also make the outer surface of the composite silicon-based negative electrode material 100 have a certain conductivity and "toughness" , improve the tightness of contact between adjacent composite silicon-based negative electrode materials 100, reduce inter-particle impedance, etc., which is conducive to reducing the conduction resistance of electrons or lithium ions between the composite silicon-based negative electrode materials 100, and improving cycle performance. Therefore, compared with the bare lithium-silicon alloy material, the rate performance of the composite silicon-based negative electrode material is improved, and the cycle stability is improved. In addition, the first coating layer 102 also has a certain degree of rigidity, which can effectively suppress the volume change of the core 101 during the charge and discharge process and improve its cycle stability. [0026] In the embodiment of the present application, the core 101 may be a crystalline lithium-silicon alloy, an amorphous lithium-silicon alloy (ie, an amorphous lithium-silicon alloy), or a mixture of the two. Among them, the crystalline lithium-silicon alloy has clearly distinguishable sharp XRD (X-Ray Diffraction, X-ray diffraction) peaks, the crystal is long-range ordered, and has anisotropy; the XRD spectrum of the amorphous lithium-silicon alloy is basically a bulge , there is no obvious sharp diffraction peak. Among them, amorphous lithium-silicon alloy has smaller volume changes during charge and discharge than crystalline lithium-silicon alloy, and has better cycle performance; crystalline lithium-silicon alloy has a higher capacity than amorphous lithium-silicon alloy. In some embodiments, core 101 is a crystalline lithium silicon alloy. At this time, under the influence of the first coating layer and the amorphous lithium-silicon alloy material, the obtained composite silicon-based negative electrode material 100 can have both high capacity and good cycleability. [0027] In the embodiment of the present application, the thickness of the first cladding layer 102 is 2 nm-200 nm. Li 3 N. Li 3 P has high ion conductivity, but poor electronic conductivity. Controlling the thickness of the first coating layer within this range can effectively improve the ion conductivity of the composite silicon-based negative electrode material 100 without significantly reducing its conductivity. Specifically, the thickness of the first cladding layer 102 is 5 nm, 10 nm, 20 nm, 25 nm, 40 nm, 50 nm, 60 nm, 80 nm, 100 nm, 120 nm, 150 nm, 180 nm or 200 nm. In some embodiments, the thickness of the first cladding layer 102 is 10 nm-90 nm. [0028] Optionally, the first coating layer 102 uniformly covers the surface of the core 101 . [0029] In the embodiment of the present application, the mass of the first cladding layer 102 accounts for 0.5%-10% of the sum of the masses of the core 101 and the first cladding layer 102 . This mass ratio can ensure that the thickness of the first coating layer 102 is appropriate, so that the quality of the coating layer 102 will not be too low to effectively improve the ionic conductivity of the entire material, nor will the quality of the coating layer 102 be too high. The coating layer is too thick, the electronic conductivity of the composite silicon-based negative electrode material 100 is deteriorated, and the mass ratio of the lithium-silicon alloy is reduced. Specifically, the mass proportion may be 0.6%, 1%, 1.5%, 2%, 3%, 3.5%, 4%, 5%, 6%, 8% or 9%. In some embodiments, the mass proportion is 0.5%-5%, preferably 0.5%-2%. [0030] In this application, an amorphous lithium-silicon alloy is selected as the second coating layer 103. It is a metal material and can be extruded and deformed to a certain extent. When multiple composite negative electrode materials 100 are in pressure contact, the second coating layer 103 Can deform under pressure, increasing complexity The contact between the negative electrode materials 100 reduces the existence of particle boundaries, lowers inter-particle resistance, etc., and based on the fact that there are no grain boundaries in the amorphous lithium-silicon alloy, metal elements are easier to diffuse, making it possible to achieve a smooth transition between adjacent composite solid electrolyte material particles. Better contact. Optionally, the amorphous lithium silicon alloy is uniformly coated on the surface of the first coating layer 102 . [0031]Amorphous lithium-silicon alloys can be prepared by a variety of methods, such as in-situ lithiation, high-temperature solid-state reaction, or high-energy ball milling of crystalline lithium-silicon alloys. In one embodiment, when preparing amorphous lithium-silicon alloy by high-energy ball milling of crystalline lithium-silicon alloy, the rotation speed of the high-energy ball milling is above 200r/min, such as 350r/min or 400r/min, and the time of high-energy ball milling can be It is 20min-60min. The particle size of amorphous lithium silicon alloy is smaller than that of crystalline lithium silicon alloy. Optionally, the amorphous lithium-silicon alloy in the second cladding layer 103 does not exceed 50 nm, such as 5 nm-50 nm, or 10 nm-50 nm. [0032] In the embodiment of the present application, the thickness of the second cladding layer 103 is 5 nm-500 nm. The thickness of the second coating layer of 5 nm to 500 nm can make the outermost layer of the composite silicon-based negative electrode material 100 have a certain conductivity without reducing the ionic conductivity of the overall composite silicon-based negative electrode material due to excessive thickness. Specifically, the thickness of the second cladding layer 103 is 7nm, 10nm, 20nm, 30nm, 40nm, 50nm, 60nm, 80nm, 100nm, 150nm, 180nm, 200nm, 300nm, 400nm or 500nm. In some embodiments, the thickness of the second cladding layer 103 is 10 nm-200 nm. [0033] In the embodiment of the present application, the mass of the second coating layer 103 accounts for 4%-35% of the mass of the composite silicon-based negative electrode material 100. This mass ratio can ensure that the thickness of the second coating layer 103 is appropriate and the coating integrity of the core 101 is high. The quality will not be too low to completely cover the first coating layer. Due to excessive quality, the coating layer is too thick and the ionic conductivity of the composite silicon-based negative electrode material 100 is deteriorated. In some embodiments, the mass proportion of the second coating layer 103 in the composite silicon-based negative electrode material 100 may be 5%-20%. For example, it may be 5%, 8%, 10%, 12%, 15%, 17% or 19%. [0034] In the embodiment of the present application, the size of the core 101 is 10 nm-1 μm. A core with a suitable particle size is easier to prepare and is beneficial to the capacity of the composite silicon-based negative electrode material 100 . When the core 101 is an amorphous lithium-silicon alloy, its particle size is usually 10 nm-50 nm. [0035] In the embodiment of the present application, the particle size of the composite silicon-based negative electrode material 100 is 17 nm-1.7 μm. In some embodiments, the particle size ranges from 20 nm to 1.5 μm. [0036] In the embodiment of the present application, the ionic conductivity of the composite silicon-based negative electrode material 100 at room temperature is 10 -7 -10 -4 S·cm -1 within the range; its electronic conductivity is within 10 -2 -10 2 S·cm -1 within the range. [0037] Correspondingly, embodiments of the present application also provide a method for preparing a composite silicon-based negative electrode material, including: [0038] Forming a first coating layer on the surface of the core material; [0039] A second coating layer is formed on the surface of the first coating layer to obtain a composite silicon-based negative electrode material; wherein the core includes a crystalline lithium-silicon alloy, and the first coating layer includes Li 3 N and Li 3 At least one of P, the second coating layer is an amorphous lithium silicon alloy. [0040] In the embodiment of the present application, the formation methods of the first coating layer and the second coating layer are not limited to include solid-liquid coating method, solid-solid coating method, solvothermal reaction method, high-temperature solid phase reaction method, coating method, Physical vapor deposition (such as evaporation or sputtering), chemical vapor deposition, etc. Among them, the difference between the solid-liquid coating method and the solid-solid coating method is that there is a suitable solvent in the material. The equipment used in these two methods can be the same, such as a ball mill, a fusion machine or other coating equipment (such as using Nobilta particle composite chemical equipment, vibration modification equipment, dry impact mixing equipment, etc.). [0041] In some embodiments of the present application, the first coating layer can be produced by a high-temperature solid-state reaction method. For example, the material is Li 3 The first coating layer of N is formed by the following method: place the lithium-silicon alloy in a closed container, pass in nitrogen, react at 90-200°C for 1 hour under a pressure of 200kPa, and obtain Li 3 N-coated lithium silicon alloy. [0042] Illustratively, in some embodiments of the present application, the second coating layer is formed by the following method: mixing the lithium-silicon alloy coated with the first coating layer and the amorphous lithium-silicon alloy, and passing it through a ball mill or other solid packages. The coating equipment is used for processing, and a second coating layer made of lithium-silicon alloy is formed on the first coating layer. These two processes for forming the coating layer are relatively simple, easy to control, and suitable for industrial mass production. Optionally, the rotation speed of the ball mill is in the range of 30-300 rpm (for example, 50 rpm, 150 rpm); the rotation speed of the solid coating equipment can be in the range of 1000-5000 rpm (for example, 3000 rpm) to obtain better coating. Effect. [0043] See Figure 2 , the embodiment of the present application also provides a negative electrode sheet 10, which includes a negative electrode current collector 11 and a negative electrode material layer 12 disposed on the negative electrode current collector 11. The negative electrode material layer 12 contains the above-mentioned composite silicon-based negative electrode material 100. [0044] The negative electrode sheet 10 provided in the embodiment of the present application contains the above-mentioned composite silicon-based negative electrode material 100 with good ionic conductivity and electronic conductivity, which can establish good electron paths and ion paths in the negative electrode sheet, and make the negative electrode sheet 10 Adjacent composite silicon base negative The contact between the electrode material particles is good, the density of the negative electrode sheet is higher, and there are fewer voids. It can also increase the mass proportion of the composite silicon-based negative electrode material in the negative electrode sheet, which is beneficial to improving the quality of the negative electrode sheet. Battery rate performance, cycle performance, energy density, etc. [0045] Among them, the negative electrode material layer 12 does not contain conductive agent and solid electrolyte material. At this time, the negative electrode sheet has a larger specific capacity and the all-solid-state lithium battery has a higher energy density. In this way, the electrochemically active composite silicon-based negative electrode material 100 accounts for a larger mass proportion in the negative electrode material layer 12 , which is beneficial to increasing the specific capacity of the negative electrode sheet 10 and increasing the energy density of the all-solid-state lithium battery. [0046] In some embodiments of the present application, the negative electrode material layer 12 may contain a binder 121 to facilitate the composite silicon-based negative electrode material 100 to be better formed, so that the resulting negative electrode material layer 12 can be firmly fixed on the negative electrode current collector 11 . Further, the mass percentage of the binder 121 in the negative electrode material layer 12 is 0.5-5%. For example, 1-5%, or 2-4%. [0047] Optionally, the thickness of the negative electrode material layer 12 is 5-50 μm. When the negative electrode material layer 12 is relatively thick, the negative electrode sheet 10 still has good and stable electrochemical performance. [0048] Among them, the binder 121 used in the negative electrode material layer can be polythiophene (PT), polypyrrole (PPy), polytetrafluoroethylene (PTFE), polyvinylidene fluoride (PVDF), polyethylene (PE), poly Propylene (PP), polystyrene (PS), polyacrylamide (PAM), ethylene-propylene-diene copolymer, styrene-butadiene rubber, Polybutadiene, fluororubber (FPM), polyvinylpyrrolidone (PVP), polyester resin, acrylic resin, phenolic resin, epoxy resin, polyvinyl alcohol (PVA), carboxypropyl cellulose (HPC), ethyl One or more of cellulose (EC), polyethylene oxide (PEO), sodium carboxymethylcellulose (CMC) and styrene-butadiene rubber (SBR). [0049] See Figure 3 , the embodiment of the present application also provides an all-solid-state lithium battery 200, including a negative electrode sheet 10, a positive electrode sheet 20, and a solid electrolyte layer 30 located between the positive electrode sheet 20 and the negative electrode sheet 10. [0050] The all-solid-state lithium battery 200 uses the negative electrode sheet 20 with the composite silicon-based negative electrode material 100, so that the battery has excellent electrochemical properties, such as higher capacity, strong cycle stability, and higher energy density. [0051] In the embodiment of the present application, the positive electrode sheet 20 may include a positive electrode current collector 21 and a positive electrode material layer 22 disposed on the positive electrode current collector 21 . Among them, the positive electrode material layer 22 may include a positive electrode active material, a conductive agent, a solid electrolyte material for the positive electrode, a binder for the positive electrode, and the like. The composition of solid electrolyte layer 30 includes solid electrolyte material. In some embodiments, solid electrolyte layer 30 may also contain a binder. [0052] The material of the binder contained in the solid electrolyte layer 30 may be the same as or different from the binder 121 in the negative electrode material layer 12 , and any of the binders listed above may be selected. Similarly, the binder for the positive electrode may be made of the same or different material as the binder 121 in the negative electrode material layer 12 . For example, the binder for the positive electrode may be one or more types including fluorine-containing resin, polyvinylidene fluoride (PVDF), polytetrafluoroethylene (PTFE), polyvinyl alcohol (PVA), polyolefin, etc. The conductive agent in the positive electrode material layer 22 is not particularly limited, and conventional materials in the field can be used, such as conductive carbon black (such as acetylene black, Ketjen black), carbon nanotubes, carbon fibers, graphite, furnace black, etc. or more. Optionally, the mass percentage content of the positive electrode binder in the positive electrode material layer 22 is 0.1-10%. It can further be 0.2-5%. Optionally, the mass percentage content of the conductive agent in the cathode material layer 22 is 0.1-20%. It can further be 1-10%. [0053] The solid electrolyte material used for the positive electrode sheet 20 and the solid electrolyte material in the solid electrolyte layer 30 can be independently selected from sodium fast ion conductor (NASICON) solid electrolyte, garnet type solid electrolyte, perovskite type solid electrolyte and sulfur series solid electrolyte. of one or more. For example, a reduction-resistant solid electrolyte material is selected for the solid electrolyte layer 30 to protect the composite silicon-based negative electrode material on the negative electrode sheet 10 and further improve its cycle stability; the solid electrolyte material for the positive electrode is selected to have high ionic conductivity. Further, when preparing the solid electrolyte layer 30 and the cathode material layer 22, the particle size of the solid electrolyte material used may be 20 nm-5 μm. [0054] Specifically, the NASICON type solid electrolyte may be LiM 2 (PO 4 ) 3 One or more of its dopants, wherein M is Ti, Zr, Ge, Sn or Pb, and the doping element used in the dopant is selected from the group consisting of Mg, Ca, Sr, Ba, Sc, Al, One or more of Ga, In, Nb, Ta and V. [0055] The chemical formula of the garnet type solid electrolyte is Li 7+p-q-3u Al u La 3-p X p Zr 2-q Y q O 12 , where 0≤p≤1, 0≤q≤1, 0≤u≤1, X is selected from one or more of La, Ca, Sr, Ba and K, Y is selected from Ta, Nb, W and One or more of Hf. [0056] The chemical formula of the perovskite solid electrolyte is A 1 x1 B 1 y1 TiO 3 ,A 2 x2 B 2 y2 Ta 2 O 6 ,A 3 x3 B 3y3 Nb 2 O 6 or A j E k D V Ti w O 3 , among them, x1+3y1=2, 0<x1<2, 0<y1<2/3; x2+3y2=2, 0<x2<2, 0<y2<2/ 3; x3+3y3=2, 0<x3<2, 0<y3<2/3; j+2k+5v+4w=6, j, k, v, w are all greater than 0; 1 ,A 2 ,A 3 , A is independently selected from at least one of Li and Na, B 1 ,B 2 ,B 3 Independently selected from at least one of La, Ce, Pr, Y, Sc, Nd, Sm, Eu and Gd, E is selected from at least one of Sr, Ca, Ba, Ir and Pt, D is selected from Nb and At least one of it. [0057] The sulfide-type solid electrolyte may include one or more of crystalline sulfide, glassy sulfide, ceramic glass-ceramic sulfide and dopants thereof. Optionally, the doping element in the dopant is selected from one or more of Mg, Ca, Sr, Ba, Sc, Al, Ga, In, Nb, Ta and V. Among them, the chemical composition of crystalline sulfide can be expressed as Li d Q e P f S g (Q is one or more of Si, Ge, and Sn, where d+4e+5f=2g, 0≤e≤1.5). When Q is Ge, g=4, and e+f=1, the crystalline sulfide is a thio-lithium fast ion conductor (thio-LISICON) type. Glassy sulfide solid electrolytes are usually composed of P 2 S 5 ,SiS 2 ,B 2 S 3 At least one network forming body and a network modifying body Li 2 S composition. Among them, glassy Li 2 S-P 2 S 5 The system can include Li 7 P 3 S 11 (i.e. 3.5Li 2 S-1.5P 2 S 5 )、75Li 2 S-25P 2 S 5 ,70Li 2 S-30P 2 S 5 Wait for Li 2 S and P 2 S 5 Products composed of different weight ratios. For glass-ceramic sulfides, glass-ceramic Li 2 S-P 2 S 5 wait. [0058] In the embodiment of the present application, the positive active material is not limited to one or more of the oxide type, sulfide type, polyanionic type, and composites of the above materials. Optionally, the particle size of the positive active material is 100 nm-500 μm, for example, 100 nm-100 μm, 100 nm-50 μm, or 500 nm-50 μm. [0059] Specifically, the oxide type cathode active material may include TiO 2 ,Cr 3 O 8 ,V 2 O 5 ,MnO 2 , NiO, WO 3 ,LiMn 2 O 4 (lithium manganate), Li 2 CuO 2 ,LiCo m Ni 1-m O 2 (0≤m≤1), LiCo a Ni 1-a-b Al b O 2 ,LiFe c Mn d G e O 4 , Li 1+ f L 1－g－h H g R h O 2 At least one of the others. Among them, the LiCo a Ni 1-a-b Al b O 2 In, 0≤a≤1, 0≤b≤1. The LiFe c Mn d G e O 4 In, G is selected from at least one of Al, Mg, Ga, Cr, Co, Ni, Cu, Zn and Mo, and 0≤c≤1, 0≤d≤1, 0≤e≤1, c+d +e=1. The Li 1+f L 1－g－h H g R h O 2 , L, H and R are each independently selected from at least one of Li, Co, Mn, Ni, Fe, Al, Mg, Ga, Ti, Cr, Cu, Zn, Mo, F, I, S and B, And L, H and R are different elements from each other, and -0.1≤f≤0.2, 0≤g≤1, 0≤h≤1, 0≤g+h≤1. The sulfide-type cathode active material may include TiS 2 ,V 2 S 3 , FeS, FeS 2 ,WS 2 ,LiJS i (J is selected from at least one of Ti, Fe, Ni, Cu and Mo, and 1≤i≤2.5) and the like. The polyanionic cathode active material may specifically include LiFePO 4 (lithium iron phosphate), Li 3 V 2 (PO 4 ) 3 (lithium vanadium phosphate), LiVPO 4 At least one of F. [0060] In addition, in some embodiments of the present application, the surface of the cathode active material may also be provided with a coating layer to optimize the interface with the solid electrolyte layer 30, reduce interface impedance, and improve cycle stability. Specifically, the coating layer on the surface of the cathode active material may be LiNbO 3 ,LiTaO 3 , Li 3 PO 4 , Li 4 Ti 5 O 12 At least one of the others. [0061] The above-mentioned negative electrode current collector 11 and positive electrode current collector 21 are independently selected from metal foil materials or alloy foil materials. Wherein, the metal foil includes copper, titanium, aluminum, platinum, iridium, ruthenium, nickel, tungsten, tantalum, gold or silver foil, and the alloy foil includes stainless steel, or contains copper, titanium, aluminum, platinum, An alloy of at least one element from the group consisting of iridium, ruthenium, nickel, tungsten, tantalum, gold and silver. For example, the negative electrode current collector 11 can be specifically made into copper foil, and the positive electrode current collector 21 can be specifically made into aluminum foil. The thickness and surface roughness of the negative electrode current collector 11 and the positive electrode current collector 21 of this application can be adjusted according to actual needs. [0062] In an embodiment of the present application, a Figure 3 The preparation method of the all-solid-state lithium battery shown includes the following steps: [0063] S101, prepare the negative electrode sheet 10: in the presence of protective gas, mix the above-mentioned composite silicon-based negative electrode material 100 with the negative electrode binder and the first solvent evenly to obtain a negative electrode slurry; apply the negative electrode slurry on the negative electrode assembly On the fluid 1 | 1. A composite silicon-based negative electrode material, It is characterized by, It includes an inner core, a first cladding layer covering the surface of the inner core, and a second cladding layer covering the surface of the first cladding layer, wherein the inner core includes a crystalline lithium silicon alloy, and the third A cladding layer includes Li 3 N and Li 3 At least one of P, the second coating layer is an amorphous lithium silicon alloy. 2. The composite silicon-based negative electrode material according to claim 1, It is characterized by, The thickness of the first coating layer is 2nm-200nm. 3. The composite silicon-based negative electrode material according to claim 2, It is characterized by, The mass of the first cladding layer accounts for 0.5%-10% of the sum of the mass of the core and the first cladding layer. 4. The composite silicon-based negative electrode material according to claim 1, It is characterized by, The thickness of the second coating layer is 5nm-500nm. 5. The composite silicon-based negative electrode material according to claim 4, It is characterized by, The mass of the second coating layer accounts for 4%-35% of the mass of the composite silicon-based negative electrode material. 6. The composite silicon-based negative electrode material according to claim 1, It is characterized by, The size of the core is 10nm-1μm. 7. The composite silicon-based negative electrode material according to any one of claims 1-6, It is characterized by, The particle size of the composite silicon-based negative electrode material is 17 nm-1.7 μm. 8. A negative electrode sheet, comprising a negative electrode current collector and a negative electrode material layer disposed on the negative electrode current collector, the negative electrode material layer comprising the composite silicon-based negative electrode material according to any one of claims 1 to 7, and Does not contain conductive agents and solid electrolyte materials. 9. The negative electrode sheet according to claim 8, It is characterized by, The negative electrode material layer also contains a binder. 10. An all-solid-state lithium battery, It is characterized by, It includes a positive electrode sheet, a negative electrode sheet according to any one of claims 8-9, and a solid electrolyte layer located between the positive electrode sheet and the negative electrode sheet. | 比亚迪股份有限公司
185 | CN115117328B | Granted | BYD CO LTD | Electrode manufacturing processes¦Electrolyte accumulators manufacture | 2021-03-19 | 2024-12-10 | Silicon-based negative electrode material and preparation method thereof and lithium-ion battery | The present application provides a silicon-based negative electrode material. The silicon-based negative electrode material includes a core and a shell arranged outside the core. There is a gap between the core and the shell. The material of the core is Li. x Si, 0≤x<4.4, and the material of the outer shell includes lithium fluoride and titanium. The silicon-based negative electrode material has high electronic conductivity, small volume expansion effect, good cycle stability, and excellent electrochemical performance. This application also provides a preparation method of the silicon-based negative electrode material and a lithium-ion battery. | Technical field [0001] This application relates to the field of battery technology, specifically silicon-based negative electrode materials and preparation methods thereof, and lithium-ion batteries. Background technology [0002] Existing silicon-based anode materials have attracted widespread attention due to their very high theoretical specific capacity. However, the silicon-based anode material undergoes large volume changes during repeated charging and discharging, which may even cause the silicon-based anode material to be crushed, affecting the performance of the silicon-based anode material, thus severely restricting the application of the silicon-based anode material. Contents of the invention [0003] In view of this, this application provides a silicon-based negative electrode material, a preparation method thereof, and a lithium-ion battery. The silicon-based negative electrode material has high electronic conductivity, small volume expansion effect, good cycle stability, and excellent electrochemical performance. Lithium-ion batteries made of silicon-based negative electrode materials have high capacity and good cycle performance, which is beneficial to their application. [0004] In a first aspect, the present application provides a silicon-based negative electrode material. The silicon-based negative electrode material includes a core and a shell arranged outside the core. There is a gap between the core and the shell. The material of the core for Li x Si, 0≤x<4.4, and the material of the outer shell includes lithium fluoride and titanium. [0005] Optionally, the volume of the void accounts for 10%-60% of the sum of the volume of the void and the core. [0006] Optionally, the porosity of the shell is less than 5%. [0007] Optionally, the thickness of the shell is 3nm-500nm. [0008] Optionally, the particle size of the core is 20nm-1000nm. [0009] Optionally, the particle size of the silicon-based negative electrode material is 35 nm-2.5 μm. [0010] In the silicon-based negative electrode material provided in the first aspect of this application, by providing a gap between the core and the outer shell, it can effectively cope with the volume change of the silicon-based negative electrode material, maintain the structural morphology during the cycle, and enhance the cycle stability; at the same time , the outer shell of the silicon-based negative electrode material has excellent electronic conductivity, which can improve the electrochemical performance of the silicon-based negative electrode material; in addition, the tight structure of the outer shell allows the silicon-based negative electrode material to reduce the impact on the electrolyte and lithium ions when used in lithium-ion batteries. consumption and improve the cycle performance of the battery. [0011] In a second aspect, this application also provides a method for preparing a silicon-based negative electrode material, including: [0012] In Li z The surface of Si particles is coated with titanium tetrafluoride, and a silicon-based negative electrode material is obtained after heat treatment. The silicon-based negative electrode material includes a core and a shell arranged outside the core. There is a gap between the core and the shell. The material of the core is Li x Si, the material of the outer shell includes lithium fluoride and titanium, where 0≤x<4.4, 0<z≤4.4, x<z. [0013] Optional, as described in Li z The surface of Si particles is coated with titanium tetrafluoride, and after heat treatment, silicon-based negative electrode materials are obtained, including: [0014] The Li z The Si particles are placed in the first heating chamber, the titanium tetrafluoride is placed in the second heating chamber, and the first heating chamber and the second heating chamber are connected; [0015] In a vacuum state, the first heating chamber and the second heating chamber are heated and kept for 20 min-2h to obtain the silicon-based negative electrode material, where the heating temperature of the first heating chamber is 60°C-150°C. °C, and the heating temperature of the second heating chamber is 200 °C-400 °C. [0016] The preparation method of the silicon-based negative electrode material provided in the second aspect of this application is simple and easy to operate, is suitable for industrial production, and is beneficial to the application of silicon-based negative electrode materials. [0017] In a third aspect, the application also provides a lithium-ion battery, including a positive electrode, a negative electrode, an electrolyte, and a separator between the positive electrode and the negative electrode. The negative electrode includes the silicon-based negative electrode material as described in the first aspect or The silicon-based negative electrode material prepared by the preparation method described in the second aspect. [0018] Optionally, the negative electrode includes a negative electrode current collector, and a silicon-based negative electrode material layer disposed on the negative electrode current collector, and the silicon-based negative electrode material layer includes the silicon-based negative electrode material. [0019] Further, the silicon-based negative electrode material layer does not contain conductive agent. [0020] The lithium-ion battery provided in the third aspect of this application has good cycle performance and excellent electrochemical performance, which is beneficial to its application. Description of the drawings [0021] In order to explain the technical solutions in the embodiments of the present application more clearly, the drawings required to be used in the embodiments of the present application will be described below. [0022] Figure 1 This is a schematic structural diagram of a silicon-based negative electrode material provided in an embodiment of the present application. [0023] Label description: [0024] Core-11, shell-12, void-13, silicon-based negative electrode material-10. Detailed implementation [0025] The following are the preferred embodiments of the present application. It should be noted that those of ordinary skill in the art can also make several improvements and modifications without departing from the principles of the present application, and these improvements and modifications are also regarded as the present application. The scope of protection applied for. [0026] The following disclosure provides many different embodiments or examples for implementing the various structures of the present application. To simplify the disclosure of the present application, the components and arrangements of specific examples are described below. Of course, they are merely examples and are not intended to limit the application. In addition, this application provides examples of various specific processes and materials, but one of ordinary skill in the art will recognize the application of other processes and/or the use of other materials. [0027] See Figure 1 , is a schematic structural diagram of the silicon-based negative electrode material 10 provided in an embodiment of the present application. The silicon-based negative electrode material 10 includes a core 11 and a shell 12 arranged outside the core 11. There is a gap 13 between the core 11 and the shell 12. The core 11 The material is Li x Si, 0≤x<4.4, and the material of the shell 12 includes lithium fluoride and titanium. [0028] In this application, there is a gap 13 between the core 11 and the outer shell 12, which can effectively alleviate the volume expansion effect of the silicon-based negative electrode material 10 during use, prevent the occurrence of powdering of the core 11 during the process of inserting and removing lithium, and maintain The long-term morphology stability of the silicon-based negative electrode material 10 improves the cycle performance; at the same time, the shell 12 contains metallic titanium, which improves the electrical performance of the silicon-based negative electrode material 10 electron conductivity and electron network conductivity; and the material of the shell 12 includes lithium fluoride and titanium, making the shell structure dense. In lithium-ion batteries, the shell 12 is equivalent to an artificial solid electrolyte interface film (SEI film), blocking the electrolyte and The direct contact of the core 11 reduces the consumption of electrolyte and lithium ions, reduces the formation of SEI film, and is beneficial to improving the electrochemical performance of lithium-ion batteries. [0029] In this application, the core 11 is made of Li x Si, 0≤x<4.4. That is to say, when x is 0, the material of the core 11 is silicon material; when 0<x<4.4, the material of the core 11 is lithium silicon alloy material. In this application, the core 11 can be made of silicon material, lithium-silicon alloy material, or a mixed material of silicon material and lithium-silicon alloy material. In an embodiment of the present application, x may be, but is not limited to, 0, 1.71, 2.33, 3.25, 3.75 or 4.4, etc. [0030] In the embodiment of the present application, the mass fraction of the core 11 in the silicon-based negative electrode material 10 is 50%-85%. That is to say, the mass proportion of the core 11 in the entire silicon-based negative electrode material 10 is 50%-85%. Further, the mass fraction of the core 11 in the silicon-based negative electrode material 10 is 55%-80%. Furthermore, the mass fraction of the core 11 in the silicon-based negative electrode material 10 is 60%-75%. Specifically, the mass fraction of the core 11 in the silicon-based negative electrode material 10 can be, but is not limited to, 55%, 58%, 62%, 65%, 69%, 70%, 75%, 76%, 80%, 84%, 85 %, 88% or 90% etc. By setting the core 11 with the above mass ratio, the specific capacity of the silicon-based negative electrode material 10 is ensured, which is beneficial to its application in lithium-ion batteries. [0031] In this application, the shape of the core 11 is not limited. Specifically, it can be but is not limited to a spherical shape, a spherical shape, etc. In the embodiment of the present application, the particle size of the core 11 is 20 nm-1000 nm. It can be understood that when the material is spherical, the particle size is the equivalent particle size. Further, the particle size of the core 11 is 50nm-900nm. Furthermore, the particle size of the core 11 is 100nm-800nm. Specifically, the particle size of the core 11 may be, but is not limited to, 80nm, 130nm, 150nm, 170nm, 200nm, 300nm, 500nm, 650nm, 700nm, 820nm, 900nm or 970nm, etc. By setting the core 11 with the above-mentioned particle size, it is not only beneficial to ensure the specific capacity of the silicon-based negative electrode material 10, but also alleviate the volume expansion effect to a certain extent, and enhance the cycle performance of the silicon-based negative electrode material 10. [0032] In this application, there is a gap 13 between the core 11 and the outer shell 12. The gap 13 is conducive to mitigating the volume expansion effect of the core 11 during use and ensuring the structural stability and cycle performance of the silicon-based anode material 10 during use. [0033] In the embodiment of the present application, the volume of the gap 13 accounts for 10%-60% of the sum of the volume of the gap 13 and the core 11 . Further, the volume of the void 13 accounts for 15%-55% of the sum of the volume of the void 13 and the core 11 . Furthermore, the volume of the gap 13 accounts for 20%-50% of the sum of the volume of the gap 13 and the core 11 . Specifically, the volume of the gap 13 may account for, but is not limited to, 12%, 15%, 17%, 20%, 23%, 25%, 28%, 30%, 35%, 40%, 45%, 54%, 59% or 60% etc. By setting the gap 13 with the above volume ratio, it is not only beneficial to ensure that the volume expansion effect produced by the core 11 is alleviated, but also the content of the core 11 can be increased to ensure the cycle performance and specific capacity of the silicon-based negative electrode material 10. [0034] In this application, the material of the shell 12 includes lithium fluoride and titanium. The elastic modulus and shear modulus of lithium fluoride are relatively high. The volume expansion of the core 11 exerts force on the shell 12 or when the shell 12 is subjected to external force. , causing the shell 12 to undergo smaller deformation, ensuring the structural stability of the silicon-based negative electrode material 10, and inhibiting the volume expansion effect of the core 11; and metallic titanium can improve the electronic conductivity of the silicon-based negative electrode material 10. In the embodiment of the present application, the molar ratio of lithium fluoride and titanium in the shell 12 is 4:1. [0035] In this application, the shell 12 has a dense structure, which is equivalent to an artificial SEI film, and can block the direct contact between the core 11 and the electrolyte, thereby reducing the consumption of lithium ions and reducing the production of the SEI film. In the present embodiment, the porosity of the shell 12 is less than 5%. Further, the porosity of the shell 12 is less than 3%. Furthermore, the porosity of the shell 12 is less than 2%. Specifically, the porosity of the shell 12 may be, but is not limited to, less than 4%, less than 1%, or less than 0.5%, etc. [0036]In the embodiment of the present application, the thickness of the shell 12 is 3 nm-500 nm. Further, the thickness of the shell 12 is 15nm-450nm. Furthermore, the thickness of the shell 12 is 50nm-400nm. Specifically, the thickness of the shell 12 can be, but is not limited to, 5nm, 10nm, 60nm, 85nm, 90nm, 100nm, 135nm, 150nm, 180nm, 200nm, 250nm, 280nm, 300nm, 320nm, 370nm, 400nm, 420nm, 450nm, 475nm or 500nm, etc. By providing the shell 12 with the above thickness, it serves as the skeleton of the silicon-based negative electrode material 10 to ensure the structural stability of the silicon-based negative electrode material 10. At the same time, the shell 12 with the above thickness can effectively increase the electronic conductivity without excessively increasing its own impedance. , which is more conducive to improving the electrochemical performance of the silicon-based anode material 10. [0037] In the embodiment of the present application, the particle size of the silicon-based negative electrode material 10 is 35 nm-2.5 μm. Further, the particle size of the silicon-based negative electrode material 10 is 100 nm-2 μm. Furthermore, the particle size of the silicon-based negative electrode material 10 is 300 nm-1.5 μm. Specifically, the particle size of the silicon-based negative electrode material 10 may be, but is not limited to, 50 nm, 80 nm, 100 nm, 200 nm, 250 nm, 300 nm, 400 nm, 500 nm, 750 nm, 900 nm, 1 μm, 1.2 μm, 1.5 μm, 2 μm, 2.3 μm or 2.5 μm etc. [0038] This application also provides a preparation method of silicon-based negative electrode material 10, including: z The surface of Si particles is coated with titanium tetrafluoride, and a silicon-based negative electrode material is obtained after heat treatment. The silicon-based negative electrode material includes a core and a shell arranged outside the core. There is a gap between the core and the shell. The core is made of Li. x Si, the material of the shell includes lithium fluoride and titanium, where 0≤x<4.4, 0<z≤4.4, x<z. [0039] In the embodiment of the present application, the value of z is 2<z≤4.4. Specifically, Li z Si may include Li 1.71 Si, Li 2.33 Si, Li 3.25 Si, Li 3.75 Si, Li 4.4 At least one of Si and so on. [0040] In the implementation of this application, in Li z The surface of Si particles is coated with titanium tetrafluoride, and after heat treatment, a silicon-based negative electrode material is obtained, including: Li z Si particles are placed in the first heating chamber, titanium tetrafluoride is placed in the second heating chamber, the first heating chamber and the second heating chamber are connected; in a vacuum state, the first heating chamber and the second heating chamber are heated, And keep the temperature for 20min-2h to obtain a silicon-based negative electrode material, in which the heating temperature of the first heating chamber is 60°C-150°C, and the heating temperature of the second heating chamber is 200°C-400°C. During this process, titanium tetrafluoride sublimates after being heated in the second heating chamber and enters the first heating chamber, where it is coated with Li z Si particle surface; at the same time, the first heating chamber heats Li z Si particles, making Li z Li removal from Si particles, and Li z Titanium tetrafluoride on the surface of the Si particles reacts to generate lithium fluoride and titanium to form the shell 12, and due to the removal of lithium, Li z The volume of the Si particles becomes smaller, so that the generated shell 12 interacts with the smaller volume Li z Gaps 13 are generated between Si particles. After heat treatment, the volume of Li becomes smaller. z The Si particles become cores11. Under the above heating conditions, Li z The lithium in the Si particles is easily released and reacts with the silicon material to ensure that gaps of appropriate size are obtained13. Understandable, Li z While the surface of Si particles is coated with titanium tetrafluoride, titanium tetrafluoride is also reacting with lithium, and the two processes occur simultaneously. Optionally, the heating rate of the first heating chamber and the second heating chamber is 1°C/min-20°C/min. Specifically, the heating rates of the first heating chamber and the second heating chamber are respectively selected from 1°C/min, 3°C/min, 5°C/min, 7°C/min, 10°C/min, 12°C/min, and 15°C. /min or 18℃/min, etc. In one embodiment, Li z Si particles and titanium tetrafluoride are placed in two sample tanks respectively, and then placed in two different but interconnected heating chambers. In a vacuum state, the heating chamber where titanium tetrafluoride is located is heated to 200°C. Will Li z The heating cavity where the Si particles are located is heated to 80°C and kept warm for 20min-2h to obtain the silicon-based negative electrode material. Optional, place Li z Sample tank stirring function for Si particles. Further, the stirring speed is less than 10 rpm. This is more conducive to forming the housing 12 with evenly distributed materials. [0041] In one embodiment of the present application, the outer shell 12 is made of lithium fluoride and titanium. In other words, in the above preparation process, titanium tetrafluoride reacts completely and leaves no residue. In another embodiment of the present application, the shell 12 is made of lithium fluoride, titanium and titanium tetrafluoride, in which the mass content of titanium tetrafluoride is less than 5%. In other words, a small amount of titanium tetrafluoride remains during the above preparation process. [0042] In the embodiment of the present application, the preparation of the silicon-based negative electrode material 10 is performed under protective gas. Specifically, the protective gas includes at least one of nitrogen, helium, hydrogen, etc. [0043] The relevant parameters and functions of the silicon-based negative electrode material 10 prepared by the preparation method of the present application are as above, and will not be described again here. [0044] The preparation method of the silicon-based negative electrode material 10 provided in this application is simple, easy to operate, suitable for industrial production, and is beneficial to the application of the silicon-based negative electrode material 10 . [0045] This application also provides a lithium-ion battery, including a positive electrode, a negative electrode, an electrolyte, and a separator between the positive electrode and the negative electrode. The negative electrode includes the silicon-based negative electrode material 10 in any of the above embodiments. [0046] In the embodiment of the present application, the negative electrode includes a negative electrode current collector, and a silicon-based negative electrode material layer disposed on the negative electrode current collector. The silicon-based negative electrode material layer includes the silicon-based negative electrode material 10 . Specifically, the thickness of the silicon-based negative electrode material layer may be, but is not limited to, 5 μm-50 μm. [0047] In the embodiment of the present application, the silicon-based negative electrode material layer does not contain conductive agent. Since the shell 12 contains titanium metal, the electronic conductivity of the silicon-based negative electrode material 10 is improved. Therefore, the conductive base does not need to be added to the silicon-based negative electrode material layer. In this way, the silicon-based negative electrode material layer can include a large amount of electrical conductivity. The chemically active silicon-based negative electrode material 10 further enables the negative electrode to have a larger capacity and the lithium-ion battery to have a higher energy density. It can be understood that in order to further improve the electronic conductivity, a conductive agent can also be added to the silicon-based negative electrode material layer. [0048] In the embodiment of the present application, the silicon-based negative electrode material layer further includes at least one kind of binder. Among them, the binder helps to firmly fix the silicon-based negative electrode material layer on the negative electrode current collector and makes the silicon-based negative electrode material layer have a certain elasticity. In an embodiment of the present application, the binder may include, but is not limited to, polythiophene, polypyrrole, polytetrafluoroethylene, polyvinylidene fluoride, polyethylene, polypropylene, polystyrene, polyacrylamide, ethylene-propylene- Diene copolymer resin, styrene butadiene rubber , polybutadiene, fluorine rubber, polyvinylpyrrolidone, polyester resin, acrylic resin, phenolic resin, epoxy resin, polyvinyl alcohol, carboxypropyl cellulose, ethyl cellulose, polyethylene oxide, carboxymethyl fiber At least one of sodium sodium and styrene-butadiene rubber. In another embodiment of the present application, the mass percentage of the binder in the silicon-based negative electrode material layer is 0.01%-10%. Specifically, the mass percentage of the binder in the silicon-based negative electrode material layer may be, but is not limited to, 0.05%-9.5%, 0.1%-9%, 1%-8.5%, or 2.5%-7%, etc. [0049] In the embodiment of the present application, the positive electrode may include a positive electrode current collector and a positive electrode material layer disposed on the positive electrode current collector. The positive electrode material layer may include a positive electrode active material, a conductive agent, and a positive electrode binder. [0050] In the embodiment of the present application, the positive active material includes one or more of oxide type, sulfide type, polyanionic type, and composites of the above materials. In an embodiment of the present application, the oxide cathode active material may, but is not limited to, include TiO 2 ,Cr 3 O 8 ,V 2 O 5 , MnO 2 , NiO, WO 3 ,LiMn 2 O 4 , Li 2 CuO 2 ,LiCo m Ni 1-m O 2 (0≤m≤1), LiCo a Ni 1-a-b Al b O 2 (0≤a≤1, 0≤b≤1), LiFe c Mn d G e O 4 (G is selected from at least one of Al, Mg, Ga, Cr, Co, Ni, Cu, Zn and Mo, 0≤c≤1, 0≤d≤1, 0≤e≤1, c+d+e =1), Li 1+f L 1－g－h H g R h O 2 (L, H and R are each independently selected from at least one of Li, Co, Mn, Ni, Fe, Al, Mg, Ga, Ti, Cr, Cu, Zn, Mo, F, I, S and B, and L, H and R are different elements from each other, and at least one of -0.1≤f≤0.2, 0≤g≤1, 0≤h≤1, 0≤g+h≤1), etc. Specifically, the oxide cathode active material may be, but is not limited to, LiCoO 2 ,LiNiO 2 ,LiMn 2 O 4 one or more of them. In another embodiment of the present application, the sulfide-type cathode active material may include TiS 2 ,V 2 S 3 , FeS, FeS 2 ,WS 2 ,LiJS i (J is selected from at least one of Ti, Fe, Ni, Cu and Mo, 1≤i≤2.5) and the like. In yet another embodiment of the present application, the polyanionic cathode active material may specifically include LiFePO 4 , Li 3 V 2 (PO 4 ) 3 , Li 3 V 3 (PO 4 ) 3 and LiVPO 4 At least one of F. [0051] In the embodiment of the present application, the particle size of the cathode active material is 100 nm-500 μm. Specifically, the particle size of the positive electrode active material may be, but is not limited to, 100 nm-100 μm, 100 nm-50 μm, or 500 nm-50 μm. [0052]In this application, the binder for the positive electrode in the positive electrode material layer is not particularly limited. For example, it may include fluorine-containing resin, polyvinylidene fluoride, polytetrafluoroethylene, polyvinyl alcohol, polyolefin, styrene-butadiene rubber, etc. of at least one. The conductive agent in the cathode material layer is not particularly limited, and conventional materials currently available in the field can be used, such as at least one of conductive carbon black (such as acetylene black, Ketjen black), carbon nanotubes, carbon fibers and graphite. In an embodiment of the present application, the mass percentage content of the positive electrode binder in the positive electrode material layer is 0.01%-10%. Specifically, the mass percentage content of the positive electrode binder in the positive electrode material layer may be, but is not limited to, 0.015%-8%, 0.02%-7%, 0.02%-5%, or 0.05%-4.5%, etc. In another embodiment of the present application, the mass percentage of the conductive agent in the cathode material layer is 0.1%-20%. Specifically, the mass percentage of the conductive agent in the cathode material layer may be, but is not limited to, 0.5%-18%, 1%-15%, 1%-10%, or 3%-8.5%. [0053] In the embodiment of the present application, the above-mentioned negative electrode current collector and positive electrode current collector are independently selected from metal foil materials or alloy foil materials. Among them, metal foil materials include copper, titanium, aluminum, platinum, iridium, ruthenium, nickel, tungsten, tantalum, gold or silver foil materials, and alloy foil materials include stainless steel, or copper, titanium, aluminum, platinum, iridium, ruthenium, An alloy of at least one element from nickel, tungsten, tantalum, gold and silver. For example, the negative electrode current collector may be specifically aluminum foil, and the positive electrode current collector may be specifically copper foil. In this application, the thickness and surface roughness of the negative electrode current collector and the positive electrode current collector can be adjusted according to actual needs. [0054] In this application, the electrolyte is not particularly limited. The electrolyte is a solution containing lithium ions. For example, the solute in the electrolyte includes LiPF. 6 ,LiClO 4 ,LiBF 4 ,LiAsF 6 At least one of the solvents may be, but is not limited to, ethylene carbonate, dimethyl carbonate, etc. Furthermore, additives can be added to the electrolyte to improve the performance of lithium-ion batteries. Specifically, the additives may be, but are not limited to, anisole, carbodiimide compounds, imidazole sodium rings, biphenyl compounds, carbazole compounds, and the like. [0055] In this application, the material of the separator is not particularly limited. It can be, but is not limited to, a polymer material separator, such as a polyolefin separator, a polyimide separator, etc. The surface of the polymer material separator can also be coated with ceramic particles or polymers. Coating etc. [0056] In the embodiment of the present application, a method for preparing a lithium-ion battery is also provided, including: [0057] S201: Prepare the negative electrode: the silicon-based negative electrode material 10 is mixed with the first solvent, and at least one of the binders is added to obtain a negative electrode mixed slurry; the negative electrode mixed slurry is coated on the negative electrode current collector, dried and pressed. Finally, the negative electrode is obtained. [0058] S202: Preparing the positive electrode: Mix the positive electrode active material, conductive agent, positive electrode binder and second solvent evenly to obtain a positive electrode mixed slurry; the positive electrode mixed slurry is coated on the positive electrode current collector, dried and tableted to obtain positive electrode. [0059] S203: Assemble the positive electrode, separator and negative electrode, and inject electrolyte to obtain a lithium-ion battery. [0060] In the embodiment of the present application, the first solvent, the second solvent and the third solvent are independently selected from water, ethanol, toluene, xylene, anisole, acetonitrile, heptane, decane, ethyl acetate, ethyl propionate At least one of ester, butyl butyrate, N-methylpyrrolidone, acetone, etc. The dosage of each solvent can generally be 50wt%-400wt% of the dry material mass in the corresponding mixed slurry. [0061] In the embodiment of the present application, the tableting may be, but is not limited to, rolled at 0-5MPa. [0062] In the embodiment of the present application, the temperature of the hot-pressing treatment may be, but is not limited to, about 100°C, the hot-pressing treatment time may be, but is not limited to, 0.5h-3h; the pressure of isostatic pressing may be, but is not limited to, more than 100MPa, for example The pressure is 100MPa-300MPa; the time of isostatic pressing can be, but is not limited to, 3min-10min. [0063] In the embodiment of the present application, S203 includes: a lithium-ion battery can be made by winding the cells into a lithium-ion battery, or by laminating the cells into a lithium-ion battery, and sealing the cells into a metal shell of the battery. , and then after liquid injection, aging, formation, and volume division, a lithium-ion battery is obtained. [0064] Since the lithium-ion battery provided by this application contains the above-mentioned silicon-based negative electrode material 10, the lithium-ion battery has high battery capacity and good cycle performance, which is beneficial to its application. [0065] The present application will be further described below using multiple embodiments. [0066] Example 1 [0067] Preparation of a lithium-ion battery, including: [0068] (1) Production of negative electrode [0069] Under protective atmosphere, 1000g Li 1.71 Si negative electrode material (particle size about 50nm), 200g TiF 4 Place it into two different sample tanks. The two sample tanks are placed into two different sealed heating chambers (heating chamber volume > 2.5L). The two sealed heating chambers are connected to each other, where Li 1.71 The Si sample tank has a stirring function. Use a vacuum pump to extract the gas to ensure the vacuum state in the heating chamber. Under slow stirring (<10 rpm), heat up at a rate of 5°C/min. The heating chamber where titanium tetrafluoride is placed is heated to 200°C, and Li is placed. 1.71 The Si heating cavity is heated to 80°C and kept for 40 minutes to obtain the silicon-based negative electrode material. After natural cooling, the silicon-based negative electrode material is taken out; the silicon-based negative electrode material includes a core and a shell. There is a gap between the core and the shell, and the core is silicon particles. Housing materials include lithium fluoride and titanium. [0070] Add 940g of silicon-based negative electrode material (94%) and 60g of adhesive SBR rubber (6%) to 1000mL of toluene solvent, and then stir in a mixer to form a stable and uniform negative electrode slurry. The negative electrode slurry is evenly and intermittently coated on copper foil (copper foil width 160mm, thickness 16μm), and then dried at 373K. After being pressed by a roller press, it is cut into a size of 480mm (length) × 45mm (width). | 1. A silicon-based negative electrode material, It is characterized by, The silicon-based negative electrode material includes a core and a shell arranged outside the core. There is a gap between the core and the shell. The material of the core is Li. x Si, 0≤x<4.4, the material of the outer shell includes lithium fluoride and titanium; The preparation of the silicon-based negative electrode material includes: In Li z The surface of Si particles is coated with titanium tetrafluoride, and after heat treatment, a silicon-based negative electrode material is obtained, where 0<z≤4.4, x<z. 2. The silicon-based negative electrode material according to claim 1, It is characterized by, The volume of the void accounts for 10%-60% of the sum of the volume of the void and the core. 3. The silicon-based negative electrode material according to claim 1, It is characterized by, The shell has a porosity of less than 5%. 4. The silicon-based negative electrode material according to claim 1, It is characterized by, The thickness of the shell is 3nm-500nm. 5. The silicon-based negative electrode material according to claim 1, It is characterized by, The particle size of the core is 20nm-1000nm. 6. The silicon-based negative electrode material according to claim 1, It is characterized by, The particle size of the silicon-based negative electrode material is 35 nm-2.5 μm. 7. A method for preparing silicon-based negative electrode materials, It is characterized by, include: In Li z The surface of Si particles is coated with titanium tetrafluoride, and a silicon-based negative electrode material is obtained after heat treatment. The silicon-based negative electrode material includes a core and a shell arranged outside the core. There is a gap between the core and the shell. The material of the core is Li x Si, the material of the outer shell includes lithium fluoride and titanium, where 0≤x<4.4, 0<z≤4.4, x<z. 8. The preparation method as claimed in claim 7, It is characterized by, As stated in Li z The surface of Si particles is coated with titanium tetrafluoride, and after heat treatment, silicon-based negative electrode materials are obtained, including: The Li z The Si particles are placed in the first heating chamber, the titanium tetrafluoride is placed in the second heating chamber, and the first heating chamber and the second heating chamber are connected; In a vacuum state, the first heating chamber and the second heating chamber are heated and kept for 20 min-2h to obtain the silicon-based negative electrode material, where the heating temperature of the first heating chamber is 60°C-150°C. °C, and the heating temperature of the second heating chamber is 200 °C-400 °C. 9. A lithium-ion battery, It is characterized by, It includes a positive electrode, a negative electrode, an electrolyte and a separator between the positive electrode and the negative electrode. The negative electrode includes the silicon-based negative electrode material according to any one of claims 1 to 6 or the silicon-based negative electrode material according to any one of claims 7 to 8. Silicon-based negative electrode material prepared by the preparation method described in the item. 10. The lithium-ion battery as claimed in claim 9, It is characterized by, The negative electrode includes a negative electrode current collector, and a silicon-based negative electrode material layer disposed on the negative electrode current collector. The silicon-based negative electrode material layer includes the silicon-based negative electrode material, and the silicon-based negative electrode material layer does not contain conductive material. agent. | 比亚迪股份有限公司
186 | CN115051092B | Granted ¦ Transfer | BYD CO LTD ¦ TAIZHOU FUDI BATTERY CO LTD | Final product manufacture¦Battery isolation | 2021-03-09 | 2024-08-02 | Lithium battery, battery pack, vehicle and method of making lithium battery | The invention discloses a lithium battery, a battery pack, a vehicle and a manufacturing method of the lithium battery. Lithium batteries include casings, cells, reinforcing wires and packaging layers. The wall thickness of the casing is 0.04mm-0.5mm. The battery core is placed inside the casing. The reinforcing wire is wound around the outer periphery of the casing. The packaging layer is used to encapsulate the reinforcing wire to the outer surface of the casing. According to the lithium battery of the present invention, by arranging reinforcing wires on the outer periphery of the casing, the radial pre-pressure stress generated by the reinforcing wires can reduce the tangential tensile stress of the battery core during operation, thereby ensuring that the casing can withstand higher loads. The internal pressure shows a longer fatigue life, prevents the rupture of the battery case caused by the expansion of the material itself, and improves the safety of lithium batteries. | Technical field [0001] The present invention relates to the technical field of lithium batteries, and in particular, to a lithium battery, a battery pack, a vehicle and a method for manufacturing a lithium battery. Background technique [0002] In related technologies, lithium-ion batteries generally use a metal casing or an aluminum-plastic film to encapsulate a battery core composed of a positive electrode sheet, a negative electrode sheet, a separator, an electrolyte, and the like. However, there are many problems when using electrode materials with large volume changes to assemble batteries. According to the shape of the shell, cylindrical and square shells are usually used. During long-term cycles, batteries usually produce gas and expand. Once the battery expands violently, the safety valve will cut off the positive and negative circuits to ensure battery safety. Here, opening the safety valve is only effective against the expansion problem caused by gas production, but it still has no effect on the expansion problem caused by the material itself. At the same time, the strength of the shell cannot withstand more than 50% volume deformation. Once the shell is damaged, it may cause serious safety problems. Contents of the invention [0003] To this end, the present invention proposes a lithium battery, which has the advantages of simple structure and good safety. [0004] The present invention also proposes a battery pack and a vehicle, both of which include the lithium battery as described above, [0005] The present invention also proposes a method for manufacturing a lithium battery, which has the advantage of simple process. [0006] A lithium battery according to an embodiment of the present invention includes: a shell, the wall thickness of the shell is 0.04mm-0.5mm; a battery core, the battery core is arranged in the shell; a reinforcing wire, the reinforcing wire is wound around located on the outer periphery of the housing. [0007] According to the lithium battery according to the embodiment of the present invention, by arranging reinforcing wires on the outer periphery of the casing, the radial pre-pressure stress generated by the reinforcing wires can reduce the tangential tensile stress of the battery core during operation, thereby ensuring that the casing can withstand longer The high internal pressure shows a longer fatigue life, prevents the rupture of the battery case caused by the expansion of the material itself, and improves the safety of lithium batteries. [0008] In some embodiments, the reinforcing wire is a conductive wire, and the lithium battery further includes a battery management system. The battery management system is electrically connected to the reinforcing wire to detect the resistance of the reinforcing wire. [0009] In some embodiments, the lithium battery further includes an encapsulation layer for encapsulating the reinforcing wire to an outer surface of the casing. [0010] In some embodiments, the reinforcing wire has multiple layers in the wall thickness direction of the housing. [0011] In some embodiments, the ratio of the product of the diameter of the reinforcing wire and the number of winding layers to the wall thickness of the shell ranges from 0.2 to 5. [0012] In some embodiments, the reinforcing wires are metal wires or fiber wires. [0013] In some embodiments, the reinforcing wire is steel wire, copper wire, titanium alloy wire, or spring steel wire. [0014] In some embodiments, the end of the reinforcing wire is welded to the shell. [0015] In some embodiments, the outer circumferential surface of the reinforcing wire is wrapped with an insulating layer, and the insulating layer includes polyvinyl formal, polyvinyl acetal, methyl terephthalate, polyurethane, polyesterimide, Or polyimide, the thickness of the insulating layer is 0.02mm-5mm. [0016] In some embodiments, the diameter of the reinforcing wire is 0.05mm-3mm. [0017] In some embodiments, the encapsulation layer is epoxy resin. [0018] In some embodiments, the ratio of the sum of the volume of the casing and the volume of the reinforcing wire to the total volume of the lithium battery is less than 15%. [0019] A battery pack according to an embodiment of the present invention includes: a lithium battery, and the lithium battery is the lithium battery as described above. [0020] According to the battery pack according to the embodiment of the present invention, by arranging reinforcing wires on the outer periphery of the casing, the radial pre-pressure stress generated by the reinforcing wires can reduce the tangential tensile stress of the battery core during operation, thereby ensuring that the casing can withstand longer The high internal pressure shows a longer fatigue life, prevents the rupture of the battery case caused by the expansion of the material itself, and improves the safety of lithium batteries. [0021] A vehicle according to an embodiment of the present invention includes the lithium battery as described above. [0022] According to the vehicle according to the embodiment of the present invention, by arranging reinforcing wires on the outer periphery of the casing, the radial pre-pressure stress generated by the reinforcing wires can reduce the tangential tensile stress of the battery core during operation, thereby ensuring that the casing can withstand higher The internal pressure shows a longer fatigue life, prevents the rupture of the battery case caused by the expansion of the material itself, and improves the safety of lithium batteries. [0023] According to the manufacturing method of a lithium battery according to an embodiment of the present invention, the lithium battery is the lithium battery as described above. The manufacturing method includes: S10: making a casing of the lithium battery; S20: winding a reinforcing wire on the casing ; S30: Place the shell wrapped with the reinforcing wire in the packaging solution, so that the encapsulating solution is infiltrated between the reinforcing wire and the shell and between any adjacent reinforcing wires; S40 : After soaking for a predetermined time, take out the housing and wait for the encapsulation solution on the housing and the reinforcing wire to solidify. [0024] According to the manufacturing method of the lithium battery according to the embodiment of the present invention, by arranging reinforcing wires on the outer periphery of the casing, the radial pre-pressure stress generated by the reinforcing wires can reduce the tangential tensile stress of the battery core during operation, thereby ensuring that the casing It can withstand higher internal pressure, exhibit longer fatigue life, prevent the rupture of the battery case caused by the expansion of the material itself, and improve the safety of lithium batteries. Description of drawings [0025] The above and/or additional aspects and advantages of the present invention will become apparent and readily understood from the description of the embodiments taken in conjunction with the following drawings, in which: [0026] figure 1 It is a schematic cross-sectional view of a lithium battery according to an embodiment of the present invention; [0027] figure 2 This is a schematic cross-sectional view of a lithium battery according to an embodiment of the present invention. [0028] Reference signs: [0029] Lithium battery 100, [0030] Shell 110, battery core 120, reinforcing wire 130, packaging layer 140. Detailed ways [0031] The embodiments of the present invention are described in detail below. The embodiments described with reference to the drawings are exemplary. The embodiments of the present invention are described in detail below. [0032] Reference below Figure 1-Figure 2 A lithium battery 100 according to an embodiment of the present invention is described. The lithium battery 100 includes a case 110, a cell 120, a reinforcing wire 130 and an encapsulation layer 140. The wall thickness of the casing 110 is 0.04mm-0.5mm, the battery core 120 is disposed in the casing 110 , and the reinforcing wire 130 is wound around the outer periphery of the casing 110 . [0033] It should be noted that the reinforcing wire 130 is continuously wound around the outer surface of the casing 110. The radial pre-pressure stress generated by the reinforcing wire 130 can reduce the tangential tensile stress of the battery core 120 during operation, thereby ensuring that the casing 110 can withstand higher internal pressure, exhibit a longer fatigue life, prevent the battery case 110 from rupturing due to self-expansion of the material, and improve the safety of the lithium battery 100. [0034] According to some embodiments of the invention, such as figure 1 As shown, the encapsulating layer 140 is used to encapsulate the reinforcing wire 130 to the outer surface of the housing 110 . According to some embodiments of the invention, such as figure 2 As shown, the reinforcing wire 130 has multiple layers in the wall thickness direction of the housing 110 . The structure of the multi-layer reinforcing wire 130 can further improve the deformation resistance of the casing 110, thereby improving the safety of the lithium battery 100. Further, the ratio of the product of the diameter of the reinforcing wire 130 and the number of winding layers to the wall thickness of the housing 110 ranges from 0.2 to 5. [0035] In some embodiments, the reinforcing wire 130 is a conductive wire, and the lithium battery 100 may also include a battery management system. The battery management system is electrically connected to the reinforcing wire 130 to detect the resistance of the reinforcing wire 130 . The battery management system can determine the degree of expansion of the casing 110 by detecting changes in the resistance of the conductive wire. When the resistance reaches a certain value, the control system controls the battery to stop using or cut off charging, thereby preventing the casing 110 from expanding and bursting. [0036] In some embodiments, the housing 110 may be made of metal, plastic, ceramic or aluminum-plastic film. The reinforcing wires 130 may be metal wires or fiber wires. Further, when the reinforcing wire 130 is a metal wire, the metal wire may include steel wire, copper wire, titanium alloy wire, and spring steel wire. When the reinforcing wires 130 are fiber wires, for example, carbon fiber wires. It should be noted that by selecting metal wires or fiber wires as reinforcing wires 130 , the compressive strength of the housing 110 can be enhanced. At the same time, the metal wire wrapped around the outside of the housing 110 includes lead wires, and the lead wires are welded to the housing 110 . The lead wire is connected to the battery management system through the CAN bus, and the battery management system contains a wire resistance measurement device. The battery management system determines whether the metal wire is disconnected by detecting the resistance signal of the metal wire, thereby detecting whether the case 110 is broken, thereby starting the battery protection program in advance, thereby improving the safety of the lithium battery 100 . [0037] It should be noted that the metal wire or fiber wire has a strength limit of more than 3500MPa, which is much greater than the strength of the original casing 110 of the lithium battery 100 . The steel wire is continuously wound around the outer surface of the battery case 110. The radial pre-pressure stress generated by the steel wire can reduce the tangential tensile stress of the battery core 120 during operation, thus ensuring that the case 110 can withstand higher internal pressure. , showing a longer fatigue life, preventing the casing 110 from rupturing due to the expansion of the material itself, and improving the safety of the lithium battery 100 . Therefore, the reinforcing wire 130 is made of a material with excellent strength and elasticity, which can ensure that the battery core 120 is always in a high pressure state, and the reversible expansion and contraction of the casing 110 provides a "breathing effect" for the battery core 120 during the charging and discharging process. ". [0038] In addition, it should be noted that metal wires or fiber wires have good elastic deformation, such as spring steel wires and memory metal steel wires. When the battery core 120 is made of a material whose volume changes greatly, especially when the battery core 120 is made of a material whose volume changes greatly during the charge and discharge cycle, the housing 110 with good elastic deformation can follow the volume changes of the battery core 120 . changes to avoid irreversible plastic deformation caused by the shell 110 having poor elastic deformation. [0039] In some embodiments, the outer circumferential surface of the reinforcing wire 130 is wrapped with an insulating layer, and the insulating layer includes polyvinyl formal, polyvinyl acetal, methyl terephthalate, polyurethane, polyesterimide, or polyamide. imine. The thickness of the insulation layer is 0.02mm-5mm. The diameter of the reinforcing wire 130 is 0.05mm-3mm. The volume deformation tolerance of the reinforcing wire 130 is greater than 30%. The volume rebound after deformation is greater than 80%. in such as figure 1 In the example shown, the ratio of the sum of the volume of the casing 110 and the volume of the reinforcing wire 130 to the total volume of the lithium battery 100 is less than 15%. The encapsulation layer 140 is an epoxy resin layer. [0040] A battery pack according to an embodiment of the present invention includes a battery management system and the lithium battery 100 as described above. [0041]According to the battery pack according to the embodiment of the present invention, by arranging the reinforcing wire 130 on the outer periphery of the casing 110, the radial pre-pressure stress generated by the reinforcing wire 130 can reduce the tangential tensile stress of the battery core 120 during operation, thereby ensuring that the casing The body 110 can withstand higher internal pressure, exhibits a longer fatigue life, prevents the battery case 110 from rupturing due to self-expansion of the material, and improves the safety of the lithium battery 100. [0042] A vehicle according to an embodiment of the present invention includes the lithium battery 100 as described above. [0043] According to the vehicle according to the embodiment of the present invention, by arranging the reinforcing wire 130 on the outer periphery of the casing 110, the radial pre-pressure stress generated by the reinforcing wire 130 can reduce the tangential tensile stress of the battery core 120 during operation, thereby ensuring that the casing 110 can withstand higher internal pressure, exhibit a longer fatigue life, prevent the battery case 110 from rupturing due to self-expansion of the material, and improve the safety of the lithium battery 100. [0044] According to the manufacturing method of the lithium battery 100 according to the embodiment of the present invention, the lithium battery 100 is the lithium battery 100 as described above. The manufacturing method includes: [0045] S10: Make the casing 110 of the lithium battery 100. [0046] S20: Wrap the reinforcing wire 130 on the casing 110. When winding the reinforcing wire 130, taking steel wire as an example, single or multiple steel wires are used to continuously wrap around the entire outer surface of the shell 110 to form a multi-layered parallel structure. Both ends of each steel wire are fixed on the top cover of the housing 110 by welding or screws. [0047] S30: Place the shell 110 with the reinforcing wire 130 wrapped around it in the packaging solution, so that the encapsulating solution is infiltrated between the reinforcing wire 130 and the shell 110 and between any adjacent reinforcing wires 130. [0048] S40: After soaking for a predetermined time, take out the housing 110 and wait until the encapsulation solution on the housing 110 and the reinforcing wire 130 is solidified. When the encapsulation solution is solidified, the shell 110 soaked with the encapsulation solution can be placed in an oven, and a predetermined curing temperature is set in the oven, so that the encapsulation solution can be quickly solidified. [0049] According to the manufacturing method of the lithium battery 100 according to the embodiment of the present invention, by arranging the reinforcing wire 130 on the outer periphery of the casing 110, the radial pre-pressure stress generated by the reinforcing wire 130 can reduce the tangential tensile stress of the battery core 120 during operation. This ensures that the casing 110 can withstand higher internal pressure, exhibits a longer fatigue life, prevents the rupture of the battery casing 110 caused by the expansion of the material itself, and improves the safety of the lithium battery 100 . [0050] In some embodiments, the encapsulating solution may be an epoxy resin solution. In order to improve the encapsulation effect, in some embodiments, the surface of the reinforcing wire 130 contains epoxy resin. During the curing process of the shell 110 and the reinforcing wire 130 soaked in the epoxy resin solution, the epoxy resin on the surface of the reinforcing wire 130 exudes. , and melt together with the epoxy resin solution, and form the shell 110 after cooling. [0051] The following illustrates the manufacturing process of the lithium battery 100 according to the embodiment of the present invention. It is worth understanding that the following description is only an illustrative description, rather than a specific limitation on the embodiments of the present invention. [0052] An aluminum shell with a size of 5mm*34mm*50mm is used as the shell 110 of the lithium battery 100, and then a 0.1mm diameter steel wire containing polyvinyl formal on the surface is used for circumferential winding, and the tension of 20Kgf is maintained during winding. After the steel wire bundle is wound 400 times in a parallel structure between the wires, the shell 110 is dipped in the epoxy resin solution, so that the wires and the wires and the wires and the shell 110 are solidified and formed. Then, the case 110 of the lithium battery 100 according to the embodiment of the present invention is obtained. [0053] In the production process of battery core 120, a positive electrode sheet with a volume density of 4.15g/cm3, an area density of 23.5mg/cm2, a size of 485 (length) * 44 (width), and a volume density of 0.83g/cm3 is used. The thickness is 35μm, the size is 480 (length) * 45 (width) lithium boron alloy negative electrode sheet and 12μm thick PP/PE/PP separator. After winding, casing, liquid injection, sealing, formation, etc., the lithium battery 100 is produced . [0054] Take 5 lithium batteries 100 prepared in each embodiment and comparative example, and perform a charge and discharge cycle test on the LAND CT 2001C secondary battery performance testing device at 25±1°C at 0.2C. [0055] The steps are as follows: leave it for 10 minutes; charge with constant voltage to 4.2V/0.05C and cut off; leave it for 10 minutes; discharge with constant current to 3.0V, which is one cycle. [0056] Repeat this step. During the cycle, when the capacity of the lithium battery is less than 80% of the first discharge capacity, the cycle is terminated. The number of cycles is the cycle life of the battery, and the average value is taken for each group. After the cycle life is over, the size of the battery is tested, and the battery expansion rate is calculated by comparing it with the size before the cycle. [0057] When the lithium battery 100 according to the embodiment of the present invention is cycled 446 times, the expansion rate of the lithium battery 100 is 18%; when the lithium battery 100 in the related art is cycled 180 times, the expansion rate of the lithium battery 100 is 62%. [0058] It can be seen from this that the advantages of the lithium battery 100 according to the embodiment of the present invention are more obvious. That is, according to the lithium battery 100 according to the embodiment of the present invention, the radial preload stress generated by the reinforcing wire 130 can reduce the stress of the battery core 120 during operation. Tangential tensile stress ensures that the shell 110 can withstand higher internal pressure. [0059] In the description of this specification, reference to the terms "one embodiment," "some embodiments," "illustrative embodiments," "examples," "specific examples," or "some examples" or the like is intended to be incorporated into the description of the implementation. An example or example describes a specific feature, structure, material, or characteristic that is included in at least one embodiment or example of the invention. In this specification, schematic representations of the above terms do not necessarily refer to the same embodiment or example. [0060] Although the embodiments of the present invention have been shown and described, those of ordinary skill in the art will appreciate that various changes, modifications, substitutions and variations can be made to these embodiments without departing from the principles and purposes of the invention. The scope of the invention is defined by the claims and their equivalents. | 1. A lithium battery, It is characterized by: include: Shell, the wall thickness of the shell is 0.04mm-0.5mm; Battery core, the battery core is located in the housing; Reinforcing wires, the reinforcing wires are wound around the outer periphery of the housing; In the wall thickness direction of the shell, the reinforcing wire has multiple layers, and the ratio of the product of the diameter of the reinforcing wire and the number of winding layers to the wall thickness of the shell ranges from 0.2 to 5; The reinforcing wire is a conductive wire, and the lithium battery also includes a battery management system. The battery management system is electrically connected to the reinforcing wire to detect the resistance of the reinforcing wire, and ultimately detect whether the casing is broken. . 2. The lithium battery according to claim 1, It is characterized by: It also includes an encapsulation layer for encapsulating the reinforcing wire to the outer surface of the housing. 3. The lithium battery according to claim 1, It is characterized by: The reinforcing wire is metal wire or fiber wire. 4. The lithium battery according to claim 1, It is characterized by: The reinforcing wires are steel wires, copper wires, and titanium alloy wires. 5. The lithium battery according to claim 4, It is characterized by: The end of the reinforcing wire is welded to the shell. 6. The lithium battery according to claim 1, It is characterized by: The outer peripheral surface of the reinforcing wire is wrapped with an insulating layer, and the insulating layer includes polyvinyl formal, polyvinyl acetal, methyl terephthalate, polyurethane, polyesterimide, or polyimide, The thickness of the insulating layer is 0.02mm-5mm. 7. The lithium battery according to claim 1, It is characterized by: The diameter of the reinforcing wire is 0.05mm-3mm. 8. The lithium battery according to claim 2, It is characterized by: The encapsulation layer is epoxy resin. 9. The lithium battery according to claim 1, It is characterized by: The ratio of the sum of the volume of the casing and the volume of the reinforcing wire to the total volume of the lithium battery is less than 15%. 10. A battery pack, It is characterized by: include: Lithium battery, the lithium battery is the lithium battery according to any one of claims 1-9. 11. A vehicle, It is characterized by: Including the lithium battery according to any one of claims 1-9. 12. A method of making a lithium battery, It is characterized by: The lithium battery is the lithium battery according to any one of claims 1-9, and the manufacturing method includes: S10: Making lithium battery casing; S20: Wrap reinforcing wire on the shell; S30: Place the shell wrapped with the reinforcing wire in a packaging solution, so that the encapsulating solution is infiltrated between the reinforcing wire and the shell and between any adjacent reinforcing wires; S40: After a predetermined time of infiltration, take out the housing and wait until the encapsulation solution on the housing and the reinforcing wire is solidified. | 比亚迪股份有限公司 ¦ 台州弗迪电池有限公司
187 | CN115020893B | Granted | BYD CO LTD | Small-sized cells cases/jackets¦Electric propulsion mounting¦Cells structural combination¦Cell lids/covers¦Propulsion by batteries/cells¦Li-accumulators¦Battery/fuel cell control arrangement¦Batteries | 2019-06-21 | 2024-01-09 | Single batteries, power battery packs and electric vehicles | This application discloses a single battery, a power battery pack and an electric vehicle. The single battery includes: a battery body. The battery body is configured in a rectangular parallelepiped shape. The battery body has a length L, a width H and a thickness D. The length L of the battery body is greater than the width H, and the width H of the battery body is greater than the thickness D. The surface area S of the battery body and the volume V of the battery body satisfy: S/V=0.1~0.35mm. ‑1 . The power battery pack according to the embodiment of the present application has the advantages of high space utilization, high energy density, and strong endurance capability. | Technical field [0001] The present application relates to the field of battery technology, specifically, to a single battery, a power battery pack and an electric vehicle having the power battery pack. Background technique [0002] In related technologies, such as a power battery pack used in electric vehicles, it mainly includes a pack body and a plurality of battery modules installed in the pack body, where each battery module is assembled from a plurality of single cells. [0003] In the above related prior art, such as figure 1 As shown in the figure, the package body 200'' of the power battery pack 10' is mostly divided into installation areas for multiple battery modules 400' by cross beams 500' and longitudinal beams 600'; the battery modules 400' are fixed to the cross beams through screws or other means. 500′ or on the longitudinal beam 600′. The battery module 400' includes a plurality of single cells arranged in sequence. The plurality of single cells are arranged to form a battery array. End plates and/or side plates are provided outside the battery array; generally, the end plates and side plates are included at the same time. It is fixed with the side panels to form a space for accommodating the battery array. At the same time, the end plates and side plates are connected by screws or other connecting parts such as tie rods to fix the battery array. [0004] The inventor found through experiments and analysis that the battery module 400' is fixed on the cross beam 500' or the longitudinal beam 600' through screws and other structures, which wastes space and increases the weight due to the addition of screws and other connectors; in addition, the battery module The package 400' is designed through the cooperation of the end plate and the side plate. Both the end plate and the side plate have a certain thickness and height, which wastes the space inside the package body 200'' and reduces the volume utilization of the package body 200''. Generally, the ratio of the sum of the volumes of single cells in the power battery pack 10' and the pack body 200'' to the volume of the pack body 200'' in the above-mentioned prior art power battery pack 10' is around 50%, or even as low as 40%. [0005] As users' requirements for the endurance of electric vehicles gradually increase, and when the space under the vehicle body is limited, the end plates and side plates of the power battery pack 10' and the battery module 400' provided by the above-mentioned prior art embodiments are used. , the connection and installation methods inside the power battery pack 10', etc., all reduce the utilization rate of the internal space of the package body 200''; resulting in the sum of the volumes of the single cells in the power battery pack 10' and the volume of the package body 200'' If the ratio is too low, its energy density cannot meet the above-mentioned increase in demand, which has gradually become an important factor restricting the development of electric vehicles. Contents of the invention [0006] This application aims to solve at least one of the technical problems existing in the prior art. To this end, one purpose of this application is to propose a power battery pack that has the advantages of high space utilization, high energy density, and strong endurance. [0007] This application also proposes an electric vehicle with the power battery pack. [0008] An embodiment of the first aspect of the present application proposes a power battery pack. The power battery pack includes: a pack body defining an accommodation space, the accommodation space having a bottom surface; a plurality of single cells, the A plurality of single cells are provided in the accommodation space; wherein the sum S1 of the orthographic projection areas of the plurality of single cells on the bottom surface and the area S0 of the bottom surface satisfy: 72%≤S1/S0≤ 88%. [0009] According to the power battery according to the embodiment of the present application, the space utilization of the power battery pack can be improved by limiting the ratio of the sum of the orthographic projection areas of the single cells on the bottom surface and the area of ​​the bottom surface, that is, 72% ≤ S1 / S0 ≤ 88%. To increase the efficiency, more single cells are arranged in the power battery pack, that is, more energy supply structures are arranged in the unit space, which can increase the energy density and improve the endurance without expanding the occupied space. [0010] In some specific embodiments of the present application, the sum of the volumes V1 of the plurality of single cells and the volume V2 of the power battery pack satisfy: V1/V2 ≥ 55%. [0011] In some specific embodiments of the present application, V1/V2≥60%. [0012] In some specific embodiments of the present application, the length direction of the single cells is arranged along the width direction of the power battery pack, and a plurality of the single cells are arranged along the length direction of the power battery pack; the package body In the width direction of the power battery pack, only one single battery is accommodated. [0013] In some specific embodiments of the present application, the length direction of the single cells is arranged along the width direction of the power battery pack, and a plurality of the single cells are arranged along the length direction of the power battery pack; in the power battery In the width direction of the package, the shortest distance between one end of the single cell and the adjacent package side beam is L1, and the shortest distance between the other end of the single cell and the adjacent package side beam is L1. The shortest distance is L2, and the length L0 of the single cell satisfies: L1+L2<L0. [0014] In some specific embodiments of the present application, the length direction of the single cells is arranged along the width direction of the power battery pack, and a plurality of the single cells are arranged along the length direction of the power battery pack; In the width direction of the battery pack, the single cells extend from one side of the pack body to the other side. [0015] In some specific embodiments of the present application, at least one crossbeam extending along the width direction of the power battery pack is provided in the package, and a plurality of the single cells are arranged along the length direction of the power battery pack to form a battery array. The beam divides the battery array into at least two parts along the length direction of the power battery pack, and each part of the battery array contains at least one single cell. [0016] In some specific embodiments of the present application, the length direction of the single cells is arranged along the width direction of the power battery pack, and a plurality of the single cells are arranged along the length direction of the power battery pack to form a battery array, so There are at least two rows of battery arrays arranged in the package along the width direction of the power battery pack. Each row of battery arrays includes a plurality of single cells arranged along the length direction of the power battery pack. At least one battery array is arranged in the package. A longitudinal beam extending along the length direction of the power battery pack, the longitudinal beam being located between two adjacent rows of battery arrays. [0017] In some specific embodiments of the present application, the package body includes side beams located on both sides of the width direction of the power battery pack, and both ends of the single cell in the length direction are supported on the side beams; the package body It includes end beams located at both ends of the power battery pack in the length direction, and the end beams provide inward pressing force for the single cells adjacent thereto. [0018] In some specific embodiments of the present application, the length direction of the single cells is arranged along the width direction of the power battery pack, and a plurality of the single cells are arranged along the length direction of the power battery pack to form a battery array, so The package contains at least two layers of battery arrays along the height direction of the power battery package. [0019] In some specific embodiments of the present application, the length direction of the single cells is arranged along the length direction of the power battery pack, and a plurality of the single cells are arranged along the width direction of the power battery pack; the package body In the length direction of the power battery pack, only one single battery is accommodated. [0020] In some specific embodiments of the present application, the length direction of the single cells is arranged along the length direction of the power battery pack, and a plurality of the single cells are arranged along the width direction of the power battery pack; in the power In the length direction of the battery pack, the shortest distance between one end of the single battery and the end beam of the adjacent package is L3, and the distance between the other end of the single battery and the end beam of the adjacent package is L3. The shortest distance is L4, and the length L0 of the single cell satisfies: L3+L4<L0. [0021] In some specific embodiments of the present application, the length direction of the single cells is arranged along the length direction of the power battery pack, and a plurality of the single cells are arranged along the width direction of the power battery pack; along the In the length direction of the battery pack, the single battery extends from one end of the pack body to the other end. [0022] In some specific embodiments of the present application, at least one longitudinal beam extending along the length direction of the power battery pack is provided in the package, and a plurality of the single cells are arranged along the width direction of the power battery pack to form a battery array. , the longitudinal beam divides the battery array into at least two parts along the width direction of the power battery, and each part of the battery array contains at least one single battery. [0023] In some specific embodiments of the present application, the length direction of the single cells is arranged along the length direction of the power battery pack, and a plurality of the single cells are arranged along the width direction of the power battery pack to form a battery array, so There are at least two rows of battery arrays arranged in the package along the length direction of the power battery pack. Each row of battery arrays includes a plurality of single cells arranged along the width direction of the power battery pack. At least one battery array is arranged in the package. A crossbeam extending along the width direction of the power battery pack, the crossbeam is located between two adjacent rows of battery arrays. [0024] In some specific embodiments of the present application, the package body includes end beams located at both ends of the power battery pack in the length direction, and the two ends of the single cell in the length direction are supported on the end beams; the package body includes The side beams are located on both sides of the power battery pack in the width direction. The side beams provide inward pressing force for the single cells adjacent to the side beams. [0025] In some specific embodiments of the present application, the length direction of the single cells is arranged along the length direction of the power battery pack, and a plurality of the single cells are arranged along the width direction of the power battery pack to form a battery array, so The package contains at least two layers of battery arrays along the height direction of the power battery package. [0026] In some specific embodiments of the present application, the package body includes a vehicle tray that is matched with the vehicle body. [0027] In some specific embodiments of the present application, the width F of the package body in the width direction of the power battery pack is 500 mm ~ 1500 mm. [0028] Some specific embodiments of the present application also include a battery management system and/or a battery thermal management system. [0029] In some specific embodiments of the present application, the package body is formed on an electric vehicle. [0030] In some specific embodiments of the present application, the width direction of the power battery pack is arranged along the width direction of the vehicle body, and the length direction of the power battery pack is arranged along the length direction of the vehicle body; or the width direction of the power battery pack is arranged along the length direction of the vehicle body. Arrangement, the length direction of the power battery pack is arranged along the width direction of the vehicle body. [0031] In some specific embodiments of the present application, the single battery includes a battery body. The battery body has a length L, a width H and a thickness D. The length L of the battery body is greater than the width H. The width of the battery body is H is greater than the thickness D, where the length L and width H of the battery body satisfy: L/H=4~21. [0032] In some specific embodiments of the present application, the single battery includes a battery body, and the length L of the battery body and the thickness D of the battery body satisfy: L/D=23~208. [0033] In some specific embodiments of the present application, the single battery includes a battery body, and the length L of the battery body and the volume V of the battery body satisfy: L/V= 0.0005 mm ﹣2 ~0.002 mm ﹣2 . [0034] In some specific embodiments of the present application, the single battery includes a battery body, and the width H of the battery body and the volume V of the battery body satisfy: H/V= 0.0001 mm ﹣2 ~0.00015 mm ﹣2 . [0035] In some specific embodiments of the present application, the single battery includes a battery body, and the thickness D of the battery body and the volume V of the battery body satisfy: D/V= 0.0000065 mm ﹣2 ~0.00002 mm ﹣2 . [0036] In some specific embodiments of the present application, the single battery includes a battery body, and the length L of the battery body and the surface area S of the battery body satisfy: L/S= 0.002mm ﹣1 ~0.005 mm ﹣1 . [0037] In some specific embodiments of the present application, the single battery includes a battery body, and the surface area S of the battery body and the volume V of the battery body satisfy: S/V= 0.1 mm ﹣1 ~0.35 mm ﹣1 . [0038] In some specific embodiments of the present application, the single battery includes a battery body, and the length L of the battery body is 400mm~2500mm. [0039] In some specific embodiments of the present application, the single battery includes a battery body, and the length L of the battery body is 400mm~1500mm. [0040] In some specific embodiments of the present application, the single battery includes a battery body. The single battery is an aluminum-shell rectangular battery and includes a battery body and an explosion-proof valve. The explosion-proof valve is provided in the length direction of the battery body. at least one end. [0041] In some specific embodiments of the present application, the single battery includes a battery body, and explosion-proof valves are respectively provided at both ends of the battery body in the length direction. The explosion-proof valves at both ends of the battery body are discharged through different exhaust channels. gas. [0042] According to an embodiment of the second aspect of the present application, an electric vehicle is provided. The electric vehicle includes the power battery pack according to the embodiment of the first aspect of the present application. [0043] According to the electric vehicle according to the embodiment of the present application, by using the power battery pack according to the embodiment of the first aspect of the present application, the endurance capability can be improved without expanding the space occupied by the battery. [0044] According to some specific embodiments of the present application, the power battery pack is provided at the bottom of the electric vehicle, and the package body is fixedly connected to the chassis of the electric vehicle. [0045] According to some specific examples of this application, the electric vehicle includes a power battery pack arranged at the bottom of the electric vehicle, the width direction of the power battery pack is arranged along the width direction of the body of the electric vehicle, and the power battery pack The length direction is arranged along the body length direction of the electric vehicle. [0046] Further, the width F of the package body and the width W of the vehicle body satisfy: 50%≤F/W≤80%. [0047] Further, the single battery includes a battery body, and the length L of the battery body in the width direction of the power battery pack and the vehicle body width W satisfy: 46% ≤ L/W ≤ 76%. [0048] According to some specific examples of this application, the vehicle body width W is 500mm~2000mm. [0049] Additional aspects and advantages of the application will be set forth in part in the description which follows, and in part will be obvious from the description, or may be learned by practice of the application. Description of drawings [0050] The above and/or additional aspects and advantages of the present application will become apparent and readily understood from the description of the embodiments in conjunction with the following drawings, in which: [0051] figure 1 This is an exploded view of a power battery pack in the prior art. [0052] figure 2 This is a cross-sectional view of a power battery pack according to an embodiment of the present application. [0053] image 3 This is a three-dimensional view of a power battery pack according to an embodiment of the present application. [0054] Figure 4 This is an exploded view of a power battery pack according to an embodiment of the present application. [0055] Figure 5 This is a schematic structural diagram of a single battery according to an embodiment of the present application. [0056] Figure 6 This is a schematic diagram of the arrangement of battery modules of a power battery pack according to an embodiment of the present application. [0057] Figure 7 This is a schematic diagram of the arrangement of battery modules of a power battery pack according to another embodiment of the present application. [0058] Figure 8 This is a schematic structural diagram of a power battery pack body formed in an electric vehicle according to an embodiment of the present application. [0059] Figure 9 This is a schematic structural diagram of an electric vehicle according to an embodiment of the present application. [0060] Figure 10 This is an exploded view of an electric vehicle according to an embodiment of the present application. [0061] Figure 11 yes figure 2 Magnified image of the mid-G region. [0062] Figure 12 This is a perspective view of a power battery pack according to the first optional embodiment of the present application. [0063] Figure 13 This is a perspective view of a power battery pack according to the second optional embodiment of the present application. [0064] Figure 14 This is a perspective view of a power battery pack according to the third optional embodiment of the present application. [0065] Figure 15 This is a perspective view of a power battery pack according to the fourth optional embodiment of the present application. [0066] Figure 16 This is a perspective view of a power battery pack according to the fifth optional embodiment of the present application. [0067] Reference signs: [0068] current technology: [0069] Power battery pack 10′, package body 200′′, battery module 400′, longitudinal beam 600′, and cross beam 500′; [0070] This application: [0071] Electric car 1. [0072] Power battery pack 10. [0073] Single battery 100, battery body 110, package body 200, tray 210, upper cover 220, first side beam 201, second side beam 202, first end beam 203, second end beam 204, exhaust channel 222, inlet Air port 221, [0074] Battery module 400, [0075] The first pole 101, the second pole 102, the explosion-proof valve 103, [0076] Longitudinal beam 600, cross beam 500, [0077] The length direction A of the power battery pack 10, the width direction B of the power battery pack 10, the height direction C of the battery power pack 10, [0078] The length L of the battery body 110 , the width H of the battery body 110 , the thickness D of the battery body 110 , the width W of the vehicle body, and the width F of the package body 200 . Detailed ways [0079] The embodiments of the present application are described in detail below. Examples of the embodiments are shown in the accompanying drawings, wherein the same or similar reference numerals throughout represent the same or similar elements or elements with the same or similar functions. The embodiments described below with reference to the drawings are exemplary and are only used to explain the present application and cannot be understood as limiting the present application. [0080] In the description of this application, it should be understood that the terms "vertical", "lateral", "length", "width", "thickness", "inner", "outer", etc. indicate an orientation or positional relationship. The orientation or positional relationship shown in the drawings is only for the convenience of describing the present application and simplifying the description. It does not indicate or imply that the device or element referred to must have a specific orientation, be constructed and operated in a specific orientation, and therefore cannot be understood. as a limitation of this application. [0081] In addition, in the description of this application, "plurality" means two or more. [0082] Taking into account the current status of power battery packs in related technologies, this application proposes a power battery pack and an electric vehicle equipped with the same. The power battery pack has the advantages of high space utilization, high energy density, and strong endurance. [0083] The following describes the power battery pack 10 according to the embodiment of the present application with reference to the accompanying drawings. [0084] like Figure 2 ~ Figure 16 As shown in the figure, the power battery pack 10 according to the embodiment of the present application includes a package body 200 and a plurality of single cells 100. [0085] Multiple single cells 100 are provided in a package body 200 . The package body 200 can be understood as a shell for accommodating multiple single cells 100 . For example, it may include a tray 210 and an upper cover 220 . The tray 210 and the upper cover 220 jointly define a Accommodating space for multiple single cells 100. The multiple single cells 100 are provided on the tray 210 and covered by the upper cover 220, that is, they are located in the accommodating space. The accommodating space has a bottom surface, and the bottom surface is the defined accommodating space. part of the bottom wall. Wherein, the sum S1 of the orthographic projection areas of the plurality of single cells 100 on the bottom surface and the area S0 of the bottom surface satisfy: 72%≤S1/S0≤88%. [0086] Those skilled in the art can understand that S1 is the product of the area of ​​the orthographic projection of each single cell 100 on the ground and the number of single cells 100; S0 is the area of ​​the bottom surface. It needs to be understood that the area of ​​the bottom surface here is It refers to the overall flat area of ​​the bottom surface, excluding the surface area of ​​some concave and convex structures. In other words, it can be understood as the area of ​​the orthographic projection of the bottom surface in the horizontal plane. [0087] According to the power battery pack 10 of the embodiment of the present application, by limiting the ratio of the sum of the orthographic projection areas of the single cells 100 on the bottom surface to the area of ​​the bottom surface, that is, 72%≤S1/S0≤88%, the power battery pack can be improved With a space utilization rate of 10, more single batteries 100 are arranged in the power battery pack 10, that is, more energy supply structures are arranged in a unit space, thereby increasing the energy density without expanding the occupied space. Improve battery life. [0088]In some embodiments of the present application, in order to further improve the energy density and battery life, the sum of the volumes V1 of the multiple single cells 100 and the volume V2 of the power battery pack 10 satisfy: V1/V2≥55%; according to the present application In some other embodiments, the sum V1 of the volumes of the multiple single cells 100 and the volume V2 of the power battery pack 10 satisfy: V1/V2≥60%; according to some other embodiments of the present application, the volume of the multiple single cells 100 The sum V1 and the volume V2 of the power battery pack 10 satisfy: V1/V2≥62%; according to other embodiments of the present application, the sum V1 of the volumes of multiple single cells 100 and the volume V2 of the power battery pack 10 satisfy: V1/V2≥65%. It can be understood that V2 is the overall volume of the three-dimensional shape defined by the outer contour of the power battery pack 10 , that is, the volume including the internal space of the power battery pack 10 , that is, the three-dimensional area spatially enclosed by the outer contour of the power battery pack 10 volume of. In electric vehicles, V1/V2 can be understood as space utilization. [0089] Those skilled in the art can understand that due to the influence of certain factors, for example, peripheral components will occupy the internal space of the package body 200, including the anti-ball impact space at the bottom of the tray, liquid cooling system, thermal insulation materials, insulation protection, thermal safety auxiliary parts, fire exhaust channels, high-voltage power distribution modules, etc., so the peak value of V1/V2 is usually 80%, that is, V1/V2≤80%. [0090] The power battery pack 10 according to specific embodiments of the present application will be described below with reference to the accompanying drawings. The length direction of the power battery pack 10 is indicated by arrow A, the width direction of the power battery pack 10 is indicated by arrow B, and the height direction of the power battery pack 10 is indicated by arrow A. Indicated by arrow C. [0091] In some specific embodiments of the present application, such as Figure 2 ~ Figure 4 As shown, the length direction of the single cells 100 is arranged along the width direction B of the power battery pack 10 , and the plurality of single cells 100 are arranged along the length direction A of the power battery pack 10 , which is beneficial to the space utilization of the power battery pack 10 Set to 55%, 60%, 62%, 65% or higher. [0092] In some specific examples of this application, e.g. image 3 and Figure 4 As shown, in the width direction B of the power battery pack 10 , the distance between the single cell 100 and the side wall of the package 200 is smaller than the length of the single cell 100 . Specifically, in the width direction B of the power battery pack 10 , the shortest distance between one end of the single cell 100 and the side beam of the package 200 adjacent to it (the one end of the single cell 100) is L1, and the other end of the single cell 100 and the side beam of the package 200 adjacent to it (the one end of the single cell 100 The shortest distance between the adjacent side beams of the package body 200 is L2, and the length L0 of the single cell 100 satisfies: L1+L2<L0. In this way, another additional single battery 100 cannot be accommodated in the width direction B of the power battery pack 10 . [0093] In other words, the package body 200 only accommodates one single battery 100 in the width direction B of the power battery pack 10 . That is to say, in the width direction B of the power battery pack 10 , the single cells 100 cannot be arranged in a number of two or more in this direction. [0094] It can be understood that in the width direction B of the power battery pack 10, the two sides of the package body 200 are side beams; in the length direction A of the power battery pack 10, the two ends of the package body 200 are end beams. [0095] In some specific examples of this application, e.g. image 3 and Figure 4 As shown, the length of the single battery 100 extends in the entire width direction B of the power battery pack 10, that is, along the width direction B of the power battery pack 10. The single battery 100 extends from one side of the package body 200 to the other side. The length of the single battery 100 is filled in the width direction B of the power battery pack 10. The package 200 cannot place two or more single cells 100 in the width direction B of the power battery pack 10. The length direction of the single battery 100 is The two ends can be matched with the opposite side walls of the bag body 200 in the width direction B, for example, fixed to the bag body 200 . Therefore, there is no need for cross beams and longitudinal beams inside the package body 200. The connected single cells 100 directly serve as reinforcing ribs, which greatly simplifies the structure of the package body 200 and reduces the space occupied by the reinforcing ribs and the single cells. The installation structure occupies 100% of the space, thereby further improving space utilization and further improving battery life. [0096] Of course, the embodiments of the present application are not limited to not providing cross beams and longitudinal beams. In some embodiments of the present application, such as Figure 13 As mentioned above, a cross beam 500 can be disposed in the package body 200. The cross beam 500 extends along the width direction B of the power battery pack 10. A plurality of single cells 100 are arranged along the length direction A of the power battery pack 10 to form a battery array. The cross beam 500 connects the The battery array is divided into at least two parts along the length direction A of the power battery pack 10 . Each part of the battery array contains at least one single cell 100 , wherein each part of the battery array constitutes a battery module 400 . [0097] Of course, in some other embodiments of the present application, such as Figure 12 As shown, longitudinal beams 600 may also be provided in the package body 200. The longitudinal beams 600 extend along the length direction A of the power battery pack 10, and the length direction of the single cells 100 is arranged along the width direction B of the power battery pack 10. Multiple cells The batteries 100 are arranged along the length direction A of the power battery pack 10 to form a battery array. There are at least two rows of battery arrays arranged in the package body 200 along the width direction B of the power battery pack 10 . Each row of battery arrays includes a plurality of power batteries along the length direction A. The single cells 100 are arranged in the length direction A of the package 10, and the longitudinal beams 600 are located between two adjacent rows of battery arrays. [0098] In some specific examples of this application, the package body 200 includes side beams located on both sides in the width direction B of the power battery pack 10 , and both ends of the single cell 100 in the length direction are supported on the side beams; the package body 200 includes The end beams are located at both ends of the power battery pack 10 in the length direction A. The end beams provide inward pressing force for the single cells 100 adjacent thereto. [0099] Specifically, such as image 3 and Figure 4 As shown, the package body 200 has a first side beam 201, a second side beam 202, a fir | 1. A single battery, It is characterized by: The single battery includes: a battery body, the battery body is configured in a rectangular parallelepiped shape, the battery body has a length L, a width H and a thickness D. The length L of the battery body is greater than the width H, and the width of the battery body is H is greater than thickness D, wherein the surface area S of the battery body and the volume V of the battery body satisfy: S/V= 0.1~0.35mm -1 , the length L and the width H of the battery body satisfy: L/H=4~21, the length L of the battery body and the surface area S of the battery body satisfy: L/S= 0.002~0.005mm -1 , the thickness D of the battery body and the volume V of the battery body satisfy: D/V=0.0000065mm ﹣2 ~0.00002mm ﹣2 . 2. The single cell according to claim 1, It is characterized by: The length L of the battery body and the energy E of the battery body satisfy: L/E=0.8mm·Wh ﹣1 ~2.45 mm·Wh ﹣1 . 3. The single cell according to claim 2, It is characterized by: L/E=1.65 mm·Wh ﹣1 ~2.45 mm·Wh ﹣1 . 4. The single cell according to claim 1, It is characterized by: The surface area S of the battery body and the energy E of the battery body satisfy: S/E≤1000 mm 2 ·Wh ﹣1 . 5. The single cell according to any one of claims 1 to 4, It is characterized by: The length L of the battery body is 400mm~2500mm. 6. The single cell according to claim 5, It is characterized by: The length L of the battery body is 400mm~1500mm. 7. The single cell according to any one of claims 1 to 4, It is characterized by: Also includes: A first tab, the first tab is provided at one end of the battery body in the length direction; The second tab is provided at the other end of the battery body in the length direction. 8. The single cell according to any one of claims 1 to 4, It is characterized by: The single battery is a hard-shell battery; further, the single battery is an aluminum-shell rectangular battery and further includes: an explosion-proof valve, the explosion-proof valve is provided at at least one end of the battery body in the length direction. 9. A power battery pack, It is characterized by: include: inclusion body; A plurality of single cells according to any one of claims 1 to 8, which are provided in the package. 10. An electric vehicle, It is characterized by: The electric vehicle package includes the power battery pack according to claim 9. | 比亚迪股份有限公司
188 | CN115020887B | Granted | BYD CO LTD | Small-sized cells cases/jackets¦Electric propulsion mounting¦Cells structural combination¦Cell lids/covers¦Propulsion by batteries/cells¦Li-accumulators¦Battery/fuel cell control arrangement¦Batteries | 2019-06-21 | 2024-01-09 | Single batteries, power battery packs and electric vehicles | This application discloses a single battery, a power battery pack and an electric vehicle. The single battery includes: a battery body. The battery body is configured in a rectangular parallelepiped shape. The battery body has a length L, a width H and a thickness D. The length L of the battery body is greater than the width H, and the width H of the battery body is greater than the thickness D. The length L of the battery body and the thickness D of the battery body satisfy: L/D=23-208. The power battery pack according to the embodiment of the present application has the advantages of high space utilization, high energy density, and strong endurance capability. | Technical field [0001] The present application relates to the field of battery technology, specifically, to a single battery, a power battery pack and an electric vehicle having the power battery pack. Background technique [0002] In related technologies, such as a power battery pack used in electric vehicles, it mainly includes a pack body and a plurality of battery modules installed in the pack body, where each battery module is assembled from a plurality of single cells. [0003] In the above related prior art, such as figure 1 As shown in the figure, the package body 200'' of the power battery pack 10' is mostly divided into installation areas for multiple battery modules 400' by cross beams 500' and longitudinal beams 600'; the battery modules 400' are fixed to the cross beams through screws or other means. 500′ or on the longitudinal beam 600′. The battery module 400' includes a plurality of single cells arranged in sequence. The plurality of single cells are arranged to form a battery array. End plates and/or side plates are provided outside the battery array; generally, the end plates and side plates are included at the same time. It is fixed with the side panels to form a space for accommodating the battery array. At the same time, the end plates and side plates are connected by screws or other connecting parts such as tie rods to fix the battery array. [0004] The inventor found through experiments and analysis that the battery module 400' is fixed on the cross beam 500' or the longitudinal beam 600' through screws and other structures, which wastes space and increases the weight due to the addition of screws and other connectors; in addition, the battery module The package 400' is designed through the cooperation of the end plate and the side plate. Both the end plate and the side plate have a certain thickness and height, which wastes the space inside the package body 200'' and reduces the volume utilization of the package body 200''. Generally, the ratio of the sum of the volumes of single cells in the power battery pack 10' and the pack body 200'' to the volume of the pack body 200'' in the above-mentioned prior art power battery pack 10' is around 50%, or even as low as 40%. [0005] As users' requirements for the endurance of electric vehicles gradually increase, and when the space under the vehicle body is limited, the end plates and side plates of the power battery pack 10' and the battery module 400' provided by the above-mentioned prior art embodiments are used. , the connection and installation methods inside the power battery pack 10', etc., all reduce the utilization rate of the internal space of the package body 200''; resulting in the sum of the volumes of the single cells in the power battery pack 10' and the volume of the package body 200'' If the ratio is too low, its energy density cannot meet the above-mentioned increase in demand, which has gradually become an important factor restricting the development of electric vehicles. Contents of the invention [0006] This application aims to solve at least one of the technical problems existing in the prior art. To this end, one purpose of this application is to propose a power battery pack that has the advantages of high space utilization, high energy density, and strong endurance. [0007] This application also proposes an electric vehicle with the power battery pack. [0008] An embodiment of the first aspect of the present application proposes a power battery pack. The power battery pack includes: a pack body defining an accommodation space, the accommodation space having a bottom surface; a plurality of single cells, the A plurality of single cells are provided in the accommodation space; wherein the sum S1 of the orthographic projection areas of the plurality of single cells on the bottom surface and the area S0 of the bottom surface satisfy: 72%≤S1/S0≤ 88%. [0009] According to the power battery according to the embodiment of the present application, the space utilization of the power battery pack can be improved by limiting the ratio of the sum of the orthographic projection areas of the single cells on the bottom surface and the area of ​​the bottom surface, that is, 72% ≤ S1 / S0 ≤ 88%. To increase the efficiency, more single cells are arranged in the power battery pack, that is, more energy supply structures are arranged in the unit space, which can increase the energy density and improve the endurance without expanding the occupied space. [0010] In some specific embodiments of the present application, the sum of the volumes V1 of the plurality of single cells and the volume V2 of the power battery pack satisfy: V1/V2 ≥ 55%. [0011] In some specific embodiments of the present application, V1/V2≥60%. [0012] In some specific embodiments of the present application, the length direction of the single cells is arranged along the width direction of the power battery pack, and a plurality of the single cells are arranged along the length direction of the power battery pack; the package body In the width direction of the power battery pack, only one single battery is accommodated. [0013] In some specific embodiments of the present application, the length direction of the single cells is arranged along the width direction of the power battery pack, and a plurality of the single cells are arranged along the length direction of the power battery pack; in the power battery In the width direction of the package, the shortest distance between one end of the single cell and the adjacent package side beam is L1, and the shortest distance between the other end of the single cell and the adjacent package side beam is L1. The shortest distance is L2, and the length L0 of the single cell satisfies: L1+L2<L0. [0014] In some specific embodiments of the present application, the length direction of the single cells is arranged along the width direction of the power battery pack, and a plurality of the single cells are arranged along the length direction of the power battery pack; In the width direction of the battery pack, the single cells extend from one side of the pack body to the other side. [0015] In some specific embodiments of the present application, at least one crossbeam extending along the width direction of the power battery pack is provided in the package, and a plurality of the single cells are arranged along the length direction of the power battery pack to form a battery array. The beam divides the battery array into at least two parts along the length direction of the power battery pack, and each part of the battery array contains at least one single cell. [0016] In some specific embodiments of the present application, the length direction of the single cells is arranged along the width direction of the power battery pack, and a plurality of the single cells are arranged along the length direction of the power battery pack to form a battery array, so There are at least two rows of battery arrays arranged in the package along the width direction of the power battery pack. Each row of battery arrays includes a plurality of single cells arranged along the length direction of the power battery pack. At least one battery array is arranged in the package. A longitudinal beam extending along the length direction of the power battery pack, the longitudinal beam being located between two adjacent rows of battery arrays. [0017] In some specific embodiments of the present application, the package body includes side beams located on both sides of the width direction of the power battery pack, and both ends of the single cell in the length direction are supported on the side beams; the package body It includes end beams located at both ends of the power battery pack in the length direction, and the end beams provide inward pressing force for the single cells adjacent thereto. [0018] In some specific embodiments of the present application, the length direction of the single cells is arranged along the width direction of the power battery pack, and a plurality of the single cells are arranged along the length direction of the power battery pack to form a battery array, so The package contains at least two layers of battery arrays along the height direction of the power battery package. [0019] In some specific embodiments of the present application, the length direction of the single cells is arranged along the length direction of the power battery pack, and a plurality of the single cells are arranged along the width direction of the power battery pack; the package body In the length direction of the power battery pack, only one single battery is accommodated. [0020] In some specific embodiments of the present application, the length direction of the single cells is arranged along the length direction of the power battery pack, and a plurality of the single cells are arranged along the width direction of the power battery pack; in the power In the length direction of the battery pack, the shortest distance between one end of the single battery and the end beam of the adjacent package is L3, and the distance between the other end of the single battery and the end beam of the adjacent package is L3. The shortest distance is L4, and the length L0 of the single cell satisfies: L3+L4<L0. [0021] In some specific embodiments of the present application, the length direction of the single cells is arranged along the length direction of the power battery pack, and a plurality of the single cells are arranged along the width direction of the power battery pack; along the In the length direction of the battery pack, the single battery extends from one end of the pack body to the other end. [0022] In some specific embodiments of the present application, at least one longitudinal beam extending along the length direction of the power battery pack is provided in the package, and a plurality of the single cells are arranged along the width direction of the power battery pack to form a battery array. , the longitudinal beam divides the battery array into at least two parts along the width direction of the power battery, and each part of the battery array contains at least one single battery. [0023] In some specific embodiments of the present application, the length direction of the single cells is arranged along the length direction of the power battery pack, and a plurality of the single cells are arranged along the width direction of the power battery pack to form a battery array, so There are at least two rows of battery arrays arranged in the package along the length direction of the power battery pack. Each row of battery arrays includes a plurality of single cells arranged along the width direction of the power battery pack. At least one battery array is arranged in the package. A crossbeam extending along the width direction of the power battery pack, the crossbeam is located between two adjacent rows of battery arrays. [0024] In some specific embodiments of the present application, the package body includes end beams located at both ends of the power battery pack in the length direction, and the two ends of the single cell in the length direction are supported on the end beams; the package body includes The side beams are located on both sides of the power battery pack in the width direction. The side beams provide inward pressing force for the single cells adjacent to the side beams. [0025] In some specific embodiments of the present application, the length direction of the single cells is arranged along the length direction of the power battery pack, and a plurality of the single cells are arranged along the width direction of the power battery pack to form a battery array, so The package contains at least two layers of battery arrays along the height direction of the power battery package. [0026] In some specific embodiments of the present application, the package body includes a vehicle tray that is matched with the vehicle body. [0027] In some specific embodiments of the present application, the width F of the package body in the width direction of the power battery pack is 500 mm ~ 1500 mm. [0028] Some specific embodiments of the present application also include a battery management system and/or a battery thermal management system. [0029] In some specific embodiments of the present application, the package body is formed on an electric vehicle. [0030] In some specific embodiments of the present application, the width direction of the power battery pack is arranged along the width direction of the vehicle body, and the length direction of the power battery pack is arranged along the length direction of the vehicle body; or the width direction of the power battery pack is arranged along the length direction of the vehicle body. Arrangement, the length direction of the power battery pack is arranged along the width direction of the vehicle body. [0031] In some specific embodiments of the present application, the single battery includes a battery body. The battery body has a length L, a width H and a thickness D. The length L of the battery body is greater than the width H. The width of the battery body is H is greater than the thickness D, where the length L and width H of the battery body satisfy: L/H=4~21. [0032] In some specific embodiments of the present application, the single battery includes a battery body, and the length L of the battery body and the thickness D of the battery body satisfy: L/D=23~208. [0033] In some specific embodiments of the present application, the single battery includes a battery body, and the length L of the battery body and the volume V of the battery body satisfy: L/V= 0.0005 mm ﹣2 ~0.002 mm ﹣2 . [0034] In some specific embodiments of the present application, the single battery includes a battery body, and the width H of the battery body and the volume V of the battery body satisfy: H/V= 0.0001 mm ﹣2 ~0.00015 mm ﹣2 . [0035] In some specific embodiments of the present application, the single battery includes a battery body, and the thickness D of the battery body and the volume V of the battery body satisfy: D/V= 0.0000065 mm ﹣2 ~0.00002 mm ﹣2 . [0036] In some specific embodiments of the present application, the single battery includes a battery body, and the length L of the battery body and the surface area S of the battery body satisfy: L/S= 0.002mm ﹣1 ~0.005 mm ﹣1 . [0037] In some specific embodiments of the present application, the single battery includes a battery body, and the surface area S of the battery body and the volume V of the battery body satisfy: S/V= 0.1 mm ﹣1 ~0.35 mm ﹣1 . [0038] In some specific embodiments of the present application, the single battery includes a battery body, and the length L of the battery body is 400mm~2500mm. [0039] In some specific embodiments of the present application, the single battery includes a battery body, and the length L of the battery body is 400mm~1500mm. [0040] In some specific embodiments of the present application, the single battery includes a battery body. The single battery is an aluminum-shell square battery and includes a battery body and an explosion-proof valve. The explosion-proof valve is provided in the length direction of the battery body. at least one end. [0041] In some specific embodiments of the present application, the single battery includes a battery body, and explosion-proof valves are respectively provided at both ends of the battery body in the length direction. The explosion-proof valves at both ends of the battery body are discharged through different exhaust channels. gas. [0042] According to an embodiment of the second aspect of the present application, an electric vehicle is provided. The electric vehicle includes the power battery pack according to the embodiment of the first aspect of the present application. [0043] According to the electric vehicle according to the embodiment of the present application, by using the power battery pack according to the embodiment of the first aspect of the present application, the endurance capability can be improved without expanding the space occupied by the battery. [0044] According to some specific embodiments of the present application, the power battery pack is provided at the bottom of the electric vehicle, and the package body is fixedly connected to the chassis of the electric vehicle. [0045] According to some specific examples of this application, the electric vehicle includes a power battery pack arranged at the bottom of the electric vehicle, the width direction of the power battery pack is arranged along the width direction of the body of the electric vehicle, and the power battery pack The length direction is arranged along the body length direction of the electric vehicle. [0046] Further, the width F of the package body and the width W of the vehicle body satisfy: 50%≤F/W≤80%. [0047] Further, the single battery includes a battery body, and the length L of the battery body in the width direction of the power battery pack and the vehicle body width W satisfy: 46% ≤ L/W ≤ 76%. [0048] According to some specific examples of this application, the vehicle body width W is 500mm~2000mm. [0049] Additional aspects and advantages of the application will be set forth in part in the description which follows, and in part will be obvious from the description, or may be learned by practice of the application. Description of the drawings [0050] The above and/or additional aspects and advantages of the present application will become apparent and readily understood from the description of the embodiments in conjunction with the following drawings, in which: [0051] figure 1 This is an exploded view of a power battery pack in the prior art. [0052] figure 2 This is a cross-sectional view of a power battery pack according to an embodiment of the present application. [0053] image 3 This is a three-dimensional view of a power battery pack according to an embodiment of the present application. [0054] Figure 4 This is an exploded view of a power battery pack according to an embodiment of the present application. [0055] Figure 5 This is a schematic structural diagram of a single battery according to an embodiment of the present application. [0056] Figure 6 This is a schematic diagram of the arrangement of battery modules of a power battery pack according to an embodiment of the present application. [0057] Figure 7 This is a schematic diagram of the arrangement of battery modules of a power battery pack according to another embodiment of the present application. [0058] Figure 8 This is a schematic structural diagram of a power battery pack body formed in an electric vehicle according to an embodiment of the present application. [0059] Figure 9 This is a schematic structural diagram of an electric vehicle according to an embodiment of the present application. [0060] Figure 10 This is an exploded view of an electric vehicle according to an embodiment of the present application. [0061] Figure 11 yes figure 2 Magnified image of the mid-G region. [0062] Figure 12 This is a perspective view of a power battery pack according to the first optional embodiment of the present application. [0063] Figure 13 This is a perspective view of a power battery pack according to the second optional embodiment of the present application. [0064] Figure 14 This is a perspective view of a power battery pack according to the third optional embodiment of the present application. [0065] Figure 15 This is a perspective view of a power battery pack according to the fourth optional embodiment of the present application. [0066] Figure 16 This is a perspective view of a power battery pack according to the fifth optional embodiment of the present application. [0067] Reference signs: [0068] current technology: [0069] Power battery pack 10′, package body 200′′, battery module 400′, longitudinal beam 600′, and cross beam 500′; [0070] This application: [0071] Electric car 1. [0072] Power battery pack 10. [0073] Single battery 100, battery body 110, package body 200, tray 210, upper cover 220, first side beam 201, second side beam 202, first end beam 203, second end beam 204, exhaust channel 222, inlet Air port 221, [0074] Battery module 400, [0075] The first pole 101, the second pole 102, the explosion-proof valve 103, [0076] Longitudinal beam 600, cross beam 500, [0077] The length direction A of the power battery pack 10, the width direction B of the power battery pack 10, the height direction C of the battery power pack 10, [0078] The length L of the battery body 110 , the width H of the battery body 110 , the thickness D of the battery body 110 , the vehicle body width W, and the width F of the package body 200 . Detailed ways [0079] The embodiments of the present application are described in detail below. Examples of the embodiments are shown in the accompanying drawings, wherein the same or similar reference numerals throughout represent the same or similar elements or elements with the same or similar functions. The embodiments described below with reference to the drawings are exemplary and are only used to explain the present application and cannot be understood as limiting the present application. [0080] In the description of this application, it should be understood that the terms "vertical", "lateral", "length", "width", "thickness", "inner", "outer", etc. indicate an orientation or positional relationship. The orientation or positional relationship shown in the drawings is only for the convenience of describing the present application and simplifying the description. It does not indicate or imply that the device or element referred to must have a specific orientation, be constructed and operated in a specific orientation, and therefore cannot be understood. as a limitation on this application. [0081] In addition, in the description of this application, "plurality" means two or more. [0082] Taking into account the current status of power battery packs in related technologies, this application proposes a power battery pack and an electric vehicle equipped with the same. The power battery pack has the advantages of high space utilization, high energy density, and strong endurance. [0083] The following describes the power battery pack 10 according to the embodiment of the present application with reference to the accompanying drawings. [0084] like Figure 2 ~ Figure 16 As shown in the figure, the power battery pack 10 according to the embodiment of the present application includes a package body 200 and a plurality of single cells 100. [0085] Multiple single cells 100 are provided in a package body 200 . The package body 200 can be understood as a shell for accommodating multiple single cells 100 . For example, it may include a tray 210 and an upper cover 220 . The tray 210 and the upper cover 220 jointly define a A storage space for multiple single cells 100. The plurality of single cells 100 are provided on the tray 210 and covered by the upper cover 220, that is, they are located in the storage space. The storage space has a bottom surface, and the bottom surface is the defined storage space. part of the bottom wall. Wherein, the sum S1 of the orthographic projection areas of the plurality of single cells 100 on the bottom surface and the area S0 of the bottom surface satisfy: 72%≤S1/S0≤88%. [0086] Those skilled in the art can understand that S1 is the product of the area of ​​the orthographic projection of each single cell 100 on the ground and the number of single cells 100; S0 is the area of ​​the bottom surface. It needs to be understood that the area of ​​the bottom surface here is It refers to the overall flat area of ​​the bottom surface, excluding the surface area of ​​some concave and convex structures. In other words, it can be understood as the area of ​​the orthographic projection of the bottom surface in the horizontal plane. [0087] According to the power battery pack 10 of the embodiment of the present application, by limiting the ratio of the sum of the orthographic projection areas of the single cells 100 on the bottom surface to the area of ​​the bottom surface, that is, 72%≤S1/S0≤88%, the power battery pack can be improved With a space utilization rate of 10, more single batteries 100 are arranged in the power battery pack 10, that is, more energy supply structures are arranged in a unit space, thereby increasing the energy density without expanding the occupied space. Improve battery life. [0088]In some embodiments of the present application, in order to further improve the energy density and battery life, the sum of the volumes V1 of the multiple single cells 100 and the volume V2 of the power battery pack 10 satisfy: V1/V2≥55%; according to the present application In some other embodiments, the sum V1 of the volumes of the multiple single cells 100 and the volume V2 of the power battery pack 10 satisfy: V1/V2≥60%; according to some other embodiments of the present application, the volume of the multiple single cells 100 The sum V1 and the volume V2 of the power battery pack 10 satisfy: V1/V2≥62%; according to other embodiments of the present application, the sum V1 of the volumes of multiple single cells 100 and the volume V2 of the power battery pack 10 satisfy: V1/V2≥65%. It can be understood that V2 is the overall volume of the three-dimensional shape defined by the outer contour of the power battery pack 10 , that is, the volume including the internal space of the power battery pack 10 , that is, the three-dimensional area spatially enclosed by the outer contour of the power battery pack 10 volume of. In electric vehicles, V1/V2 can be understood as space utilization. [0089] Those skilled in the art can understand that due to the influence of certain factors, for example, peripheral components will occupy the internal space of the package body 200, including the anti-ball impact space at the bottom of the tray, liquid cooling system, thermal insulation materials, insulation protection, thermal safety auxiliary parts, fire exhaust channels, high-voltage power distribution modules, etc., so the peak value of V1/V2 is usually 80%, that is, V1/V2≤80%. [0090] The power battery pack 10 according to specific embodiments of the present application will be described below with reference to the accompanying drawings. The length direction of the power battery pack 10 is indicated by arrow A, the width direction of the power battery pack 10 is indicated by arrow B, and the height direction of the power battery pack 10 is indicated by arrow A. Indicated by arrow C. [0091] In some specific embodiments of the present application, such as Figure 2 ~ Figure 4 As shown, the length direction of the single cells 100 is arranged along the width direction B of the power battery pack 10 , and the plurality of single cells 100 are arranged along the length direction A of the power battery pack 10 , which is beneficial to the space utilization of the power battery pack 10 Set to 55%, 60%, 62%, 65% or higher. [0092] In some specific examples of this application, e.g. image 3 and Figure 4 As shown, in the width direction B of the power battery pack 10 , the distance between the single cell 100 and the side wall of the package 200 is smaller than the length of the single cell 100 . Specifically, in the width direction B of the power battery pack 10 , the shortest distance between one end of the single cell 100 and the side beam of the package 200 adjacent to it (the one end of the single cell 100) is L1, and the other end of the single cell 100 and the side beam of the package 200 adjacent to it (the one end of the single cell 100 The shortest distance between the adjacent side beams of the package body 200 is L2, and the length L0 of the single cell 100 satisfies: L1+L2<L0. In this way, another additional single battery 100 cannot be accommodated in the width direction B of the power battery pack 10 . [0093] In other words, the package body 200 only accommodates one single battery 100 in the width direction B of the power battery pack 10 . That is to say, in the width direction B of the power battery pack 10 , the single cells 100 cannot be arranged in a number of two or more in this direction. [0094] It can be understood that in the width direction B of the power battery pack 10, the two sides of the package body 200 are side beams; in the length direction A of the power battery pack 10, the two ends of the package body 200 are end beams. [0095] In some specific examples of this application, e.g. image 3 and Figure 4 As shown, the length of the single battery 100 extends in the entire width direction B of the power battery pack 10, that is, along the width direction B of the power battery pack 10. The single battery 100 extends from one side of the package body 200 to the other side. The length of the single battery 100 is filled in the width direction B of the power battery pack 10. The package 200 cannot place two or more single cells 100 in the width direction B of the power battery pack 10. The length direction of the single battery 100 is The two ends can be matched with the opposite side walls of the bag body 200 in the width direction B, for example, fixed to the bag body 200 . Therefore, there is no need for cross beams and longitudinal beams inside the package body 200. The connected single cells 100 directly serve as reinforcing ribs, which greatly simplifies the structure of the package body 200 and reduces the space occupied by the reinforcing ribs and the single cells. The installation structure occupies 100% of the space, thereby further improving space utilization and further improving battery life. [0096] Of course, the embodiments of the present application are not limited to not providing cross beams and longitudinal beams. In some embodiments of the present application, such as Figure 13 As mentioned above, a cross beam 500 can be disposed in the package body 200. The cross beam 500 extends along the width direction B of the power battery pack 10. A plurality of single cells 100 are arranged along the length direction A of the power battery pack 10 to form a battery array. The cross beam 500 connects the The battery array is divided into at least two parts along the length direction A of the power battery pack 10 . Each part of the battery array contains at least one single cell 100 , wherein each part of the battery array constitutes a battery module 400 . [0097] Of course, in some other embodiments of the present application, such as Figure 12 As shown, longitudinal beams 600 may also be provided in the package body 200. The longitudinal beams 600 extend along the length direction A of the power battery pack 10, and the length direction of the single cells 100 is arranged along the width direction B of the power battery pack 10. Multiple cells The batteries 100 are arranged along the length direction A of the power battery pack 10 to form a battery array. There are at least two rows of battery arrays arranged in the package body 200 along the width direction B of the power battery pack 10 . Each row of battery arrays includes a plurality of power batteries along the length direction A. The single cells 100 are arranged in the length direction A of the package 10, and the longitudinal beams 600 are located between two adjacent rows of battery arrays. [0098] In some specific examples of this application, the package body 200 includes side beams located on both sides in the width direction B of the power battery pack 10 , and both ends of the single cell 100 in the length direction are supported on the side beams; the package body 200 includes The end beams are located at both ends of the power battery pack 10 in the length direction A. The end beams provide inward pressing force for the single cells 100 adjacent thereto. [0099] Specifically, such as image 3 and Figure 4 As shown, the package body 200 has a first side beam 201, a second side beam 202, a first end beam 203, and a sec | 1. A single battery, It is characterized by, The single battery includes: The battery body is configured in a rectangular parallelepiped shape. The battery body has a length L, a width H and a thickness D. The length L of the battery body is greater than the width H, and the width H of the battery body is greater than the thickness D, where, The length L of the battery body and the thickness D of the battery body satisfy: L/D=23~208. The length L and width H of the battery body satisfy: L/H=4~21. The length L and the surface area S of the battery body satisfy: L/S= 0.002~0.005mm -1 . 2. The single cell according to claim 1, It is characterized by, The length L of the battery body and the energy E of the battery body satisfy: L/E=0.8mm·Wh ﹣1 ~2.45 mm·Wh ﹣1 . 3. The single cell according to claim 2, It is characterized by, The length L of the battery body and the energy E of the battery body satisfy: L/E=1.65 mm·Wh ﹣1 ~2.45 mm·Wh ﹣1 . 4. The single cell according to claim 1, It is characterized by, The surface area S of the battery body and the energy E of the battery body satisfy: S/E≤1000 mm 2 ·Wh ﹣1 . 5. The single cell according to claim 1, It is characterized by, The surface area S of the battery body and the volume V of the battery body satisfy: S/V= 0.1~0.35mm -1 , and/or, the thickness D of the battery body and the volume V of the battery body satisfy: D/V= 0.0000065~0.00002mm -2 . 6. The single cell according to any one of claims 1 to 5, It is characterized by, The length L of the battery body is 400mm~2500mm. 7. The single cell according to claim 6, It is characterized by, The length L of the battery body is 400mm~1500mm. 8. The single cell according to any one of claims 1 to 5, It is characterized by, Also includes: A first tab, the first tab is provided at one end of the battery body in the length direction; The second tab is provided at the other end of the battery body in the length direction. 9. The single cell according to any one of claims 1 to 5, It is characterized by, The single battery is a hard-shell battery; further, the single battery is an aluminum-shell rectangular battery and further includes: an explosion-proof valve, the explosion-proof valve is provided at at least one end of the battery body in the length direction. 10. A power battery pack, It is characterized by, include: inclusion body; A plurality of single cells according to any one of claims 1 to 9, which are provided in the package. 11. An electric vehicle, It is characterized by, The electric vehicle package includes the power battery pack according to claim 10. | 比亚迪股份有限公司
189 | CN115020886B | Granted | BYD CO LTD | Small-sized cells cases/jackets¦Electric propulsion mounting¦Cells structural combination¦Cell lids/covers¦Propulsion by batteries/cells¦Li-accumulators¦Battery/fuel cell control arrangement¦Batteries | 2019-06-21 | 2024-01-26 | Single batteries, power battery packs and electric vehicles | The present application discloses a single battery, a power battery pack and an electric vehicle. The single battery is a square battery, and the single battery includes: a battery body, wherein the battery body has a thickness D, and the battery body is a square battery. The thickness D and the volume V of the battery body satisfy: D/V=0.0000065~0.00002mm<supgt;‑2</supgt;. The power battery pack according to the embodiment of the present application has the advantages of high space utilization, high energy density, and strong battery life. | Technical field [0001] The present application relates to the field of battery technology, and in particular, to a single battery, a power battery pack and an electric vehicle having the power battery pack. Background technology [0002] In related art, such as the power battery pack used in an electric vehicle, mainly includes a body of the package and a plurality of battery modules installed in the body of the package, wherein each battery module is assembled from a plurality of single-body batteries. [0003] In the above-mentioned related prior art, Figure 1 As shown, the package 200'' of the power battery pack 10' is mostly divided into installation areas of multiple battery modules 400' by cross beam 500' and longitudinal beam 600'; the battery module 400' is fixed to the cross beam by screws or the like. 500' or longitudinal beam 600'. The battery module 400' includes a plurality of single cells arranged in sequence, and the plurality of single cells are arranged to form a battery array, and an end plate and/or side plate are provided outside the battery array; generally, the end plate and side plate are included at the same time. Fixed with the side panels to form a space to accommodate the battery array. At the same time, the end plate and the side plate are connected by screws, or through other connecting parts such as pull rods to achieve fixation of the battery array. [0004] Through experiments and analysis, the inventors found that the battery module 400' is fixed to the cross beam 500' or the longitudinal beam 600' through a structure such as screws, which wastes space, and at the same time, the weight is increased due to the addition of screws and other connectors; in addition, the battery module The group 400' is designed in a coordinated manner by the end plate and the side plate. Both the end plate and the side plate have a certain thickness and height, which wastes the space inside the enclosure 200'' and reduces the volume utilization rate of the enclosure 200''. Generally, the ratio of the sum of the volumes of the single cells in the power battery pack 10' in the above-mentioned prior art to the volume of the enclosure 200'' and the volume of the enclosure 200'' is about 50%, or even as low as 40%. [0005] As the user's requirements for the endurance of the electric vehicle gradually increase, and when the underbody space is limited, the power battery pack 10' provided by the above-mentioned prior art embodiments are adopted, the end plate and side plate of the battery module 400' are adopted. , the connection and installation methods inside the power battery pack 10' all reduce the utilization rate of the internal space of the enclosure 200''; resulting in the sum of the volumes of the single cells and the volume of the enclosure 200'' in the power battery pack 10' and the volume of the enclosure 200''. The ratio is too low and its energy density cannot meet the above-mentioned increase in demand, which has gradually become an important factor restricting the development of electric vehicles. Contents of invention [0006] The present application is intended to solve at least one of the technical problems present in the prior art. To this end, an object of the present application is to propose a power battery pack that has the advantages of high space utilization, high energy density, and strong battery life. [0007] The present application also proposes an electric vehicle with the power battery pack. [0008] The embodiment of the first aspect of the present application proposes a power battery pack, the power battery pack includes: a body, the bag is defined with a receiving space, the receiving space has a bottom surface; a plurality of single cells, A plurality of single cells are provided in the accommodation space; wherein the sum of the areas S1 of the orthoprojected areas of the plurality of single cells on the bottom surface and the area S0 of the bottom surface satisfy: 72%≤S1/S0≤ 88%. [0009] According to the power battery according to the embodiment of the present application, by defining the ratio of the sum of the areas of the orthoprojected areas of the single battery on the bottom surface to the area of ​​the bottom surface, that is, 72%≤S1/S0≤88%, the space utilization of the power battery pack can be improved by defining the ratio of the sum of the areas of the bottom surface of the single battery on the bottom surface, that is, 72%≤S1/S0≤88%. In order to arrange more single cells in the power battery pack, that is, more energy-providing structures are arranged in the unit space, thereby increasing the energy density and improving battery life without expanding the space occupied. [0010] In some specific embodiments of the present application, the sum of the volumes V1 of the plurality of single cells and the volume V2 of the power battery pack satisfy: V1/V2≥55%. [0011] In some specific embodiments of the present application, V1/V2 is ≥ 60%. [0012] In some specific embodiments of the present application, the length direction of the single cell is arranged in the width direction of the power battery pack, and a plurality of the single cell is arranged in the length direction of the power battery pack; the package body is In the width direction of the power battery pack, only one of the single cell is accommodated. [0013] In some specific embodiments of the present application, the length direction of the single cell is arranged in the width direction of the power battery pack, and a plurality of the single cell is arranged in the length direction of the power battery pack; in the power battery, the power battery is arranged in the length direction of the power battery pack; In the width direction of the bag, the closest distance between one end of the single cell and the adjacent enclosure edge beam is L1, and the other end of the single cell and the adjacent enclosure edge beam is L1. The closest distance is L2, and the length L0 of the single cell meets: L1+L2<L0. [0014] In some specific embodiments of the present application, the length direction of the single cell is arranged in the width direction of the power battery pack, and a plurality of the single cell is arranged in the length direction of the power battery pack; In the width direction of the battery pack, the single cell extends from one side to the other side. [0015] In some specific embodiments of the present application, at least one cross beam extending along the width direction of the power battery pack is provided in the package, and a plurality of the single cells are arranged in the length direction of the power battery pack to form a battery array, The cross beam divides the battery array into at least two parts along the length direction of the power battery pack, each part of the battery array containing at least one single cell. [0016] In some specific embodiments of the present application, the length direction of the single cell is arranged along the width direction of the power battery pack, and a plurality of the single cell is arranged along the length direction of the power battery pack to form a battery array, so There are at least two rows of battery arrays arranged in the width direction of the power battery pack in the package, each row of battery arrays including a plurality of single cells arranged in the length direction of the power battery pack, and at least one is arranged in the package. A longitudinal beam extending along the length of the power battery pack, the longitudinal beam located between two adjacent rows of battery arrays. [0017] In some specific embodiments of the present application, the enclosure includes side beams located on both sides of the width direction of the power battery pack, and both ends of the single cell in the length direction are supported on the side beam; the enclosure includes two sides of the enclosure in the length direction of the enclosure; It includes an end beam located at both ends of the power battery pack lengthwise, and the end beam provides an inward pressing force to a single cell adjacent thereto. [0018] In some specific embodiments of the present application, the length direction of the single cell is arranged along the width direction of the power battery pack, and a plurality of the single cell is arranged along the length direction of the power battery pack to form a battery array, so The package contains at least two battery arrays in the height direction of the power battery pack. [0019] In some specific embodiments of the present application, the length direction of the single cell is arranged along the length direction of the power battery pack, and a plurality of the single cell is arranged along the width direction of the power battery pack; the package body is In the length direction of the power battery pack, only one of the single cell is accommodated. [0020] In some specific embodiments of the present application, the length direction of the single cell is arranged in the length direction of the power battery pack, and a plurality of the single cell is arranged in the width direction of the power battery pack; In the length direction of the battery pack, the closest distance between one end of the single cell and the adjacent enclosure end beam is L3, and the other end of the single cell and the adjacent enclosure end beam is The closest distance is L4, and the length L0 of the single cell meets: L3+L4<L0. [0021] In some specific embodiments of the present application, the length direction of the single cell is arranged along the length direction of the power battery pack, and a plurality of the single cell is arranged along the width direction of the power battery pack; In the direction of the length of the battery pack, the single cell extends from one end to the other end of the bag. [0022] In some specific embodiments of the present application, at least one longitudinal beam extending along the length direction of the power battery pack is provided in the package, and a plurality of the single cells are arranged in the width direction of the power battery pack to form a battery array. , the longitudinal beam divides the battery array into at least two parts along the width direction of the power battery, each part of the battery array comprising at least one single cell. [0023] In some specific embodiments of the present application, the length direction of the single cell is arranged along the length direction of the power battery pack, and a plurality of the single cell is arranged along the width direction of the power battery pack to form a battery array, so There are at least two rows of battery arrays arranged in the length direction of the power battery pack in the package, each row of battery arrays including a plurality of single cells arranged in the width direction of the power battery pack, and at least one is arranged in the package. A cross beam extending along the width direction of the power battery pack, the cross beam located between two adjacent rows of battery arrays. [0024] In some specific embodiments of the present application, the enclosure includes end beams located at both ends of the power battery pack length direction, and both ends of the single cell length direction are supported on the end beam; the enclosure includes The side beams located on both sides of the width direction of the power battery pack provide inward compression force to the single cell adjacent thereto. [0025] In some specific embodiments of the present application, the length direction of the single cell is arranged along the length direction of the power battery pack, and a plurality of the single cell is arranged along the width direction of the power battery pack to form a battery array, so The package contains at least two battery arrays in the height direction of the power battery pack. [0026] In some specific embodiments of the present application, the enclosure comprises a vehicle pallet coupled to the vehicle body. [0027] In some specific embodiments of the present application, the width F of the package in the width direction of the power battery pack is 500 mm to 1500 mm. [0028] In some specific embodiments of the present application, a battery management system and/or a battery thermal management system are also included. [0029] In some specific embodiments of the present application, the enclosure is formed on an electric vehicle. [0030] In some specific embodiments of the present application, the width direction of the power battery pack is arranged in the vehicle body width direction, and the length direction of the power battery pack is arranged in the vehicle body length direction; or the width direction of the power battery pack is arranged in the vehicle body length direction; or the width direction of the power battery pack is arranged in the vehicle body length direction; Arrangement, the length direction of the power battery pack is arranged along the width direction of the vehicle body. [0031] In some specific embodiments of the present application, the single cell includes a battery body, the battery body has a length L, a width H, and a thickness D, the length L of the battery body is greater than the width H, and the width of the battery body is greater than the width H, and the width of the battery body is H is greater than thickness D, where the length L and width H of the battery body satisfy: L/H=4~21. [0032] In some specific embodiments of the present application, the single cell includes a battery body, and the length L of the battery body and the thickness D of the battery body satisfy: L/D=23~208. [0033] In some specific embodiments of the present application, the single cell includes a battery body, and the length L of the battery body and the volume V of the battery body satisfy: L/V= 0.0005 mm ﹣2 ~0.002 mm ﹣2 . [0034] In some specific embodiments of the present application, the single cell includes a battery body, and the width H of the battery body and the volume V of the battery body satisfy: H/V= 0.0001 mm ﹣2 ~0.00015 mm ﹣2 . [0035] In some specific embodiments of the present application, the single cell includes a battery body, and the thickness D of the battery body and the volume V of the battery body satisfy: D/V= 0.0000065 mm ﹣2 ~0.00002 mm ﹣2 . [0036] In some specific embodiments of the present application, the single cell includes a battery body, and the length L of the battery body and the surface area S of the battery body satisfy: L/S= 0.002 mm ﹣1 ~0.005 mm ﹣1 . [0037] In some specific embodiments of the present application, the single cell includes a battery body, and the surface area S of the battery body and the volume V of the battery body satisfy: S/V=0.1 mm ﹣1 ~0.35 mm ﹣1 . [0038] In some specific embodiments of the present application, the single cell includes a battery body, and the length L of the battery body is 400 mm to 2500 mm. [0039] In some specific embodiments of the present application, the single cell includes a battery body, and the length L of the battery body is 400 mm to 1500 mm. [0040] In some specific embodiments of the present application, the single cell includes a battery body, the single cell is an aluminum-shell square battery and includes a battery body and an explosion-proof valve, and the explosion-proof valve is arranged in the length direction of the battery body. at least one end of. [0041] In some specific embodiments of the present application, the single cell includes a battery body, and the explosion-proof valves are respectively provided at both ends of the battery body in the length direction, and the explosion-proof valves at both ends of the battery body are discharged through different exhaust passages gas. [0042] According to an embodiment of the second aspect of the present application, an electric vehicle comprises a power battery pack according to an embodiment of the first aspect of the present application. [0043] According to the electric vehicle according to the embodiment of the present application, by utilizing the power battery pack according to the embodiment of the first aspect of the present application, the battery life can be improved without expanding the battery space. [0044] According to some specific embodiments of the present application, the power battery pack is arranged at the bottom of the electric vehicle, and the package body is fixedly connected to the chassis of the electric vehicle. [0045] According to some specific examples of the present application, the electric vehicle comprises a power battery pack disposed at the bottom of the electric vehicle, the width direction of the power battery pack is arranged in the width direction of the body of the electric vehicle, and the power battery pack is the same as the width direction of the vehicle. The length direction of the electric vehicle is arranged along the length direction of the vehicle body of the electric vehicle. [0046] Further, the width F of the packaging body and the vehicle body width W satisfy: 50%≤F/W≤80%. [0047] Further, the single cell includes a battery body, and the length L of the battery body in the width direction of the power battery pack and the vehicle body width W satisfy: 46%≤L/W≤76%. [0048] According to some specific examples of the present application, the vehicle body width W is 500 mm to 2000 mm. [0049] Additional aspects and advantages of the present application will be given in part in the following description, which will become apparent from the following description, or be learned through the practice of the present application. Attached description of the drawings [0050] The above and/or additional aspects and advantages of the present application will become apparent and readily understood from the description of the embodiments in connection with the following drawings, wherein: [0051] Figure 1 It is an explosion diagram of the power battery pack in the prior art. [0052] Figure 2 It is a cross-sectional view of a power battery pack according to an embodiment of the present application. [0053] Figure 3 It is a perspective view of a power battery pack according to an embodiment of the present application. [0054] Figure 4 It is an explosion diagram of the power battery pack according to the embodiment of the present application. [0055] Figure 5 It is a structural diagram of a single cell according to an embodiment of the present application. [0056] Figure 6 It is a schematic diagram of the arrangement method of the battery module of the power battery pack according to the embodiment of the present application. [0057] Figure 7 It is a schematic diagram of the arrangement of the battery modules of the power battery pack according to another embodiment of the present application. [0058] Figure 8 It is a structural diagram of the enclosure of the power battery pack according to the embodiment of the present application. [0059] Figure 9 It is a structural diagram of an electric vehicle according to an embodiment of the present application. [0060] Figure 10 It is an explosion diagram of an electric vehicle according to an embodiment of the present application. [0061] Figure 11 yes Figure 2 Enlarged image of the G area in the middle. [0062] Figure 12 It is a perspective view of a power battery pack according to a first alternative embodiment of the present application. [0063] Figure 13 It is a perspective view of the power battery pack according to the second alternative embodiment of the present application. [0064] Figure 14 It is a perspective view of the power battery pack according to the third alternative embodiment of the present application. [0065] Figure 15 It is a perspective view of the power battery pack according to the fourth alternative embodiment of the present application. [0066] Figure 16 It is a perspective view of a power battery pack according to a fifth alternative embodiment of the present application. [0067] Reference numerals: [0068] Priority Technology: [0069] The power battery pack 10', the body 200'', the battery module 400', the longitudinal beam 600', and the transverse beam 500'; [0070] This application: [0071] Electric vehicles 1. [0072] Power battery pack 10. [0073] Single battery 100, battery body 110, package body 200, tray 210, upper cover 220, first side beam 201, second side beam 202, first end beam 203, second end beam 204, exhaust passage 222, Air port 221, [0074] Battery module 400, [0075] First pole ear 101 , second pole ear 102 , explosion-proof valve 103 , [0076] Vertical beam 600, cross beam 500, [0077] The length direction A of the power battery pack 10 , the width direction B of the power battery pack 10 , and the height direction C of the power battery pack 10 , [0078] The length L of the battery body 110 , the width H of the battery body 110 , the thickness D of the battery body 110 , the vehicle body width W, and the width F of the package body 200 . Specific implementation methods [0079] The embodiments of the present application are described in detail below, examples of which are shown in the accompanying drawings, wherein the same or similar reference numerals denote the same or similar elements or elements having the same or similar functions throughout. The embodiments described below by reference to the accompanying drawings are exemplary and are for the purpose of explaining the application only and are not to be understood as limiting the application. [0080] In the description of this application, it is to be understood that the direction or positional relationship indicated by the terms "vertical", "horizontal", "length", "width", "thickness", "inner", "outer", etc. are Based on the orientation or positional relationship shown in the drawings, it is only for the convenience of describing the application and simplifying the description, rather than indicating or implying that the device or element referred to must have a specific orientation, constructed and operated in a specific orientation, and therefore cannot be understood. This is a limitation of the present application. [0081] Furthermore, in the description of this application, "multiple" means two or more. [0082] Taking into account the current situation of the power battery pack in the related art, this application proposes a power battery pack and an electric vehicle with it, which has the advantages of high space utilization, high energy density, and strong endurance. [0083] The power battery pack 10 according to an embodiment of the present application will be described below with reference to the accompanying drawings. [0084] like Figure 2~Figure 16 As shown, the power battery pack 10 according to the embodiment of the present application includes a compartment 200 and a plurality of single-unit batteries 100 . [0085] A plurality of single cells 100 are arranged in the enclosure 200. The enclosure 200 can be understood as a housing for accommodating the plurality of single cells 100. For example, it may include a tray 210 and an upper cover 220, which are defined together. The storage space of a plurality of single cells 100 is provided on the tray 210 and is closed by an upper cover 220 , that is, it is arranged in the storage space. The storage space has a bottom surface, which is a defined storage space. part of the bottom wall. Among them, the sum of the areas S1 of the orthogonal projections of the plurality of single cells 100 on the bottom surface and the area S0 of the bottom surface satisfy: 72%≤S1/S0≤88%. [0086] Those skilled in the art will understand that S1 is the product of the area of ​​the orthogonal projection of each single cell 100 on the ground and the number of single cell 100; S0 is the area of ​​the bottom surface, and it should be understood that the area of ​​the bottom surface here is the area of ​​the bottom surface here It refers to the overall flat area of ​​the bottom surface, and does not contain the surface area of ​​some concave and convex structures. In other words, it can be understood as the area of ​​the orthogonal projection of the bottom surface in the horizontal plane. [0087] According to the power battery pack 10 of the embodiment of the present application, by defining the ratio of the sum of the areas of the orthoprojected areas of the bottom surface of the single cell 100 to the area of ​​the bottom surface, that is, 72%≤S1/S0≤88%, the power battery pack can be improved by defining the ratio of the sum of the areas of the bottom surface of the single cell 100 on the bottom surface, that is, 72%≤S1/S0≤88%. 10 space utilization rate, more single-unit batteries 100 are arranged in the power battery pack 10, that is, more energy-providing structures are arranged in the unit space, thereby increasing the energy density, so as to not expand the space occupied Improve battery life. [0088]In some embodiments of the present application, in order to further improve the energy density and endurance, the sum of the volumes V1 of the plurality of single cells 100 and the volume V2 of the power battery pack 10 satisfy: V1/V2≥55%; according to the present application In other embodiments, the sum of the volumes of the plurality of single cells 100 and the volume V2 of the power battery pack 10 satisfy: V1/V2≥60%; according to other embodiments of the present application, the volume of the plurality of single cells 100 is 100 100 100 100 100 100 100 100 100 100 100 100 100 100 100 100 100 100 100 100 100 100 according to other embodiments of the present application The sum of the sum V1 and the volume V2 of the power battery pack 10 satisfies: V1/V2≥62%; according to other embodiments of the present application, the sum of the volumes V1 of the plurality of single cells 100 and the volume V2 of the power battery pack 10 satisfies: V1/V2≥65%. It can be understood that V2 is the overall volume of a three-dimensional shape defined by the outer contour of the power battery pack 10, that is, the volume including the inner space of the power battery pack 10, that is, the three-dimensional area surrounded by the outer contour of the power battery pack 10 in space. volume. In electric vehicles, V1/V2 can be understood as space utilization. [0089] Those skilled in the art will understand that due to certain factors, for example, peripheral components will occupy the internal space of the enclosure 200, including the pallet bottom anti-ball space, liquid cooling system, insulation material, insulation protection, thermal safety auxiliary, etc. Therefore, the peak value of V1/V2 is usually 80%, that is, V1/V2 ≤80%. [0090] The power battery pack 10 according to the specific embodiment of the present application is described below with reference to the accompanying drawings, wherein the length direction of the power battery pack 10 is shown by arrow A, the width direction of the power battery pack 10 is shown by arrow B, and the height direction of the power battery pack 10 is shown by arrow B. Signified by arrow C. [0091] In some specific embodiments of the present application, Figure 2~Figure 4 As shown, the length direction of the single cell 100 is arranged along the width direction B of the power battery pack 10 , and the plurality of single cell 100 is arranged along the length A of the power battery pack 10 , thereby facilitating the space utilization rate of the power battery pack 10 . Set to 55%, 60%, 62%, 65% or higher. [0092] In some specific examples of the present application, Figure 3 and Figure 4 In the width direction B of the power battery pack 10 , the spacing between the single cell 100 and the side walls of the package 200 is smaller than the length of the single cell 100 . Specifically, in the width direction B of the power battery pack 10 . On the other hand, the closest distance between one end of the single cell 100 and the side beam of the enclosure 200 adjacent to it (the one end of the single cell 100) is L1, and the other end of the single cell 100 and the other end of the single cell 100 is also L1. The closest distance between the side beams of adjacent enclosure 200 is L2, and the length L0 of the single cell 100 satisfies: L1+L2<L0. In this way, another additional single cell 100 cannot be accommodated in the width direction B of the power battery pack 10 . [0093] In other words, the cover body 200 only accommodates one single cell 100 in the width direction B of the power battery pack 10 . That is, in the width direction B of the power battery pack 10 , the single battery 100 cannot be arranged in the direction in the number of two or more. [0094] It can be understood that in the width direction B of the power battery pack 10 , both sides of the enclosure 200 are side beams; in the length direction A of the power battery pack 10 , both ends of the enclosure 200 are end beams. [0095] In some specific examples of the present application, Figure 3 and Figure 4 As shown, the length of the single cell 100 extends in the entire width direction B of the power battery pack 10 , that is, along the width direction B of the power battery pack 10 , the single cell 100 extends from one side to the other side of the package 200 , and The length of the body battery 100 is filled in the width direction B of the power battery pack 10 . The bag body 200 cannot place two or more single-cell batteries 100 in the width direction B of the power battery pack 10 . Both ends may be fitted to both side walls of the enclosure body 200 in the width direction B, for example, fixed to the enclosure body 200 . Therefore, there is no need for cross beams or longitudinal beams inside the enclosure body 200, and the connected single cell 100 directly assumes the role of reinforcement ribs, which greatly simplifies the structure of the enclosure body 200, and reduces the space occupied by the reinforcing ribs and the single cell. The installation structure of 100 takes up space, thereby further improving space utilization and further improving battery life. [0096] Of course, embodiments of the present application are not limited to the absence of cross beams and longitudinal beams, in some embodiments of the present application, such as Figure 13 As described above, a beam 500 may be provided in the package 200, and the beam 500 extends in the width direction B of the power battery pack 10, and a plurality of single cells 100 are arranged in the length direction A of the power battery pack 10 to form a battery array. The beam 500 carries the The battery array is divided into at least two parts along the length direction A of the power battery pack 10 , each part of the battery array comprising at least one single cell 100 , wherein each part of the battery array constitutes a battery module 400 . [0097] Of course, in some other embodiments of the present application, such as Figure 12 As shown, a longitudinal beam 600 may be provided in the package 200 , which extends along the length direction A of the power battery pack 10 , and a single body is arranged along the width direction B of the power battery pack 10 , and a plurality of single bodies are The battery 100 is arranged in a longitudinal direction A of the power battery pack 10 to form a battery array. In the package 200, at least two rows of battery arrays are arranged in the width direction B of the power battery pack 10, and each row of battery arrays includes a plurality of battery cells along the power battery. The single cell 100 arranged in the length direction A of the pack 10 , and the longitudinal beam 600 is located between two adjacent rows of battery arrays. [0098] In some specific examples of the present application, the enclosure 200 includes side beams on both sides in the width direction B of the power battery pack 10, and both ends of the single cell 100 in the length direction are supported on the side beam; the enclosure 200 includes The end beams located at both ends of the length direction A of the power battery pack 10 , which provide inward pressing force to the sing | 1. A single cell, It is characterized in that The single cell is a square battery, and the single cell includes: a battery body, the battery body is constructed in a rectangular shape, the battery body has a length L, a width H, and a thickness D, and the length L of the battery body is greater than Width H, the width H of the battery body is greater than the thickness D, wherein the thickness D of the battery body and the volume V of the battery body satisfy: D/V= 0.0000065~0.00002mm -2 , the length L of the battery body and the width H of the battery body satisfy: L/H=4 to 21, and the length L of the battery body and the surface area S of the battery body satisfy: L/S=0.002 mm ﹣1 ~0.005mm ﹣1 . 2. The single cell according to claim 1, It is characterized in that The length L of the battery body and the energy E of the battery body satisfy: L/E=0.8mm·Wh ﹣1 ~2.45 mm·Wh ﹣1 . 3. The single cell according to claim 2, It is characterized in that L/E=1.65 mm·Wh ﹣1 ~2.45 mm·Wh ﹣1 . 4. The single cell according to claim 1, It is characterized in that The surface area S of the battery body and the energy E of the battery body satisfy: S/E≤1000 mm 2 ·Wh ﹣1 ; The volume V of the battery body and the energy E of the battery body satisfy: V/E≤2000mm 3 ·Wh ﹣1 . 5. The single cell according to any one of claims 1 to 4, It is characterized in that The length L of the battery body is 400 mm to 2500 mm; the length L of the battery body and the thickness D of the battery body satisfy: L/D=23-208. 6. The single cell according to claim 5, It is characterized in that The battery body includes an electrode core, a battery case and a cover plate. The electrode core is arranged in the battery case and the cover plate is used to seal the battery case; the length L of the battery body is 400mm~ 1500 mm; the surface area S of the battery body and the volume V of the battery body satisfy: S/V=0.1 mm ﹣1 ~0.35mm ﹣1 . 7. The single cell according to any one of claims 1 to 4, It is characterized in that Also includes: The first pole ear is provided at one end in the length direction of the battery body; The second electrode is provided at the other end in the length direction of the battery body. 8. The single cell according to any one of claims 1-4, It is characterized in that The single cell is an aluminum-shell square battery and further includes an explosion-proof valve, which is provided at at least one end in the length direction of the battery body; the length L of the battery body and the volume V of the battery body Satisfies: L/V=0.0005mm ﹣2 ~0.002mm ﹣2 ; The width H of the battery body and the volume V of the battery body satisfy: H/V=0.0001 mm ﹣2 ~0.00015mm ﹣2 . 9. A power battery pack, It is characterized in that include: Inclusion body; plural single cells according to any one of claims 1 to 8, and the plurality of single cells are disposed in the package. 10. An electric vehicle, It is characterized in that The electric vehicle comprises a power battery pack according to claim 9. | 比亚迪股份有限公司
190 | CN114899488B | Granted | BYD CO LTD | Final product manufacture¦Secondary cells servicing/maintenance | 2018-04-25 | 2024-12-10 | A non-aqueous electrolyte and a battery containing the non-aqueous electrolyte | The invention discloses a non-aqueous electrolyte and a battery containing the non-aqueous electrolyte. The non-aqueous electrolyte includes a lithium salt, an organic solvent and a heterocyclic silane additive. In the present application, the non-aqueous electrolyte is added to the non-aqueous electrolyte. Additives can undergo electrolytic polymerization near the positive electrode, and the resulting polymer adheres to the surface of the positive electrode to form an interface. The film protects the cathode material, and at the same time, the chain-like silane molecules form a monomolecular film layer on the surface of the interface film layer, which can be used as a protective layer of the interface film, effectively blocking the contact between the electrolyte solvent molecules and the interface film layer, reducing The occurrence of side reactions reduces the deterioration of the electrolyte and increases battery life. | [0001] This invention is based on the invention with application number 201810381135.5, application date being April 25, 2018, the applicant is BYD Co., Ltd., and the invention name is "a non-aqueous electrolyte and a battery containing the non-aqueous electrolyte" Divisional application. Technical field [0002] The present invention relates to the field of non-aqueous electrolytes, and specifically, to a non-aqueous electrolyte and a battery containing the non-aqueous electrolyte. Background technology [0003] Lithium-ion batteries have the advantages of high energy density, high open circuit voltage, no memory effect, and low self-discharge, and are widely used in consumer electronics, military products, and aviation products. Currently, the main materials for lithium-ion batteries include lithium manganese oxide, lithium cobalt oxide, ternary materials, lithium iron phosphate, etc., and their charging cut-off voltage generally does not exceed 4.2V. In recent years, with the expansion of lithium-ion battery applications, high-energy-density lithium-ion batteries have become the object of people's attention, and high-voltage (5V) cathode materials are one of the more popular research directions, mainly by improving the performance of cathode materials. Charging depth is used to increase battery energy density. Then, while increasing the voltage of the cathode material, the electrolyte that matches the high-voltage cathode material has also become a top priority. This is mainly because when the battery operates at high voltage, the electrolyte will easily form at the interface with the cathode material. Parasitic reactions (generally oxidative decomposition reactions) occur, resulting in a decrease in battery life. Increasing the oxidative decomposition potential of the electrolyte and forming a passivation film on the surface of the positive electrode are the main methods to solve the problem of decomposition of the electrolyte at the interface of the positive electrode material. The former mainly relies on seeking new solvents to improve the overall stability of the electrolyte, thereby reducing side reactions of the electrolyte. Improve battery life; the latter Most of them choose one or several sacrificial additives, which can pre-oxidize and decompose the positive electrode surface before the electrolyte decomposes, forming a film layer that can hinder the side reaction between the electrolyte and the positive electrode, and hinder further decomposition of the electrolyte. , to improve battery life. [0004] However, there are certain problems when choosing new solvents to replace existing solvent systems, such as low conductivity or high viscosity. The application of additives to improve is also a good compromise. Currently, most additives are based on increasing the oxidative decomposition potential of the entire electrolyte system. Therefore, there is a possibility that a small amount of solvent in the electrolyte will still be oxidized and decomposed at high potential, resulting in The electrolyte is eventually consumed, causing capacity diving during battery cycling. The positive electrode film-forming additive also has such shortcomings. The film layer will be corroded by the electrolyte due to contact with the electrolyte and cause damage. Contents of the invention [0005] In order to solve the above problems, the present application provides a non-aqueous electrolyte solution, which contains a lithium salt, an organic solvent and an additive. It is characterized in that the additive has a structure represented by formula (1): [0006] [0007] Wherein, R1 and R2 are each independently selected from one of sulfur atoms, oxygen atoms, nitrogen atoms and carbon atoms, and R1 and R2 are not carbon atoms at the same time; M1, M2 and M3 are each independently selected from hydrogen atoms. , alkyl, haloalkyl, alkoxy, haloalkoxy, phenyl One; N1, N2, and N3 are each independently selected from one of hydrogen atoms, alkyl groups, haloalkyl groups, alkoxy groups, haloalkoxy groups, phenyl groups, oxygen-containing heterocycles, nitrogen-containing heterocycles, and sulfur-containing heterocycles. species; wherein, the halogen in the haloalkyl group and haloalkoxy group is one of F, Cl and Br. [0008] Alternatively, M1, M2, M3, N1, N2, and N3 are each independently selected from an alkyl group with 1 to 5 carbon atoms, a haloalkyl group with 1 to 5 carbon atoms, and an alkyl group with 1 to 5 carbon atoms. One of the oxygen groups and haloalkoxy groups with 1 to 5 carbon atoms. [0009] Alternatively, M1, M2, M3, N1, N2, and N3 are each independently selected from one of fluoroalkyl groups with 1 to 5 carbon atoms and fluoroalkoxy groups with 1 to 5 carbon atoms. . [0010] Optionally, at least one of M1, M2, and M3 is selected from H atoms. [0011] Optionally, the phenyl group is selected from one of benzene ring, halogenated benzene ring, nitrobenzene, and aminobenzene, wherein the halogen atom in the halogenated benzene ring is selected from one of F, Cl, and Br. [0012] Optionally, the oxygen-containing heterocyclic ring, nitrogen-containing heterocyclic ring, and sulfur-containing heterocyclic ring include five-membered heterocyclic ring, six-membered heterocyclic ring and fused heterocyclic ring. [0013] Optionally, the additive is selected from dimethylbis(ethyl-thiophene)silane, triethoxy-2-thiophenesilane, triethoxy-2-furansilane, 1-(triisopropylsilyl ) one or more of pyrrole, trimethylsilyl-thiazole and 2-(tert-butyldimethylsilyl)thiazole. [0014] Optionally, based on the total mass of the organic solvent and lithium salt, the content of the additive is 0.05-50 parts by weight. [0015] Optionally, based on the total mass of the organic solvent and lithium salt, the content of the additive is 0.05-20 parts by weight. [0016] Optionally, the non-aqueous electrolyte also contains auxiliary additives, the auxiliary additives include 1,3 propane sultone, 1,4 butane sultone, propenyl-1,3-sultone, sulfuric acid One or more of vinyl ester, propylene sulfate, butylene sulfite, vinylene carbonate, fluoroethylene carbonate, lithium bisoxaloborate, and lithium bisfluorosulfonimide. [0017] Optionally, based on the total mass of the organic solvent and lithium salt, the content of the auxiliary additive is 0.05-20 parts by weight. [0018] Optionally, the organic solvent is selected from dimethyl carbonate, diethyl carbonate, ethyl methyl carbonate, methyl propyl carbonate, dipropyl carbonate, ethylene carbonate, propylene carbonate, vinylene carbonate, γ- One of butyrolactone, sultone, vinyl sulfite, allyl sulfite, methyl sulfide, diethyl sulfite, methyl formate, methyl acrylate, methyl butyrate and ethyl acetate or Several kinds. [0019] Optionally, the lithium salt is selected from LiBOB, LiPF 6 ,LiBF 4 ,LiSbF 6 ,LiClO 4 , LiCF 3 SO 3 ,Li(CF 3 SO 2 ) 2 N. LiC 4 F 9 SO 3 ,LiAlO 4 ,LiAsF 6 ,LiAlCl 4 , LiCl, LiI and low fatty acid lithium carbonate, one or more, the concentration of the lithium salt is 0.3-3mol/L. [0020] The second object of the present application is to provide a battery, which includes a battery case, an electric core and a non-aqueous electrolyte sealed in the battery case. The electric core includes a positive electrode, a negative electrode and a separator. The non-aqueous electrolyte is The electrolyte is the non-aqueous electrolyte provided above. [0021] Compared with the prior art, the beneficial effect of this application is that the additive added in the non-aqueous electrolyte in this application can undergo electrolytic polymerization near the positive electrode, and the generated polymer adheres to the surface of the positive electrode to form an interface film to protect the positive electrode material. The chain-shaped silane molecules partially form a monomolecular film layer and exist on the surface of the interface film layer. It can be used as a protective layer of the interface film, effectively blocking the contact between the electrolyte solvent molecules and the interface film layer, reducing the occurrence of side reactions, thereby reducing Deterioration of electrolyte increases battery life. Detailed implementation [0022] By describing the present application in detail below, the features and advantages of the present application will become clearer and clearer with these descriptions. [0023] The purpose of this application is to provide an electrolyte, including an organic solvent, a lithium salt and an additive. The additive has a structure shown in formula (1): [0024] [0025] Among them, R1 and R2 can be the same or different, each independently selected from one or two types of sulfur atoms, oxygen atoms, nitrogen atoms and carbon atoms. R1 and R2 cannot be carbon atoms at the same time. If they are carbon atoms at the same time, , then the five-membered ring in this proposal becomes a cycloalkane and does not have electropolymerization properties. For example, when R1 is C, then R2 is one of S, O, and N, or when R2 is C, then R1 It is one of S, O and N. When R1 and R2 are not C atoms at the same time, the heterocyclic main body of the additive can be five-membered rings of thiophene, furan, pyrrole, imidazole, and thiazole. [0026] M1, M2, and M3 may all be the same or different, or two of the groups may be the same and the other may be different. Each of M1, M2, and M3 may be independently selected from a hydrogen atom, an alkyl group, a haloalkyl group, an alkoxy group, a haloalkoxy group, One of the phenyl groups. [0027] When at least one of M1, M2, and M3 is an alkyl group, it can be a chain alkyl group or a cycloalkyl group. The chain alkyl group can be a straight chain or a branched chain, and the alkyl group can be a carbon atom. The alkyl group with a number of 1 to 10 can further choose an alkyl group with a carbon number of 1 to 5. The inventor of the present application has gone through many An experiment found that when there are too many carbon atoms in an alkyl group and the chain length is too long, the molecular weight will be too large and difficult to dissolve. Examples of alkyl groups include: methyl, ethyl, n-propyl, isopropyl base, n-butyl, isobutyl, sec-butyl, tert-butyl, n-pentyl, isopentyl, neopentyl, cyclopentyl, cyclohexyl. When the aforementioned M1, M2, and M3 are alkyl groups substituted by halogen atoms, they sequentially form haloalkyl groups, haloalkyl groups with carbon atoms of 1 to 10, and haloalkyl groups with carbon atoms of 1 to 5, in which halogen The atoms are F, Cl, and Br; in some embodiments of the present application, the halogen atoms are F and Cl. The inventor of the present application has discovered through many experiments that when F and Cl are used for substitution, the atomic weight of the prepared additive is small, the formed molecules are stable, and the synthesis is relatively easy. In the formed halogenated group, the halogen atom has a strong affinity for some hydrogen. atoms or all hydrogen atoms are replaced. [0028] When at least one of M1, M2, and M3 is an alkoxy group, the alkoxy group can be a chain alkyl group or a cycloalkoxy group, and the chain alkoxy group can be a straight chain or a branched chain. The alkyl group can be an alkoxy group with 1 to 10 carbon atoms, and further can be an alkoxy group with 1 to 5 carbon atoms. The inventor of this application has gone through many Experiments have found that when there are too many carbon atoms in the alkyl group and the chain length is too long, the molecular weight will be too large and difficult to dissolve. Examples of alkoxy groups include: methoxy, ethoxy, propoxy, Isopropoxy, butoxy, isobutoxy, sec-butoxy, tert-butoxy, pentyloxy, isopentyloxy, neopentyloxy, cyclopentyloxy, cyclohexyloxy. When the aforementioned M1, M2, and M3 are alkoxy groups and are replaced by halogen atoms, they will sequentially form haloalkoxy groups, haloalkoxy groups with carbon atoms of 1 to 10, and haloalkoxy groups with carbon atoms of 1 to 5. group, wherein the halogen atom is F, Cl, Br; in some embodiments of this application, The halogen atoms are F and Cl. The inventor of the present application found through many experiments that when F and Cl are substituted, the atomic weight of the prepared additive is small, the formed molecule is stable, and the synthesis is relatively easy. In the formed halogenated group In , halogen atoms replace some or all of the hydrogen atoms. [0029] Specific examples of the halogenated group include trifluoromethyl, 2-fluoroethyl, 3-fluoro-n-propyl, 2-fluoroisopropyl, 4-fluoro-n-butyl, and 3-fluoro-sec-butyl. base, 5-fluoro-n-pentyl, 4-fluoroisopentyl, trifluoromethoxy, 2 -Fluoroethoxy, 3-fluoro-n-propoxy, 2-fluoroisopropoxy, 4-fluoro-n-butoxy, 3-fluoro-sec-butoxy, 5-fluoro-n-pentyloxy, 4-fluoroisopropoxy Pentoxy, in the above specific examples, F may be substituted by Cl and/or Br. [0030] When at least one of M1, M2, and M3 is a phenyl group, the phenyl group can be a benzene ring, a halogenated benzene ring, a nitrobenzene, or an aminobenzene, and the structural formula includes Among them, X is H, F, Cl, Br, -NO 2 ,-NH 2 . [0031] Optionally, at least one of M1, M2, and M3 is H. The inventor of the present application found that when at least one of M1, M2, and M3 is H, the electrolyte additive has the best film-forming effect. [0032] N1, N2, and N3 may all be the same or different, or two of them may be the same and the other may be different, and each may be independently selected from a hydrogen atom, an alkyl group, a haloalkyl group, an alkoxy group, or a haloalkoxy group. Kind or variety. When N1, N2, and N3 are each independently selected from one or more of alkyl, haloalkyl, alkoxy, and haloalkoxy, refer to the above M1, M2, and M3 are each independently selected from alkyl, haloalkyl. The description made when one or more of the group, alkoxy group, haloalkoxy group and phenyl group is used will not be repeated here. [0033] When N1, N2, and N3 are selected from oxygen-containing heterocyclic rings and nitrogen-containing heterocyclic rings, the heterocyclic ring can have one heteroatom or two or more heteroatoms. The heteroatom can be one kind of atom, or it can be Two different atoms, the heterocyclic ring can be three-membered heterocyclic ring, four-membered heterocyclic ring, five-membered heterocyclic ring, six-membered heterocyclic ring, seven-membered heterocyclic ring Ring, optionally, the heterocyclic compounds include five-membered heterocyclic compounds, such as thiophene, furan, pyrrole, imidazole, thiazole and their derivatives, six-membered heterocyclic compounds, such as pyridine, pyrazine, pyrimidine, pyridazine and Its derivatives, fused heterocyclic compounds, such as indole, quinoline, pteridine, acridine and their derivatives. This application does not limit the substitution position of the heterocyclic compound. For example, when N1, N2, and N3 are six-membered heterocycles, they can be substituted at the para-position, ortho-position, or meta-position. The invention of this application has concluded through multiple experiments that when the heterocyclic compound is a five-membered heterocyclic compound, a six-membered heterocyclic compound, a fused heterocyclic compound and its derivatives, the electrolyte additive has the best film-forming properties. Effect. [0034] Optionally, the additive is selected from dimethylbis(ethyl-thiophene)silane, triethoxy-2-thiophenesilane, triethoxy-2-furansilane, 1-(triisopropylsilyl ) one or more of pyrrole, trimethylsilyl-thiazole and 2-(tert-butyldimethylsilyl)thiazole. [0035] In this application, the additive triethoxy-2-thiophene silane mentioned is commercially available (CAS number: 17984-89-3) or can be synthesized by yourself. Other compounds can refer to triethoxy-2-thiophene. Silane synthesis method. [0036] Add the above-mentioned additive with the structure of formula (1) to the electrolyte. The additive can undergo electrolytic polymerization at the positive and negative electrodes. The generated polymer adheres to the surface of the positive electrode to form an interface film to protect the positive electrode. At the same time, the silane contained in the additive Molecular chains exist on the surface of the interface film layer, forming an ultra-thin protective film with a single molecular layer size, which can be used as a protective layer for the interface film, effectively blocking the contact between the electrolyte solvent molecules and the interface film layer, thereby reducing Deterioration of electrolyte increases battery life. This protection mechanism is secondary protection. The additive forms a film to protect the surface of the positive electrode. The silane chains on the additive molecules spontaneously form a monomolecular film layer on the surface of the positive electrode, thereby protecting the interface film and reducing the loss of the interface film. [0037] According to the non-aqueous electrolyte solution proposed by the present invention, one of the above-mentioned additives may be added to the non-aqueous electrolyte solution alone, or a plurality of the above-mentioned additives may be added simultaneously. Wherein, the content of the additive may be 0.05-50 parts by weight relative to 100 parts by weight of the non-aqueous solvent. Alternatively, the content of the additive may be 0.05-20 parts by weight, and this weight part of the present invention is added to the electrolyte. Applying for additives can achieve a good film-forming effect without having a major impact on the performance of the battery. [0038] According to the non-aqueous electrolyte of the present invention, optionally, the non-aqueous electrolyte also contains auxiliary additives, the auxiliary additives include 1,3-propane sultone, 1,4-butane sultone, propenyl -At least one of 1,3-sultone, vinyl sulfate, propylene sulfate, butylene sulfite, vinylene carbonate, fluoroethylene carbonate, lithium bisoxaloborate, and lithium bisfluorosulfonimide A sort of. The auxiliary additives used together with the additives described in this application of the present invention in the electrolyte can make the battery more stable. [0039] According to the non-aqueous electrolyte proposed by the present invention, the content of the auxiliary additive can be 0.05-50 parts by weight relative to 100 parts by weight of the non-aqueous solvent; in some embodiments of the present application, relative to 100 parts by weight of the non-aqueous solvent Water solvent, the content of the auxiliary additive is 0.5-20 parts by weight, this auxiliary additive can promote the additive described in this application to form a stable SEI film on the surface of the negative electrode, which protects the negative electrode and further improves the cycle performance of the battery. However, this auxiliary additive has been added It will cause excessive consumption of active lithium. [0040] According to the non-aqueous electrolyte provided by the present invention, the organic solvent can be a non-aqueous solvent commonly used by those skilled in the art, for example, it can include dimethyl carbonate, diethyl carbonate, ethyl methyl carbonate, and methyl propyl carbonate. , dipropyl carbonate, carbonic acid Vinyl ester, propylene carbonate, vinylene carbonate, γ-butyrolactone, sultone, vinyl sulfite, propylene sulfite, methyl sulfide, diethyl sulfite, methyl formate, methyl acrylate , one or more of methyl butyrate and ethyl acetate. [0041] According to the non-aqueous electrolyte of the present invention, there is no special requirement for the selection of the lithium salt. It can be a lithium salt commonly used in non-aqueous electrolyte, for example, it can include LiBOB, LiPF 6 ,LiBF 4 , LiSbF 6 ,LiClO 4 , LiCF 3 SO 3 ,Li(CF 3 SO 2 ) 2 N. LiC 4 F 9 SO 3 ,LiAlO 4 ,LiAsF 6 ,LiAlCl 4 , LiCl, LiI and low fatty acid lithium carbonate one or more. The concentration of lithium salt is known to those skilled in the art and is generally 0.3-3 mol/L; in some embodiments of the present application, the concentration of lithium salt is 0.8-1.2 mol/L. [0042] The method for preparing the battery non-aqueous electrolyte provided by the present invention is a method commonly used by those skilled in the art, that is, mixing each component (including lithium salt, non-aqueous solvent and additives) evenly. The mixing method and sequence are specified here. There are no special restrictions on inventions. For example, the organic solvent is mixed evenly, then the lithium salt is added and mixed evenly, and then the electrolyte additive is added and mixed evenly. The auxiliary additive can be added together with the electrolyte additive. [0043] The invention also provides a battery, which includes a battery case, a battery core and a non-aqueous electrolyte sealed in the battery case. [0044] Wherein, the non-aqueous electrolyte is the non-aqueous electrolyte as described above, and the battery core includes a positive electrode, a negative electrode and a separator. Since the present invention only relates to the improvement of the non-aqueous electrolyte of batteries in the prior art, there are no special limitations on other components and structures of the battery. [0045] For example, the positive electrode can be various positive electrodes announced by those skilled in the art, and usually includes a positive electrode current collector and a positive electrode material coated and/or filled on the positive electrode current collector. The positive electrode current collector can be various positive electrode current collectors known to those skilled in the art, such as aluminum foil, copper foil, and nickel-plated steel strip. In the present invention, aluminum foil is selected as the positive electrode current collector. The positive electrode material can be a variety of positive electrode materials known to those skilled in the art, usually including a mixture of positive electrode active materials, conductive materials and binders. The positive electrode active material can be selected from conventional positive electrode active materials in batteries, such as LixNi (1-y) COO 2 (Among them, 0.9≤x≤1.1, 0≤y≤1.0), Li m Mn (2-n) B n O 2 (where B is a transition metal, 0.9≤m≤1.1, 0≤n≤1.0), Li (1+a) M b Mn (2－b) O 4 (Among them, -0.1≤a≤0.2, 0≤b≤1.0, M is lithium, boron, magnesium, aluminum, titanium, chromium, iron, cobalt, nickel, copper, zinc, gallium, yttrium, fluorine, iodine, sulfur one or more of them). [0046] The cathode material of the present invention has no special restrictions on the binder, and all binders known in the art that can be used in batteries can be used. It can be selected from fluorine-containing resins and/or polyolefin compounds, such as one or more of polytetrafluoroethylene (PTFE), polyvinylidene fluoride (PVDF) and styrene-butadiene rubber. Based on the weight of the positive active material, the content of the binder is 0.01-8% by weight; in some embodiments of the present application, based on the weight of the positive active material, the content of the binder 1-5% by weight. [0047] The cathode material provided by the present invention may also optionally contain conductive agents commonly contained in cathode materials in the prior art. Since the conductive agent is used to increase the conductivity of the electrode and reduce the internal resistance of the battery, the present invention may contain a conductive agent. The content and type of the conductive agent are well known to those skilled in the art. For example, based on the positive electrode material, the content of the conductive agent is generally 0-15% by weight; in some embodiments of the present application, based on the positive electrode material, the conductive agent is The content of the agent is 0-10% by weight. The conductive agent may be selected from one or more of conductive carbon black, acetylene black, nickel powder, copper powder and conductive graphite. [0048] The composition of the negative electrode is well known to those skilled in the art. Generally speaking, the negative electrode includes a negative electrode current collector and a negative electrode material coated and/or filled on the negative electrode current collector. The negative electrode current collector is well known to those skilled in the art, and may be selected from one or more of aluminum foil, copper foil, nickel-plated steel strip, and punched steel strip. The negative active material is well known to those skilled in the art and includes a negative active material and a binder. The negative active material can be selected from conventional negative active materials in batteries, such as natural graphite, artificial graphite, petroleum coke, organic cracked One or more of carbon, mesocarbon microspheres, carbon fiber, tin alloy, and silicon alloy. The binder may be selected from conventional battery binders, such as one or more of polyvinyl alcohol, polytetrafluoroethylene, hydroxymethylcellulose (CMC), and styrene-butadiene rubber (SBR). Generally speaking, the content of the binder is 0.5-8% by weight of the negative active material; in some embodiments of the present application, the content of the binder is 2-5% by weight of the negative active material. [0049] The solvent used to prepare the positive electrode slurry and the negative electrode slurry in the present invention can be selected from conventional solvents, such as N-methylpyrrolidone (NMP), dimethylformamide (DMF), diethylformamide (DEF), dimethyl sulfoxide (DMSO), tetrahydrofuran (THF), one or more of water and alcohols. The amount of solvent used is sufficient to allow the slurry to be coated on the current collector. Generally speaking, the amount of solvent used is such that the concentration of the positive electrode active material or negative electrode active material in the slurry is 40-90% by weight; in some embodiments of the present application, the amount of solvent used is such that the concentration of the positive electrode active material or negative electrode active material in the slurry is 40-90% by weight. 50-85% by weight. [0050] The separator has electrical insulation properties and liquid retention properties, is disposed between the positive electrode and the negative electrode, and is sealed in the battery case together with the positive electrode, the negative electrode and the electrolyte. The separator can be a variety of separators commonly used in the field, such as modified polyethylene felt, modified polypropylene felt, ultra-fine glass fiber felt, vinylon felt or various production brands produced by well-known manufacturers in the field. A composite membrane formed by welding or bonding nylon felt and wettable polyolefin microporous membrane. [0051] The battery preparation method provided by the invention includes preparing the positive electrode, the negative electrode and the separator into an electrode group, and sealing the obtained electrode group and electrolyte in a battery shell to prepare the battery, wherein the electrolyte is provided by the invention. of electrolyte. The injection amount of electrolyte is generally 1.5-4.9g/Ah, and the concentration of electrolyte is generally 0.5-2.9 mol/L. [0052] As with the existing technology, the preparation method of the positive electrode includes coating the positive electrode current collector with a slurry containing the positive electrode active material, a binder and optionally containing a conductive agent, drying, rolling, and slicing to obtain the positive electrode. . The drying is usually performed at 50-160°C; in some embodiments of the present application, the drying is performed at 80-150°C. [0053] The preparation method of the negative electrode is the same as that of the positive electrode, except that the slurry containing the positive electrode active material, binder and conductive agent is replaced by a slurry containing the negative electrode active material and a binder. [0054] Examples 1-6 [0055] (1) Preparation of non-aqueous electrolyte: [0056] Prepare the electrolyte in the glove box, control the oxygen content in the glove box to <2ppm, fill the glove box with nitrogen and control the purity of the nitrogen in the glove box to 99.999%, mix ethylene carbonate, diethyl carbonate, and ethyl methyl carbonate After mixing evenly according to the mass ratio of 30:30:40, a non-aqueous solvent is obtained, and then the fully dried lithium hexafluorophosphate is added to the above-mentioned non-aqueous solvent to prepare a basic electrolyte with a liPF6 concentration of 1 mol/L. [0057] As shown in Table 1, add the additives and auxiliary additives VC described in this application to the basic electrolyte, where the added amount of VC is 1.5% of the mass of the non-aqueous electrolyte, and the contents of the additives described in Table 1 are equal to Based on the total mass of the non-aqueous electrolyte solution, the battery non-aqueous electrolyte solution of the corresponding embodiment is obtained, which is marked as C1-C6. [0058] (2) Preparation of battery: [0059] The positive active material (LiNi 0.5 Mn 1.5 O 4 ), acetylene black, and polyvinylidene fluoride in a ratio of 90:5:5 are evenly mixed and pressed on aluminum foil to obtain a positive electrode sheet; the metal lithium sheet is used as the negative electrode sheet; the PE/PP composite separator is used as the ion exchange membrane, and the corresponding implementation is adopted The non-aqueous electrolytes C1-C6 of the example are used to make button batteries S1-S6 using conventional methods in this field. [0060] Comparative example 1 [0061] The basic electrolyte, non-aqueous electrolyte and button battery were prepared according to the method of Example 1. Comparative Example 1 did not add the additives described in this application, and only added the auxiliary additive VC. The obtained non-aqueous electrolyte was recorded as DC1, and the obtained button battery was The battery is designated as DS1. [0062] Table 1 [0063] [0064] [0065] [0066] Performance test: [0067] (1) Non-aqueous electrolyte oxidation decomposition potential test [0068] The three-electrode test method was used, with the platinum sheet as the working electrode and the lithium sheet as the reference electrode and counter electrode for testing to characterize the electropolymerization potential of the additive and the oxidation decomposition potential of the electrolyte. [0069] The test results are shown in Table 2. [0070] Table 2 [0071] [0072] (2)Battery charge and discharge performance test [0073] Each experimental button battery S1-S6 and DS1 was discharged to 0.005V with a constant current of 0.1mA at room temperature, and then charged to 1.5V with a constant current of 0.1mA. The discharge capacity and charging capacity of the battery were recorded, and the charge and discharge efficiency was calculated. (%) = charging capacity/discharging capacity × 100%. The test results are shown in Table 3. [0074] Table 3 [0075] [0076] [0077] (3)Battery cycle test [0078] Charge the above-mentioned battery to 4.95V at a constant current and constant voltage at a rate of 1C (about 0.5mA) at room temperature. The charge cut-off current is 0.05mA, and then discharge it to 3.0V at a constant current of 0.5mA. Record the first charge capacity and discharge capacity, and Calculate discharge Efficiency (%); after repeating charge and discharge cycles for 100 times, record the discharge capacity of the 100th cycle, and calculate the capacity retention rate after the cycle (%) = discharge capacity of 100 cycles/first discharge capacity × 100%; the cut-off voltage is 4.95V). The test results are shown in Table 4. [0079] Table 4 [0080] [0081] Comparison of the results obtained from the oxidation decomposition potential test of electrolyte C1-C6 and electrolyte DC1 shows that when the electrolyte contains the additive described in this application, the oxidation decomposition potential of the electrolyte is significantly improved; from the battery S1-S6 and battery DS1 A compari | 1. A non-aqueous electrolyte containing lithium salt, organic solvent and additives, It is characterized by, The additive has the structure shown in formula (1): Wherein, R1 and R2 are each independently selected from one of sulfur atoms, oxygen atoms, nitrogen atoms and carbon atoms, and R1 and R2 are not carbon atoms at the same time; M1, M2 and M3 are each independently selected from hydrogen atoms. , alkyl, haloalkyl, alkoxy, haloalkoxy, phenyl One; N1, N2, and N3 are each independently selected from one of hydrogen atoms, alkyl groups, haloalkyl groups, alkoxy groups, haloalkoxy groups, phenyl groups, oxygen-containing heterocycles, nitrogen-containing heterocycles, and sulfur-containing heterocycles. species; wherein, the halogen in the haloalkyl group and haloalkoxy group is one of F, Cl and Br. 2. The non-aqueous electrolyte solution according to claim 1, It is characterized by, M1, M2, M3, N1, N2, and N3 are each independently selected from an alkyl group with 1 to 5 carbon atoms, a haloalkyl group with 1 to 5 carbon atoms, an alkoxy group with 1 to 5 carbon atoms, 1 One of the haloalkoxy groups with up to 5 carbon atoms. 3. The non-aqueous electrolyte solution according to claim 2, It is characterized by, M1, M2, M3, N1, N2, and N3 are each independently selected from one of fluoroalkyl groups with 1 to 5 carbon atoms and fluoroalkoxy groups with 1 to 5 carbon atoms. 4. The non-aqueous electrolyte solution according to claim 1, It is characterized by, At least one of M1, M2 and M3 is selected from H atoms. 5. The non-aqueous electrolyte solution according to claim 1, It is characterized by, The phenyl group is selected from one of benzene ring, halogenated benzene ring, nitrobenzene and aminobenzene, wherein the halogen atom in the halogenated benzene ring is selected from one of F, Cl and Br. 6. The non-aqueous electrolyte solution according to claim 1, It is characterized by, The oxygen-containing heterocyclic ring, nitrogen-containing heterocyclic ring and sulfur-containing heterocyclic ring are one of five-membered heterocyclic ring, six-membered heterocyclic ring and condensed heterocyclic ring. 7. The non-aqueous electrolyte solution according to claim 1, It is characterized by, The additive is selected from the group consisting of dimethylbis(ethyl-thiophene)silane, triethoxy-2-thiophenesilane, triethoxy-2-furansilane, trimethylsilylethyl-thiazole and 2-(tert-butyldimethylsilane). Methylsilyl) one or more thiazoles. 8. The non-aqueous electrolyte solution according to claim 1, It is characterized by, Based on the total mass of the organic solvent and lithium salt, the content of the additive is 0.05-50 parts by weight. 9. The non-aqueous electrolyte solution according to claim 8, It is characterized by, Based on the organic solvent and lithium salt, the content of the additive is 0.05-20 parts by weight. 10. The non-aqueous electrolyte solution according to claim 1, It is characterized by, The non-aqueous electrolyte also contains auxiliary additives, which include 1,3-propane sultone, 1,4-butane sultone, propenyl-1,3-sultone, and vinyl sulfate. , one or more of propylene sulfate, butylene sulfite, vinylene carbonate, fluoroethylene carbonate, lithium bisoxaloborate, and lithium bisfluorosulfonimide. 11. The non-aqueous electrolyte solution according to claim 10, It is characterized by, Based on the total mass of the organic solvent and lithium salt, the content of the auxiliary additive is 0.05-20 parts by weight. 12. The non-aqueous electrolyte solution according to claim 1, It is characterized by, The organic solvent is selected from the group consisting of dimethyl carbonate, diethyl carbonate, ethyl methyl carbonate, methyl propyl carbonate, dipropyl carbonate, ethylene carbonate, propylene carbonate, vinylene carbonate, γ-butyrolactone, One or more of sultone, vinyl sulfite, propylene sulfite, methyl sulfide, diethyl sulfite, methyl formate, methyl acrylate, methyl butyrate and ethyl acetate. 13. The non-aqueous electrolyte solution according to claim 1, It is characterized by, The lithium salt is selected from LiBOB, LiPF 6 ,LiBF 4 , LiSbF 6 ,LiClO 4 ,LiCF 3 SO 3 ,Li(CF 3 SO 2 ) 2 N. LiC 4 F 9 SO 3 ,LiAlO 4 ,LiAsF 6 ,LiAlCl 4 , LiCl, LiI and low fatty acid lithium carbonate, one or more, the concentration of the lithium salt is 0.3-3mol/L. 14. A battery, the battery includes a battery casing and a battery core and a non-aqueous electrolyte sealed in the battery casing. The battery core includes a positive electrode, a negative electrode and a separator, It is characterized by, The non-aqueous electrolyte solution is the non-aqueous electrolyte solution according to any one of claims 1-13. | 比亚迪股份有限公司
191 | CN114851465B | Granted | BYD CO LTD | Anodisation¦Domestic articles | 2021-02-04 | 2025-01-14 | A magnesium alloy-resin composite and its preparation method, and electronic product housing | The invention relates to a method for a magnesium alloy-resin composite, which includes: providing a magnesium alloy matrix, and pre-treating the magnesium alloy matrix; placing the magnesium alloy matrix in an alkaline electrolyte for anodizing treatment, so as to At least part of the surface of the magnesium alloy matrix is ​​formed Porous oxide film, the alkaline electrolyte includes a strong alkali, the concentration of the strong alkali in the alkaline electrolyte is 200-600g/L; a resin is injected at the position where the porous oxide film is present on the magnesium alloy matrix , to form the magnesium alloy-resin composite. The method is simple to operate, and the magnesium alloy-resin composite obtained has high pullout strength between the magnesium alloy and the resin. | Technical field [0001] The invention relates to the field of materials, and specifically relates to a magnesium alloy-resin composite, a preparation method thereof, and an electronic product casing. Background technology [0002] With the arrival of 5G technology, the communications industry is developing rapidly. The demand for portability of smart devices such as mobile phones and tablets is increasing day by day. The lightweight of mobile devices has become a major development trend. Magnesium and its alloys have high specific strength and specific stiffness, and the density is less than 1/4 of steel and only 2/3 of aluminum. It is one of the lightest metal structural materials. These advantages make it stand out from many traditional metals. It stands out and has high potential application prospects in the field of consumer electronics. [0003] However, the electromagnetic shielding effect of metal blocks the signals of electronic products such as mobile phones and prevents them from working properly. In order to solve this problem, slits are usually opened in the metal body and then filled with resin. Signals can be sent and received through the resin. When filling resin, the nano-injection molding process is generally used. The specific method is: first perform surface treatment on the metal structural parts to form a surface with micropores, and then use injection molding to press the liquid resin into the microstructure during the injection molding and pressurization process. Holes enable integrated molding of resin and metal structural parts, and the two have high bonding strength. Subsequent pressure processing processes, such as CNC (Computer Numerical Control) processing, and use have high requirements on the bonding strength of resin and metal. The surface treatment process of metal is directly related to the bonding strength of metal and resin. However, in the existing technology, the process of combining metal and resin is complicated and the bonding strength is not high. Contents of the invention [0004] The object of the present invention is to overcome the problems existing in the above-mentioned prior art and provide a magnesium alloy-resin composite, a preparation method thereof, and an electronic product casing. The method is simple to operate, and the magnesium alloy-resin composite obtained contains High pull-out strength between alloy and resin. [0005] A first aspect of the present invention is to provide a method for a magnesium alloy-resin composite, including: [0006] Provide a magnesium alloy matrix, and perform pretreatment on the magnesium alloy matrix; [0007] The magnesium alloy matrix is ​​placed in an alkaline electrolyte for anodization treatment to form a porous oxide film on at least part of the surface of the magnesium alloy matrix. The alkaline electrolyte includes a strong alkali. The strong alkali in the alkaline electrolyte contains The concentration is 200-600g/L; [0008] Resin is injected at the position with the porous oxide film on the magnesium alloy substrate to form the magnesium alloy-resin composite. [0009] Preferably, the concentration of strong base in the alkaline electrolyte is 300-500g/L. [0010] Preferably, the strong base includes sodium hydroxide, potassium hydroxide, or a mixture of sodium hydroxide and potassium hydroxide. [0011] Preferably, the voltage of the anode during the anodizing process is 10-20V. [0012] Preferably, the current density of the anode during the anodizing process is 2-10A/dm. 2 . [0013] Preferably, the temperature of the alkaline electrolyte when performing the anodizing treatment is 10-30°C, and the time of the anodizing treatment is 5-360 s. [0014] Preferably, the pretreatment includes at least one of the following steps: [0015] The magnesium alloy matrix is ​​degreased in advance; [0016] The magnesium alloy substrate is placed in an acid etching solution for acid etching treatment; [0017] The magnesium alloy substrate is placed in an alkali etching solution for alkali etching treatment; [0018] The magnesium alloy matrix is ​​placed in an activation solution for activation treatment. [0019] Preferably, the acid etching solution includes strong acid, the concentration of the strong acid in the acid etching solution is 10-30g/L, and the acid etching treatment time is 1-2 minutes. [0020] Preferably, the alkali etching solution includes sodium hydroxide, the concentration of sodium hydroxide in the alkali etching solution is 20-80g/L, the alkali etching temperature is 40-60°C, and the alkali etching time is 1-5 minutes. [0021] Preferably, the activation solution includes strong acid, the concentration of the strong acid in the activation solution is 1-5g/L, and the activation time is 1-5 minutes. [0022] Preferably, the thickness of the porous oxide film is 0.05-2 μm, and the pore diameter of the pores in the porous oxide film is 10-200 nm. [0023] A second aspect of the present invention is to provide a method for preparing a magnesium alloy-resin composite, which is prepared by the aforementioned method. [0024] A third aspect of the present invention is to provide an electronic product casing, including the aforementioned magnesium alloy-resin composite. [0025] In the present invention, the surface of the magnesium alloy is anodized by using a high-concentration strong alkaline solution. The high-concentration alkaline solution has a large conductivity and a high ion exchange rate, so that a nano-porous oxide film layer is formed on the surface of the anodized magnesium alloy. , the combination is stable after injection molding with resin, and has excellent pullout strength. Description of the drawings [0026] Figure 1 This is the SEM morphology of the surface of the magnesium alloy after anodization in an embodiment of the present invention. Detailed implementation [0027] The endpoints of ranges and any values ​​disclosed herein are not limited to the precise range or value, but these ranges or values ​​are to be understood to include values ​​approaching such ranges or values. For numerical ranges, the endpoint values ​​of each range, the endpoint values ​​of each range and individual point values, and the individual point values ​​can be combined with each other to obtain one or more new numerical ranges. These values The scope shall be deemed to be specifically disclosed herein. [0028] The invention provides a method for magnesium alloy-resin composite, including: [0029] Provide a magnesium alloy matrix, and perform pretreatment on the magnesium alloy matrix; [0030] The magnesium alloy substrate is placed in an alkaline electrolyte for anodization treatment to form a porous oxide film on at least part of the surface of the magnesium alloy substrate. The alkaline electrolyte includes a strong alkali. The strong alkali in the alkaline electrolyte contains The concentration is 200-600g/L; [0031] Resin is injected at the position with the porous oxide film on the magnesium alloy substrate to form the magnesium alloy-resin composite. [0032] The present invention uses a high-concentration strong alkaline solution to anodize the surface of the magnesium alloy. The high-concentration alkaline solution has a large conductivity and a high ion exchange rate, so that a nano-porous oxide film layer is formed on the surface of the magnesium alloy after anodization. After injection molding with resin, it can be combined stably and has excellent pullout strength. [0033] Each step of the magnesium alloy-resin composite method will be described in detail below with reference to specific embodiments of the present application. The method of making the magnesium alloy-resin composite may include: [0034] S100: Provide a magnesium alloy matrix and pretreat the magnesium alloy matrix; [0035] According to an embodiment of the present invention, in this step, a magnesium alloy matrix is ​​first provided. According to embodiments of the present invention, the specific type of the magnesium alloy substrate is not particularly limited, as long as an anodic oxide film composed of aluminum oxide can be formed through anodizing treatment. The specific shape of the magnesium alloy matrix is ​​not particularly limited. For example, it can be a flat plate, a plate with a curved surface, or a tubular material. It should be noted that in the present invention, the term "magnesium alloy" should be understood broadly and includes a magnesium matrix and a magnesium alloy matrix. The specific model of the magnesium alloy matrix is ​​not particularly limited. [0036] In order to further improve the efficiency of subsequent processing, before performing subsequent processing, such as before performing anodizing treatment, the magnesium alloy matrix is ​​also pre-treated, and the pre-treatment includes at least one of the following steps: [0037] S10: Perform degreasing treatment on the magnesium alloy matrix in advance; [0038] According to embodiments of the present invention, in this step, the magnesium alloy matrix may be degreased. Specifically, the magnesium alloy substrate is immersed in a heated degreasing agent for degreasing treatment to remove oil stains on the surface of the magnesium alloy substrate, thereby cleaning the magnesium alloy surface and thereby improving the effect of subsequent anodizing treatment. The type of degreaser is not limited, as long as it has a certain ability to remove grease impurities. For example, in some specific embodiments, the oil removal temperature in the oil removal treatment step is 40-60°C, and the oil removal time is 3-20 minutes. [0039] S20: Place the magnesium alloy substrate in an acid etching solution for acid etching treatment; [0040] According to embodiments of the present invention, after the oil removal treatment, the magnesium alloy substrate may be further subjected to acid etching treatment. Specifically, the acid etching solution may include strong acids such as sulfuric acid or hydrochloric acid to corrode the natural oxide layer on the surface of the magnesium alloy substrate, causing the natural oxide layer on the surface of the magnesium alloy substrate to peel off, so that subsequent anodization can be performed better. For example, in some specific embodiments, the concentration of strong acid in the etching solution is 10-30g/L, and the acid etching treatment time is 1-2 minutes. [0041] S30: Place the magnesium alloy substrate in an alkali etching solution for alkali etching treatment; [0042] According to embodiments of the present invention, in this step, the magnesium alloy substrate can be alkaline etched with an alkaline etching solution to neutralize the residual acid solution after the acid etching treatment, and at the same time, the corrosion products generated during the acid etching treatment can be cleaned. For example, in some specific embodiments, the alkali etching solution includes sodium hydroxide, the concentration of sodium hydroxide in the alkali etching solution is 20-80g/L, the alkali etching temperature is 40-60°C, and the alkali etching time is 1 -5min. [0043] S40: Place the magnesium alloy matrix in an activation solution for activation treatment. [0044] According to the embodiment of the present invention, in this step, the magnesium alloy substrate is immersed in an activation solution to activate the surface of the magnesium alloy substrate to micro-corrode the surface of the magnesium alloy substrate and roughen the magnesium alloy surface for subsequent anodization. Better to proceed. For example, in some specific embodiments, the activation solution may include strong acid such as sulfuric acid or hydrochloric acid, the concentration of the strong acid in the activation solution is 1-5g/L, and the activation time is 1-5 min. [0045] What needs to be mentioned in particular here is that according to some embodiments of the present invention, before performing anodizing treatment, only degreasing treatment may be performed without performing acid etching treatment, alkali etching treatment and activation treatment. In other embodiments, the magnesium alloy substrate may be directly subjected to acid etching, alkali etching and activation without degreasing. Similarly, after the degreasing treatment, the surface of the magnesium alloy substrate can also be cleaned twice using, but not limited to, deionized water to remove residual degreasing agent. Preferably, before the anodizing treatment, degreasing treatment, acid etching treatment, alkali etching treatment and activation treatment are carried out in sequence, which can better promote the subsequent anodizing treatment. [0046] S200: Place the magnesium alloy matrix in an alkaline electrolyte for anodizing treatment; [0047]According to an embodiment of the present invention, in this step, the magnesium alloy substrate is subjected to anodizing treatment. Specifically, in this step, an alkaline electrolyte is used, the alkaline electrolyte includes a strong alkali, the concentration of the strong alkali in the alkaline electrolyte is 200-600g/L, and the high concentration strong alkali solution used provides The high-concentration ion state can produce high current density on the surface of magnesium alloy during anodization. The porous oxide film structure formed on the surface of magnesium alloy under this high current density can form a stable integrated structure with the resin after injection molding, improving the magnesium alloy Pullout strength of matrix and resin. According to some embodiments of the present application, the concentration of the strong base in the alkaline electrolyte is 300-500g/L, and the strong base includes sodium hydroxide, potassium hydroxide, or a mixture of sodium hydroxide and potassium hydroxide. . [0048] Specifically, the thickness of the porous oxide film formed in this step is 0.05-2 μm, and the pore diameter of the porous oxide film is 10-200 nm. Thus, the porous oxide film can be used to form a complex structural film layer on the surface of the magnesium alloy matrix. The inventor found through extensive experiments that this structure is beneficial to improving the pullout strength of the magnesium alloy matrix and the resin. [0049] According to a specific embodiment of the present invention, a magnesium alloy matrix is ​​used as an anode, and an anodizing treatment is performed in an alkaline electrolyte. Anodizing can be carried out at a voltage of 10-20V, or at a voltage of 2-10A/dm 2 carried out at a current density. Those skilled in the art can understand that the anodizing process is a process in which a metal substrate is used as the anode of an electrolytic cell and is subjected to an oxidation reaction in an alkaline electrolyte. The anodizing process can be controlled by controlling the voltage applied to the anode (i.e., the metal substrate), or, when an inert cathode is selected, it can also be based on the specific composition and size of the inert cathode (such as Pt or Au electrode). Control the current density of the anode during anodization. Therefore, the anodizing process may satisfy the above-mentioned voltage and current density conditions at the same time, or may satisfy one of the above-mentioned voltage conditions and current density conditions. As a result, a porous oxide film with a thickness between 0.05-2μm can be formed on the surface of the magnesium alloy substrate. The porous oxide film has a large number of irregularly shaped pores with a pore diameter of 10-200nm. The pores are nested with each other, which can improve subsequent injection molding. The pull-out strength between the resin and the magnesium alloy matrix formed by the treatment. According to some embodiments of the present application, the anodizing process is at a voltage of 10-15V, or at a voltage of 5-9A/dm 2 Conducted under a high current density, the pull-out strength between the magnesium alloy matrix and the resin can be further improved. [0050] In order to further improve the efficiency of anodizing treatment, specifically, the solution temperature of the alkaline electrolyte can be controlled to 10-30°C. Under this condition, the anodizing time can be 5-360 seconds, thereby making it easier to form a porous oxide film. According to some embodiments of the present application, the solution temperature of the alkaline electrolyte is 15-25°C, and the anodizing time is 10-180 s. [0051] In some embodiments, before injecting the resin, the method may further include the steps of cleaning and drying the anodized magnesium alloy substrate. Similarly, the cleaning process in this step can also be performed using deionized water, with the purpose of removing the porous oxide film and the residual alkaline electrolyte on the surface of the magnesium alloy substrate. Subsequently, the cleaned magnesium alloy substrate can be dried, for example, at 60-100°C. More specifically, the magnesium alloy substrate can be placed in an oven to be dried. [0052] S300: Inject resin at the position with the porous oxide film on the magnesium alloy substrate. [0053] According to an embodiment of the present invention, in this step, resin is injected at a position with a porous oxide film on the magnesium alloy substrate to form the magnesium alloy-resin composite. According to embodiments of the present invention, the specific chemical composition of the resin material used for injection molding in this step is not particularly limited, such as polyphenylene sulfide (PPS), polyamide (PA), polybutylene terephthalate (PBT), ethylene terephthalate (PET), polyaryl ether ketone resin (PAEK), etc. can be used for injection molding. According to specific embodiments of the present invention, nano-injection molding technology may be used in this step to combine the resin material with the magnesium alloy matrix. For example, PBT plastic containing 20-45% glass fiber may be used for nano-injection molding. [0054] For example, specifically, an injection mold can be used to form a plastic part with a certain shape by injecting resin at a specific position of the magnesium alloy matrix, thereby obtaining a magnesium alloy-resin composite. [0055] The invention also provides a method for preparing a magnesium alloy-resin composite, which is prepared by the aforementioned method. [0056] The present invention also provides an electronic product casing, including the aforementioned magnesium alloy-resin composite. [0057] The present invention will be described in detail through examples below, but the present invention is not limited to the following examples. [0058] Example 1 [0059] Use an AZ31B magnesium alloy sample with a size of 3×12×40mm, put it into a degreasing powder solution at 55°C for 10 minutes, and then put it into a 20g/L sulfuric acid solution for acid etching for 3 minutes. After pickling, Wash it with water; then put it into a 50g/L NaOH solution at 50°C for alkali etching for 3 minutes; after washing with water, put it into a 3g/L sulfuric acid solution for activation, and the activation time is 3 minutes. After activation, wash it with water and put it into 400g/L NaOH solution for anodization. The anodization temperature is 20℃, the anodization time is 60s, and the anodization voltage is 13V. After the anodization is completed, wash it with water and put it in the oven. The scanning electron microscope photo of the porous oxide film formed by drying (temperature 80°C) (anodization step) is as follows: Figure 1 (shown in); after drying, put it into an injection mold and use PBT resin (containing 40% glass fiber) for injection molding. During injection molding, the temperature of the injection plastic is set to 265°C and the mold temperature is set to 150°C to obtain magnesium alloy-resin. Complex A1. [0060] Example 2 [0061] The steps for preparing the magnesium alloy-resin composite in this embodiment are the same as those in Example 1, except that the prepared KOH solution with a concentration of 400 g/L is an alkaline electrolyte. [0062] Example 3 [0063] The steps for preparing the magnesium alloy-resin composite in this embodiment are the same as those in Example 1, except that the AZ31B magnesium alloy is replaced with the AZ91D magnesium alloy. [0064] Example 4 [0065] The steps for preparing the magnesium alloy-resin composite in this embodiment are the same as those in Example 1. The difference is that the injection plastic is replaced from PBT containing 40% glass fiber to PPS containing 25% glass fiber. The temperature of the injection plastic is set during injection molding. Set as 310℃. [0066] Example 5 [0067] The steps for preparing the magnesium alloy-resin composite in this embodiment are the same as those in Example 1. The difference is that the plastic is replaced from PBT containing 40% glass fiber to PAEK containing 30% glass fiber. The temperature setting of the injection plastic during injection molding is 390℃, and the mold temperature is set to 210℃. [0068] Example 6 [0069] The steps for preparing the magnesium alloy-resin composite in this embodiment are the same as those in Example 1, except that they are put into a 300g/L NaOH solution for anodizing. [0070] Example 7 [0071] The steps for preparing the magnesium alloy-resin composite in this embodiment are the same as those in Example 1, except that they are put into a 500g/L NaOH solution for anodization. [0072] Example 8 [0073] The steps for preparing the magnesium alloy-resin composite in this embodiment are the same as those in Example 1, except that they are put into a 200g/L NaOH solution for anodization. [0074] Example 9 [0075] The steps for preparing the magnesium alloy-resin composite in this embodiment are the same as those in Example 1, except that they are put into a 600g/L NaOH solution for anodization. [0076] Example 10 [0077] The steps for preparing the magnesium alloy-resin composite in this embodiment are the same as those in Embodiment 1, except that the anodizing voltage is 10V. [0078] Example 11 [0079] The steps for preparing the magnesium alloy-resin composite in this embodiment are the same as those in Embodiment 1, except that the anodizing voltage is 20V. [0080] Example 12 [0081] The steps for preparing the magnesium alloy-resin composite in this embodiment are the same as those in Embodiment 1, except that the anodizing voltage is 5V. [0082] Example 13 [0083] The steps for preparing the magnesium alloy-resin composite in this embodiment are the same as those in Embodiment 1, except that the anodizing voltage is 30V. [0084] Example 14 [0085] The steps for preparing the magnesium alloy-resin composite in this embodiment are the same as those in Embodiment 1, except that the anodizing time is 300 s. [0086] Comparative example 1 [0087] The steps for preparing the magnesium alloy-resin composite in this comparative example are the same as those in Example 1, except that they are put into a 50g/L NaOH solution for anodization. [0088] Comparative example 2 [0089] The steps for preparing the magnesium alloy-resin composite in this comparative example are the same as those in Example 1, except that they are put into an 800g/L NaOH solution for anodization. [0090] Performance test: [0091] Pullout strength: The test equipment for the pullout test is a universal material testing machine (model: INSTRON 3369), the pulling speed is 5mm/min, the unit is MPa (acting on the unit area (mm 2 ) on the force (N)). [0092] Table 1 [0093] sample Pullout strength/MPa Example 1 42.52 Example 2 41.23 Example 3 43.36 Example 4 49.55 Example 5 40.71 Example 6 40.23 Example 7 41.62 Example 8 38.23 Example 9 40.86 Example 10 38.65 Example 11 37.55 Example 12 34.32 Example 13 33.53 Example 14 40.92 Comparative example 1 25.53 Comparative example 2 26.78 [0094] It can be seen from the results in Table 1 that the pull-out strength between the magnesium alloy and the resin in the magnesium alloy-resin composite prepared by the method provided by the present invention is high. Comparing Example 1 with Comparative Examples 1 and 2, it can be seen that the concentration of the alkaline electrolyte is too low and too high, and the tensile strength between the magnesium alloy and the resin in the prepared magnesium alloy-resin composite is lower than 30 MPa. . [0095] The preferred embodiments of the present invention have been described in detail above. However, the present invention is not limited to the specific details of the above embodiments. Within the scope of the technical concept of the present invention, a variety of simple modifications can be made to the technical solutions of the present invention. These simple modifications All belong to the protection scope of the present invention. [0096]In addition, it should be noted that each of the specific technical features described in the above-mentioned specific embodiments can be combined in any suitable manner without conflict. In order to avoid unnecessary repetition, the present invention combines various possible combinations. The combination method will not be further explained. [0097] In addition, any combination of various embodiments of the present invention can also be carried out. As long as they do not violate the idea of ​​the present invention, they should also be regarded as the disclosed content of the present invention. | 1. A method of preparing magnesium alloy-resin composite, It is characterized by: include: Provide a magnesium alloy matrix, and perform pretreatment on the magnesium alloy matrix; The magnesium alloy substrate is placed in an alkaline electrolyte for anodization treatment to form a porous oxide film on at least part of the surface of the magnesium alloy substrate. The alkaline electrolyte includes a strong alkali. The strong alkali in the alkaline electrolyte contains The concentration is 200-600g/L; Injecting resin at the location of the porous oxide film on the magnesium alloy substrate to form the magnesium alloy-resin composite; The voltage of the anode during the anodizing process is 10-20V; The current density of the anode during the anodizing process is 2-10A/dm 2 ; The thickness of the porous oxide film is 0.05-2 μm, and the pore diameter of the porous oxide film is 10-200 nm. 2. The method according to claim 1, It is characterized by: The concentration of strong alkali in the alkaline electrolyte is 300-500g/L. 3. The method according to claim 1 or 2, It is characterized by: The strong base includes sodium hydroxide, potassium hydroxide, or a mixture of sodium hydroxide and potassium hydroxide. 4. The method of claim 1, It is characterized by: When performing the anodizing treatment, the temperature of the alkaline electrolyte is 10-30°C, and the time of the anodizing treatment is 5-360 s. 5. The method of claim 1, It is characterized by: The preprocessing includes at least one of the following steps: The magnesium alloy matrix is ​​degreased in advance; The magnesium alloy substrate is placed in an acid etching solution for acid etching treatment; The magnesium alloy substrate is placed in an alkali etching solution for alkali etching treatment; The magnesium alloy matrix is ​​placed in an activation solution for activation treatment. 6. The method of claim 5, It is characterized by: The acid etching solution includes strong acid, the concentration of the strong acid in the acid etching solution is 10-30g/L, and the acid etching treatment time is 1-2 minutes. 7. The method of claim 5, It is characterized by: The alkali etching solution includes sodium hydroxide, the concentration of sodium hydroxide in the alkali etching solution is 20-80g/L, the alkali etching temperature is 40-60°C, and the alkali etching time is 1-5 minutes. 8. The method of claim 5, It is characterized by: The activation solution includes strong acid, the concentration of the strong acid in the activation solution is 1-5g/L, and the activation time is 1-5 minutes. 9. A magnesium alloy-resin composite, It is characterized by: The magnesium alloy-resin composite is prepared by the method described in any one of claims 1-8. 10. An electronic product housing, It is characterized by: The magnesium alloy-resin composite body according to claim 9 is included. | 比亚迪股份有限公司
192 | CN114824631B | Granted | BYD CO LTD | Small-sized cells cases/jackets¦Electric propulsion mounting¦Cells structural combination¦Cell lids/covers¦Propulsion by batteries/cells¦Li-accumulators¦Battery/fuel cell control arrangement¦Batteries | 2019-06-21 | 2024-04-16 | Single batteries, power battery packs and electric vehicles | This application discloses a single battery, a power battery pack and an electric vehicle. The single battery is a square battery. The single battery includes a battery body. The volume V of the battery body is equal to the energy E of the battery body. Meet: V/E≤2000mm3·Wh-1. The power battery pack according to the embodiment of the present application has the advantages of high space utilization, high energy density, and strong endurance capability. | Technical field [0001] The present application relates to the field of battery technology, specifically, to a single battery, a power battery pack and an electric vehicle having the power battery pack. Background technology [0002] In related technologies, power battery packs used in electric vehicles mainly include a pack body and multiple battery modules installed in the pack body, where each battery module is assembled from multiple single cells. [0003] In the above related prior art, such as Figure 1 As shown in the figure, the package body 200' of the power battery pack 10' is mostly divided into installation areas for multiple battery modules 400' by cross beams 500' and longitudinal beams 600'; the battery modules 400' are fixed to the cross beams 500 through screws or other means. ′ or on the longitudinal beam 600′. The battery module 400' includes a plurality of single cells arranged in sequence. The plurality of single cells are arranged to form a battery array. End plates and/or side plates are provided outside the battery array; generally, the end plates and side plates are included at the same time. It is fixed with the side panels to form a space for accommodating the battery array. At the same time, the end plates and side plates are connected by screws or other connecting parts such as tie rods to fix the battery array. [0004] The inventor found through experiments and analysis that the battery module 400' is fixed on the cross beam 500' or the longitudinal beam 600' through screws and other structures, which wastes space and increases the weight due to the addition of screws and other connectors; in addition, the battery module The package 400' is designed through the cooperation of the end plate and the side plate. Both the end plate and the side plate have a certain thickness and height, which wastes the space inside the package body 200' and reduces the volume utilization of the package body 200'. Generally, in the power battery pack 10' in the above-mentioned prior art, the ratio of the sum of the volumes of the single cells in the pack body 200' to the volume of the pack body 200' is about 50%, or even as low as 40%. [0005] As users' requirements for the endurance of electric vehicles gradually increase, and when the space under the vehicle body is limited, the end plates and side plates of the power battery pack 10' and the battery module 400' provided by the above-mentioned prior art embodiments are used. , the connection and installation method inside the power battery pack 10′ etc., all reduce the utilization rate of the internal space of the package body 200'; resulting in the power battery pack 10', the ratio of the sum of the volumes of the single cells and the volume of the package body 200' is too low, and its energy density cannot meet the above-mentioned increase in demand. High, gradually becoming an important factor restricting the development of electric vehicles. Contents of the invention [0006] This application aims to solve at least one of the technical problems existing in the prior art. To this end, one purpose of this application is to propose a power battery pack that has the advantages of high space utilization, high energy density, and strong endurance. [0007] This application also proposes an electric vehicle with the power battery pack. [0008] An embodiment of the first aspect of the present application proposes a power battery pack. The power battery pack includes: a pack body defining an accommodating space, the accommodating space having a bottom surface; a plurality of single cells, the A plurality of single cells are provided in the accommodation space; wherein the sum S1 of the orthographic projection areas of the plurality of single cells on the bottom surface and the area S0 of the bottom surface satisfy: 72% ≤ S1/S0 ≤ 88%. [0009] According to the power battery according to the embodiment of the present application, the space utilization of the power battery pack can be improved by limiting the ratio of the sum of the orthographic projection areas of the single cells on the bottom surface to the area of ​​the bottom surface, that is, 72% ≤ S1 / S0 ≤ 88%. To increase the efficiency, more single cells are arranged in the power battery pack, that is, more energy supply structures are arranged in the unit space, which can increase the energy density and thus improve the endurance without expanding the occupied space. [0010] In some specific embodiments of the present application, the sum of the volumes V1 of the plurality of single cells and the volume V2 of the power battery pack satisfy: V1/V2 ≥ 55%. [0011] In some specific embodiments of the present application, V1/V2≥60%. [0012] In some specific embodiments of the present application, the length direction of the single cells is arranged along the width direction of the power battery pack, and a plurality of the single cells are arranged along the length direction of the power battery pack; the package body In the width direction of the power battery pack, only one single battery is accommodated. [0013] In some specific embodiments of the present application, the length direction of the single cells is arranged along the width direction of the power battery pack, and a plurality of the single cells are arranged along the length direction of the power battery pack; in the power battery In the width direction of the package, the shortest distance between one end of the single cell and the adjacent package side beam is L1, and the shortest distance between the other end of the single cell and the adjacent package side beam is L1. The shortest distance is L2, and the length L0 of the single cell satisfies: L1+L2<L0. [0014] In some specific embodiments of the present application, the length direction of the single cells is arranged along the width direction of the power battery pack, and a plurality of the single cells are arranged along the length direction of the power battery pack; along the In the width direction of the battery pack, the single cells extend from one side of the pack body to the other side. [0015] In some specific embodiments of the present application, at least one crossbeam extending along the width direction of the power battery pack is provided in the package, and a plurality of the single cells are arranged along the length direction of the power battery pack to form a battery array. The beam divides the battery array into at least two parts along the length direction of the power battery pack, and each part of the battery array contains at least one single cell. [0016] In some specific embodiments of the present application, the length direction of the single cells is arranged along the width direction of the power battery pack, and a plurality of the single cells are arranged along the length direction of the power battery pack to form a battery array, so There are at least two rows of battery arrays arranged in the package along the width direction of the power battery pack. Each row of battery arrays includes a plurality of single cells arranged along the length direction of the power battery pack. At least one battery array is arranged in the package. A longitudinal beam extending along the length direction of the power battery pack, the longitudinal beam being located between two adjacent rows of battery arrays. [0017] In some specific embodiments of the present application, the package body includes side beams located on both sides of the width direction of the power battery pack, and both ends of the single cell in the length direction are supported on the side beams; the package body It includes end beams located at both ends of the power battery pack in the length direction, and the end beams provide inward pressing force for the single cells adjacent thereto. [0018] In some specific embodiments of the present application, the length direction of the single cells is arranged along the width direction of the power battery pack, and a plurality of the single cells are arranged along the length direction of the power battery pack to form a battery array, so The package contains at least two layers of battery arrays along the height direction of the power battery package. [0019] In some specific embodiments of the present application, the length direction of the single cells is arranged along the length direction of the power battery pack, and a plurality of the single cells are arranged along the width direction of the power battery pack; the package body In the length direction of the power battery pack, only one single battery is accommodated. [0020] In some specific embodiments of the present application, the length direction of the single cells is arranged along the length direction of the power battery pack, and a plurality of the single cells are arranged along the width direction of the power battery pack; in the power battery pack In the length direction of the battery pack, the shortest distance between one end of the single battery and the end beam of the adjacent package is L3, and the distance between the other end of the single battery and the end beam of the adjacent package is L3. The shortest distance is L4, and the length L0 of the single cell satisfies: L3+L4<L0. [0021] In some specific embodiments of the present application, the length direction of the single cells is arranged along the length direction of the power battery pack, and a plurality of the single cells are arranged along the width direction of the power battery pack; along the In the length direction of the battery pack, the single battery extends from one end of the pack body to the other end. [0022] In some specific embodiments of the present application, at least one longitudinal beam extending along the length direction of the power battery pack is provided in the package, and a plurality of the single cells are arranged along the width direction of the power battery pack to form a battery array. , the longitudinal beam divides the battery array into at least two parts along the width direction of the power battery, and each part of the battery array contains at least one single cell. [0023] In some specific embodiments of the present application, the length direction of the single cells is arranged along the length direction of the power battery pack, and a plurality of the single cells are arranged along the width direction of the power battery pack to form a battery array, so There are at least two rows of battery arrays arranged in the package along the length direction of the power battery pack. Each row of battery arrays includes a plurality of single cells arranged along the width direction of the power battery pack. At least one battery array is arranged in the package. A crossbeam extending along the width direction of the power battery pack, the crossbeam is located between two adjacent rows of battery arrays. [0024] In some specific embodiments of the present application, the package body includes end beams located at both ends of the power battery pack in the length direction, and the two ends of the single cell in the length direction are supported on the end beams; the package body includes The side beams are located on both sides of the power battery pack in the width direction. The side beams provide inward pressing force for the single cells adjacent to the side beams. [0025] In some specific embodiments of the present application, the length direction of the single cells is arranged along the length direction of the power battery pack, and a plurality of the single cells are arranged along the width direction of the power battery pack to form a battery array, so The package contains at least two layers of battery arrays along the height direction of the power battery package. [0026] In some specific embodiments of the present application, the package body includes a vehicle tray that is matched with the vehicle body. [0027] In some specific embodiments of the present application, the width F of the package body in the width direction of the power battery pack is 500 mm to 1500 mm. [0028] Some specific embodiments of the present application also include a battery management system and/or a battery thermal management system. [0029] In some specific embodiments of the present application, the package body is formed on an electric vehicle. [0030] In some specific embodiments of the present application, the width direction of the power battery pack is arranged along the width direction of the vehicle body, and the length direction of the power battery pack is arranged along the length direction of the vehicle body; or the width direction of the power battery pack is arranged along the length direction of the vehicle body. Arrangement, the length direction of the power battery pack is arranged along the width direction of the vehicle body. [0031] In some specific embodiments of the present application, the single battery includes a battery body. The battery body has a length L, a width H and a thickness D. The length L of the battery body is greater than the width H. The width of the battery body is H is greater than the thickness D, wherein the length L and width H of the battery body satisfy: L/H=4-21. [0032] In some specific embodiments of the present application, the single battery includes a battery body, and the length L of the battery body and the thickness D of the battery body satisfy: L/D=23~208. [0033] In some specific embodiments of the present application, the single battery includes a battery body, and the length L of the battery body and the volume V of the battery body satisfy: L/V=0.0005mm ﹣2 ~0.002mm ﹣2 . [0034] In some specific embodiments of the present application, the single battery includes a battery body, and the width H of the battery body and the volume V of the battery body satisfy: H/V=0.0001mm ﹣2 ~0.00015mm ﹣2 . [0035]In some specific embodiments of the present application, the single battery includes a battery body, and the thickness D of the battery body and the volume V of the battery body satisfy: D/V=0.0000065mm ﹣2 ~0.00002mm ﹣2 . [0036] In some specific embodiments of the present application, the single battery includes a battery body, and the length L of the battery body and the surface area S of the battery body satisfy: L/S=0.002mm ﹣1 ~0.005mm ﹣1 . [0037] In some specific embodiments of the present application, the single battery includes a battery body, and the surface area S of the battery body and the volume V of the battery body satisfy: S/V=0.1mm ﹣1 ~0.35mm ﹣1 . [0038] In some specific embodiments of the present application, the single battery includes a battery body, and the length L of the battery body is 400 mm to 2500 mm. [0039] In some specific embodiments of the present application, the single battery includes a battery body, and the length L of the battery body is 400 mm to 1500 mm. [0040] In some specific embodiments of the present application, the single battery includes a battery body. The single battery is an aluminum-shell rectangular battery and includes a battery body and an explosion-proof valve. The explosion-proof valve is provided in the length direction of the battery body. at least one end. [0041] In some specific embodiments of the present application, the single battery includes a battery body, and explosion-proof valves are respectively provided at both ends of the battery body in the length direction. The explosion-proof valves at both ends of the battery body are discharged through different exhaust channels. gas. [0042] According to an embodiment of the second aspect of the present application, an electric vehicle is provided. The electric vehicle includes the power battery pack according to the embodiment of the first aspect of the present application. [0043] According to the electric vehicle according to the embodiment of the present application, by using the power battery pack according to the embodiment of the first aspect of the present application, the endurance capability can be improved without expanding the space occupied by the battery. [0044] According to some specific embodiments of the present application, the power battery pack is provided at the bottom of the electric vehicle, and the package body is fixedly connected to the chassis of the electric vehicle. [0045] According to some specific examples of this application, the electric vehicle includes a power battery pack arranged at the bottom of the electric vehicle, the width direction of the power battery pack is arranged along the width direction of the body of the electric vehicle, and the power battery pack The length direction is arranged along the length direction of the body of the electric vehicle. [0046] Further, the width F of the package body and the width W of the vehicle body satisfy: 50%≤F/W≤80%. [0047] Further, the single battery includes a battery body, the length L of the battery body in the width direction of the power battery pack and the vehicle body width W satisfy: 46% ≤ L/W ≤ 76%. [0048] According to some specific examples of this application, the vehicle body width W is 500 mm to 2000 mm. [0049] Additional aspects and advantages of the application will be set forth in part in the description which follows, and in part will be obvious from the description, or may be learned by practice of the application. Description of drawings [0050] The above and/or additional aspects and advantages of the present application will become apparent and readily understood from the description of the embodiments in conjunction with the following drawings, in which: [0051] Figure 1 This is an exploded view of a power battery pack in the prior art. [0052] Figure 2 This is a cross-sectional view of a power battery pack according to an embodiment of the present application. [0053] Figure 3 This is a three-dimensional view of a power battery pack according to an embodiment of the present application. [0054] Figure 4 This is an exploded view of a power battery pack according to an embodiment of the present application. [0055] Figure 5 This is a schematic structural diagram of a single battery according to an embodiment of the present application. [0056] Figure 6 This is a schematic diagram of the arrangement of battery modules of a power battery pack according to an embodiment of the present application. [0057] Figure 7 This is a schematic diagram of the arrangement of battery modules of a power battery pack according to another embodiment of the present application. [0058] Figure 8 This is a schematic structural diagram of a power battery pack body formed in an electric vehicle according to an embodiment of the present application. [0059] Figure 9 This is a schematic structural diagram of an electric vehicle according to an embodiment of the present application. [0060] Figure 10 This is an exploded view of an electric vehicle according to an embodiment of the present application. [0061] Figure 11 yes Figure 2 Magnified image of the mid-G region. [0062] Figure 12 This is a perspective view of a power battery pack according to the first optional embodiment of the present application. [0063] Figure 13 This is a perspective view of a power battery pack according to the second optional embodiment of the present application. [0064] Figure 14 This is a perspective view of a power battery pack according to the third optional embodiment of the present application. [0065] Figure 15 This is a perspective view of a power battery pack according to the fourth optional embodiment of the present application. [0066] Figure 16 This is a perspective view of a power battery pack according to the fifth optional embodiment of the present application. [0067] Reference signs: [0068] Existing technology: [0069] Power battery pack 10', package body 200', battery module 400', longitudinal beam 600', cross beam 500'; [0070] This application: [0071] Electric car 1. [0072] Power battery pack 10. [0073] Single battery 100, battery body 110, package body 200, tray 210, upper cover 220, first side beam 201, second side beam 202, first end beam 203, second end beam 204, exhaust channel 222, inlet Air port 221, [0074] Battery module 400, [0075] The first pole 101, the second pole 102, the explosion-proof valve 103, [0076] Longitudinal beam 600, cross beam 500, [0077] The length direction A of the power battery pack 10, the width direction B of the power battery pack 10, the height direction C of the battery power pack 10, [0078] The length L of the battery body 110 , the width H of the battery body 110 , the thickness D of the battery body 110 , the vehicle body width W, and the width F of the package body 200 . Detailed implementation [0079] The embodiments of the present application are described in detail below. Examples of the embodiments are shown in the accompanying drawings, wherein the same or similar reference numerals throughout represent the same or similar elements or elements with the same or similar functions. The embodiments described below with reference to the drawings are exemplary and are only used to explain the present application and cannot be understood as limiting the present application. [0080] In the description of this application, it should be understood that the terms "vertical", "lateral", "length", "width", "thickness", "inner", "outer", etc. indicate an orientation or positional relationship. The orientation or positional relationship shown in the drawings is only for the convenience of describing the present application and simplifying the description. It does not indicate or imply that the device or element referred to must have a specific orientation, be constructed and operated in a specific orientation, and therefore cannot be understood. as a limitation on this application. [0081] In addition, in the description of this application, "plurality" means two or more. [0082] Taking into account the current status of power battery packs in related technologies, this application proposes a power battery pack and an electric vehicle equipped with the same. The power battery pack has the advantages of high space utilization, high energy density, and strong endurance. [0083] The following describes the power battery pack 10 according to the embodiment of the present application with reference to the accompanying drawings. [0084] like Figure 2 ~ Figure 16 As shown in the figure, the power battery pack 10 according to the embodiment of the present application includes a package body 200 and a plurality of single cells 100. [0085] Multiple single cells 100 are provided in a package body 200 . The package body 200 can be understood as a shell for accommodating multiple single cells 100 . For example, it may include a tray 210 and an upper cover 220 . The tray 210 and the upper cover 220 jointly define a A storage space for multiple single cells 100. The plurality of single cells 100 are provided on the tray 210 and covered by the upper cover 220, that is, they are located in the storage space. The storage space has a bottom surface, and the bottom surface is the defined storage space. part of the bottom wall. Wherein, the sum S1 of the orthographic projection areas of the plurality of single cells 100 on the bottom surface and the area S0 of the bottom surface satisfy: 72% ≤ S1 / S0 ≤ 88%. [0086] Those skilled in the art can understand that S1 is the product of the orthogonal projection area of ​​each single cell 100 on the ground and the number of single cells 100; S0 is the area of ​​the bottom surface. It needs to be understood that the area of ​​the bottom surface here is It refers to the overall flat area of ​​the bottom surface, excluding the surface area of ​​some concave and convex structures. In other words, it can be understood as the area of ​​the orthographic projection of the bottom surface in the horizontal plane. [0087] According to the power battery pack 10 of the embodiment of the present application, by limiting the ratio of the sum of the orthographic projection areas of the single cells 100 on the bottom surface to the area of ​​the bottom surface, that is, 72% ≤ S1 / S0 ≤ 88%, the power battery pack can be improved. With a space utilization rate of 10, more single batteries 100 are arranged in the power battery pack 10, that is, more energy supply structures are arranged in a unit space, thereby increasing the energy density without expanding the occupied space. Improve battery life. [0088]In some embodiments of the present application, in order to further improve the energy density and battery life, the sum of the volumes V1 of the multiple single cells 100 and the volume V2 of the power battery pack 10 satisfy: V1/V2≥55%; according to the present application In other embodiments, the sum of the volumes V1 of the multiple single cells 100 and the volume V2 of the power battery pack 10 satisfy: V1 /V2≥60%; According to other embodiments of the present application, the sum of the volumes V1 of the multiple single cells 100 and the volume V2 of the power battery pack 10 satisfy: V1/V2≥62%; According to other embodiments of the present application For example, the sum V1 of the volumes of multiple single cells 100 and the volume V2 of the power battery pack 10 satisfy: V1/V2 ≥ 65%. It can be understood that V2 is the overall volume of the three-dimensional shape defined by the outer contour of the power battery pack 10 , that is, the volume including the internal space of the power battery pack 10 , that is, the three-dimensional area spatially enclosed by the outer contour of the power battery pack 10 volume. In electric vehicles, V1/V2 can be understood as space utilization. [0089] Those skilled in the art can understand that due to the influence of certain factors, for example, peripheral components will occupy the internal space of the package body 200, including the anti-ball impact space at the bottom of the tray, liquid cooling system, thermal insulation materials, insulation protection, thermal safety auxiliary parts, fire exhaust channels, high-voltage power distribution modules, etc., so the peak value of V1/V2 is usually 80%, that is, V1/V2≤80%. [0090] The power battery pack 10 according to specific embodiments of the present application will be described below with reference to the accompanying drawings. The length direction of the power battery pack 10 is indicated by arrow A, the width direction of the power battery pack 10 is indicated by arrow B, and the height direction of the power battery pack 10 is indicated by arrow A. Indicated by arrow C. [0091] In some specific embodiments of the present application, such as Figure 2 ~ Figure 4 As shown in the figure, the length direction of the single cells 100 is arranged along the width direction B of the power battery pack 10 , and multiple single cells 100 are arranged along the length direction A of the power battery pack 10 , which is beneficial to the space utilization of the power battery pack 10 Set to 55%, 60%, 62%, 65% or higher. [0092] In some specific examples of this application, e.g. Figure 3 and Figure 4 As shown, in the width direction B of the power battery pack 10 , the distance between the single cell 100 and the side wall of the package 200 is smaller than the length of the single cell 100 . Specifically, in the width direction B of the power battery pack 10 on one end of the single cell 100 and with it (the end of the single cell 100 The shortest distance between the side beams of the package body 200 adjacent to one end) is L1, and the shortest distance between the other end of the single cell 100 and the side beam of the package body 200 adjacent to it (the other end of the single cell 100) is L1. The distance is L2, and the length L0 of the single cell 100 satisfies: L1+L2<L0. In this way, another additional single battery 100 cannot be accommodated in the width direction B of the power battery pack 10 . [0093] In other words, the package body 200 only accommodates one single battery 100 in the width direction B of the power battery pack 10 . That is to say, in the width direction B of the power battery pack 10 , the single cells 100 cannot be arranged in a number of two or more in this direction. [0094] It can be understood that in the width direction B of the power battery pack 10, the two sides of the package body 200 are side beams; in the length direction A of the power battery pack 10, the two ends of the package body 200 are end beams. [0095] In some specific examples of this application, e.g. Figure 3 and Figure 4 As shown, the length of the single battery 100 extends in the entire width direction B of the power battery pack 10, that is, along the width direction B of the power battery pack 10. The single battery 100 extends from one side of the package body 200 to the other side. The length of the battery pack 100 is filled in the width of the power battery pack 10 In the direction B, the package body 200 cannot place two or more single cells 100 in the width direction B of the power battery pack 10. The two ends of the single cell 100 in the length direction can fit into the package body 200 in the width direction B. The opposite side walls are, for example, fixed to the package body 200 . Therefore, there is no need for cross beams and longitudinal beams inside the package body 200. The connected single cells 100 directly serve as reinforcing ribs, which greatly simplifies the structure of the package body 200 and reduces the space occupied by the reinforcing ribs and the single cells. The installation structure occupies 100% of the space, thereby further improving space utilization and further improving battery life. [0096] Of course, the embodiments of the present application are not limited to not providing cross beams and longitudinal beams. In some embodiments of the present application, such as Figure 13 As mentioned above, a cross beam 500 can be disposed in the package body 200. The cross beam 500 extends along the width direction B of the power battery pack 10. A plurality of single cells 100 are arranged along the length direction A of the power battery pack 10 to form a battery array. The cross beam 500 connects the The battery array is divided into at least two parts along the length direction A of the power battery pack 10 . Each part of the battery array contains at least one single cell 100 , wherein each part of the battery array constitutes a battery module 400 . [0097] Of course, in some other embodiments of the present application, such as Figure 12 As shown, longitudinal beams 600 may also be provided in the package body 200. The longitudinal beams 600 extend along the length direction A of the power battery pack 10, and the length direction of the single cells 100 is arranged along the width direction B of the power battery pack 10. Multiple cells The batteries 100 are arranged in row A along the length direction of the power battery pack 10 The rows form a battery array, and at least two rows of battery arrays are arranged in the package body 200 along the width direction B of the power battery pack 10 . Each row of battery arrays includes a plurality of single cells arranged along the length direction A of the power battery pack 10 . 100, the longitudinal beam 600 is located between two adjacent rows of battery arrays. [0098] In some specific examples of this application, the package body 200 includes side beams located on both sides in the width direction B of the power battery pack 10 , and both ends of the single cell 100 in the length direction are supported on the side beams; the package body 200 includes The end beams are located at both ends of the power battery pack 10 in the length direction A. The end beams provide inward pressing force for the single cells 100 adjacent thereto. [0099] Specifically, such as Figure 3 and Figure 4 As shown, the package body 200 has a first side beam 201, a second side beam 202, a first end beam 203, and a second end beam 204. T | 1. A single battery, It is characterized by, The single battery is a square battery, and the single battery includes a battery body. The volume V of the battery body and the energy E of the battery body satisfy: V/E≤2000 mm 3 •Wh ﹣1 , the length L and width H of the battery body satisfy: L/H=4~21; the surface area S of the battery body and the energy E of the battery body satisfy: S/E≤1000mm 2 ·Wh ﹣1 ;The thickness D of the battery body and the volume V of the battery body satisfy: D/V= 0.0000065~0.00002mm -2 . 2. The single cell according to claim 1, It is characterized by, The battery body has a length L, a width H and a thickness D. The length L of the battery body is greater than the width H, and the width H of the battery body is greater than the thickness D. 3. The single cell according to claim 2, It is characterized by, The length L of the battery body and the thickness D of the battery body satisfy: L/D=23~208. 4. The single cell according to claim 2, It is characterized by, The surface area S of the battery body and the volume V of the battery body satisfy: S/V= 0.1~0.35mm -1 . 5. The single cell according to claim 2, It is characterized by, The length L of the battery body and the volume V of the battery body satisfy: L/V= 0.0005 mm ﹣2 ~0.002 mm ﹣2 . 6. The single cell according to any one of claims 1 to 5, It is characterized by, The length L of the battery body is 400mm~2500mm. 7. The single cell according to claim 6, It is characterized by, The length L of the battery body is 400mm~1500mm. 8. The single cell according to any one of claims 1 to 5, It is characterized by, Also includes: A first tab, the first tab is provided at one end of the battery body in the length direction; The second tab is provided at the other end of the battery body in the length direction. 9. The single cell according to any one of claims 1 to 5, It is characterized by, The single battery is a hard shell battery. 10. The single cell according to claim 9, It is characterized by, The single battery is an aluminum-shell rectangular battery and further includes an explosion-proof valve. The explosion-proof valve is provided at at least one end in the length direction of the battery body. 11. A power battery pack, It is characterized by, include: inclusion body; A plurality of single cells according to any one of claims 1 to 10, which are provided in the package. 12. An electric vehicle, It is characterized by, The electric vehicle includes the power battery pack according to claim 11. | 比亚迪股份有限公司
193 | CN114707391B | Granted | BYD CO LTD | Electrical testing¦Design optimisation/simulation¦Constraint-based CAD¦Complex mathematical operations¦Genetic algorithms | 2020-12-17 | 2024-10-18 | Battery pack life prediction methods, storage media and electronic equipment | The present disclosure relates to a battery pack life prediction method, a storage medium and an electronic device, and relates to the field of battery technology. The method includes: determining the initial battery characteristic parameters of each single cell in the battery pack to be tested; according to the pre-constructed capacity The decay model and the pre-built electrochemical-thermal coupling model perform cyclic charge and discharge simulations on the single battery to obtain the terminal voltage of the single battery during each charge and discharge simulation process, thereby determining the battery to be tested based on the terminal voltage. The service life of the bag. The beneficial effect of the present disclosure is that it can not only accurately predict the life of the battery pack, but also significantly shorten the test cycle and save test resources compared with the existing technology. | Technical field [0001] The present disclosure relates to the field of battery technology, and specifically, to a battery pack life prediction method, a storage medium and an electronic device. Background technology [0002] Existing battery pack life prediction methods are generally based on experimental data or real vehicle data to evaluate the life of the battery pack. This method takes a lot of time to obtain experimental data or real vehicle data, resulting in a battery pack test cycle that takes at least several days. months, and requires a lot of testing resources. At the same time, due to inconsistent parameters and different operating conditions of the single cells in the battery pack, the life of the battery pack cannot be simply equivalent to the life of the worst single cell. However, existing battery pack life prediction methods do not take this into account. The parameter inconsistency of single cells has an impact on the overall battery pack, resulting in inaccurate battery pack life prediction. Contents of the invention [0003] The purpose of this disclosure is to provide a battery pack life prediction method, storage medium and electronic device to solve the problem that the existing battery pack life prediction method cannot consider the impact of inconsistent parameters of single cells in the battery pack on the battery pack life. [0004] In order to achieve the above objectives, in a first aspect, the present disclosure provides a battery pack life prediction method, including: [0005] Determine the initial battery characteristic parameters of each single cell in the battery pack to be tested; [0006] For each of the single cells, cycle charge and discharge simulations are performed on the single cells based on the pre-constructed capacity decline model and the pre-constructed electrochemical-thermal coupling model to obtain the unit's charge and discharge capacity during each charge and discharge simulation process. The terminal voltage of the battery; [0007] Among them, for each charge and discharge simulation, the capacity decline model is used to calculate the corresponding side reaction overpotential of the single cell during this charge and discharge simulation process. The input of the electrochemical-thermal coupling model this time includes Preset operating parameters, current battery characteristic parameters of the single cell, and current side reaction overpotential, where the battery characteristic parameters input to the electrochemical-thermal coupling model for the first time are the initial battery characteristic parameters. , each subsequent battery characteristic parameter input into the electrochemical-thermal coupling model is the battery characteristic parameter updated after the last charge and discharge simulation process; [0008] Based on the terminal voltage of the single battery during each charge and discharge simulation process, the corresponding number of charge and discharge times when the capacity of the single battery decays to the preset capacity value is determined, and the number of charge and discharge times is used as the corresponding number of the single battery. service life; [0009] Based on the service life of each single battery, the service life of the battery pack to be tested is determined. [0010] Optionally, the battery characteristic parameters include capacity parameter information, internal resistance parameter information, pole piece thickness parameter information, and active material content parameter information. [0011] Optionally, determining the initial battery characteristic parameters of each single cell in the battery pack to be tested includes: [0012] Obtain historical battery characteristic parameters; wherein the historical battery characteristic parameters are battery characteristic parameters of multiple batteries measured on the production line; [0013] Based on the historical battery characteristic parameters, calculate the mean value and standard deviation of the battery characteristic parameters corresponding to each of the single cells; [0014] For each of the single cells, Monte Carlo sampling is performed based on the mean and standard deviation of the battery characteristic parameters corresponding to the single cell, combined with the normal distribution, to obtain the initial battery characteristic parameters of the single cell. [0015] Optionally, determine the internal resistance parameter information in the initial battery characteristic parameters through the following steps: [0016] Determine the connection mode of each single battery in the battery pack to be tested; [0017] Based on the connection mode, determine the corresponding connection resistance of each of the single cells in the connection mode; [0018] For each single cell, the internal resistance parameter information of the single cell is determined based on the initial internal resistance of the single cell and the connection resistance. [0019] Optionally, the electrochemical-thermal coupling model is constructed in advance through the following steps: [0020] Build an architecture for an electrochemical-thermal coupling model, wherein the architecture includes a single particle model and a lumped parameter model; [0021] A genetic algorithm is used to determine unknown parameters in the single particle model to obtain the electrochemical-thermal coupling model. [0022] Optionally, the single particle model includes: [0023] [0024] [0025] [0026] Among them, c s is the solid phase lithium ion concentration, t is time, D s is the solid phase lithium ion diffusion coefficient, r is the radial direction of the solid spherical particles; j is the lithium ion flow density at the interface between the solid phase and the liquid phase, r k is the reaction rate constant, c e is the liquid phase lithium ion concentration, c smax is the maximum value of solid phase lithium ion concentration, c se is the lithium ion concentration at the interface between solid phase and liquid phase, α a ,α c is the transfer coefficient, R g is the molar gas constant, eta is the overpotential, F is the Faraday constant, T is the temperature; V is the terminal voltage, U p is the positive voltage, U n is the negative electrode voltage, η p is the positive electrode overpotential, η n is the negative overpotential, is the entropy heat coefficient, R dc is the DC internal resistance, I cell is the current, T ref is the reference temperature. [0027] Optionally, the lumped parameter model is: [0028] [0029] Among them, T is the temperature, t is the time, I cell is the current, R dc is the DC internal resistance, η p is the positive electrode overpotential, η n is the negative overpotential, is the entropy heat coefficient, h is the heat exchange coefficient, S battery is the battery surface area, ρ is the battery density, v is the battery volume, c p is the specific heat capacity. [0030] Optionally, the capacity decline model is: [0031] [0032] n sei =V neg +n neg -V sei +r sei δ sEI I [0033] [0034] Among them, i sei is the growth current density of the SEI film, i 0,sei is the fitting parameter, α is the charge transfer coefficient, T is the battery temperature, R is the gas constant, F is Faraday’s constant, n is the number of charges participating in charge and discharge, eta sei is the side reaction overpotential, V neg is the negative electrode potential, η neg is the negative electrode overpotential, V sei is the equilibrium potential of the growth reaction of the SEI film, r sei is unit impedance, δ SEI is the thickness of the SEI film, I is the current, t is the time, M SEI is the molar mass of the SEI film, ρ SEI is the density of the SEI film. [0035] Optionally, determining the service life of the battery pack to be tested based on the service life of each single battery includes: [0036] The shortest service life among the obtained service lives of each single battery is determined as the service life of the battery pack to be tested. [0037] In a second aspect, the present disclosure provides a computer-readable storage medium on which a computer program is stored. When the program is executed by a processor, the steps of the method described in any one of the above embodiments are implemented. [0038] In a third aspect, the present disclosure provides an electronic device, including: [0039] A memory on which a computer program is stored; [0040] A processor, configured to execute the computer program in the memory to implement the steps of the method described in any one of the above embodiments. [0041] Through the above technical solution, the battery pack life prediction method provided by the embodiments of the present disclosure can consider the impact of the inconsistency of battery characteristic parameters of each single cell in the battery pack on the battery pack life, and can accurately predict the use of the battery pack life. Moreover, the impact of the connection method and operating conditions of the single cells in the battery pack on the service life of the battery pack can also be considered, making the predicted service life of the battery pack more accurate. At the same time, the battery pack life prediction method proposed in this disclosure is universal and generalizable, and can significantly shorten the test cycle and save test resources compared with the existing technology. [0042] Other features and advantages of the present disclosure will be described in detail in the detailed description that follows. Description of the drawings [0043] The accompanying drawings are used to provide a further understanding of the present disclosure and constitute a part of the specification. They are used to explain the present disclosure together with the following specific embodiments, but do not constitute a limitation of the present disclosure. In the attached picture: [0044] Figure 1 is a schematic flowchart of a battery pack life prediction method according to an exemplary embodiment; [0045] Figure 2 Is a flow chart of constructing an electrochemical-thermal coupling model according to an exemplary embodiment; [0046] Figure 3 It is a schematic diagram of charge and discharge simulation based on the electrochemical-thermal coupling model proposed in an exemplary embodiment; [0047] Figure 4 is a schematic flowchart of determining initial battery characteristic parameters of a single battery according to an exemplary embodiment; [0048] Figure 5 It is a connection method for individual cells in the battery pack; [0049] Figure 6 is another schematic flowchart of a battery pack life prediction method according to an exemplary embodiment; [0050] Figure 7is a block diagram of an electronic device 700 according to an exemplary embodiment. Detailed implementation [0051] Specific embodiments of the present disclosure will be described in detail below with reference to the accompanying drawings. It should be understood that the specific embodiments described here are only used to illustrate and explain the present disclosure, and are not intended to limit the present disclosure. [0052] Figure 1 is a schematic flowchart of a battery pack life prediction method according to an exemplary embodiment, as shown Figure 1 As shown, embodiments of the present disclosure provide a method for predicting the life of a battery pack. The method may include: [0053] Step 110: Determine the initial battery characteristic parameters of each single cell in the battery pack to be tested; [0054] Step 120: For each of the single cells, perform cycle charge and discharge simulation on the single cell according to the pre-constructed capacity decay model and the pre-constructed electrochemical-thermal coupling model to obtain the simulation process of each charge and discharge. The terminal voltage of the single cell; [0055] Among them, for each charge and discharge simulation, the capacity decline model is used to calculate the corresponding side reaction overpotential of the single cell during this charge and discharge simulation process. The input of the electrochemical-thermal coupling model this time includes Preset operating parameters, current battery characteristic parameters of the single cell, and current side reaction overpotential, where the battery characteristic parameters input to the electrochemical-thermal coupling model for the first time are the initial battery characteristic parameters. , each subsequent battery characteristic parameter input into the electrochemical-thermal coupling model is the battery characteristic parameter updated after the last charge and discharge simulation process; [0056] Step 130: Based on the terminal voltage of the single battery during each charge and discharge simulation process, determine the number of charges and discharges corresponding to when the capacity of the single battery decays to a preset capacity value, and use the number of charges and discharges as the number of charges and discharges of the single battery. The corresponding service life of the battery; [0057] Step 140: Determine the service life of the battery pack to be tested based on the service life of each single battery. [0058] Here, in step 110, the initial battery characteristic parameters refer to the original battery characteristic parameters of the single cell that have not been charged or discharged. Among them, the battery characteristic parameters include capacity parameter information, internal resistance parameter information, pole piece thickness parameter information and active material content parameter information. Due to the influence of the production process or other factors of each single cell, the battery characteristic parameters of each single cell cannot be completely consistent. In order to accurately predict the life of a battery pack, it is necessary to accurately determine the battery characteristic parameters of each single cell. For example, if the battery pack to be tested contains four single cells, then the initial battery characteristic parameters of the four single cells are determined respectively, such as initial internal resistance, initial capacity, initial pole piece thickness, and initial active material content. [0059] In step 120, for each single cell, perform a cycle charge and discharge simulation of the single cell based on the pre-built capacity decline model and the pre-built electrochemical-thermal coupling model to obtain the results of each charge and discharge. The step of simulating the terminal voltage of the single cell, thereby obtaining the terminal voltage of each single cell in each charge and discharge simulation process. [0060] Among them, during the first charge and discharge simulation process, the parameters input to the electrochemical-thermal coupling model are the initial battery characteristic parameters, preset operating parameters, and the single battery calculated according to the capacity decline model during the first charge and discharge simulation. The side reaction overpotential in the process is used to obtain the corresponding terminal voltage of the single battery during the first charge and discharge simulation process. [0061] When performing charge and discharge simulation, the battery characteristic parameters of a single battery will gradually decline with each charge and discharge simulation. Therefore, each time a charge and discharge simulation is performed, the battery characteristic parameters of a single battery will be compared with the previous charge and discharge simulation. The battery characteristic parameters will change during the process. Therefore, the parameters input to the electrochemical-thermal coupling model during the second charge and discharge simulation process are the battery characteristic parameters updated after the first charge and discharge simulation process, the preset operating parameters, and the single cell calculated according to the capacity decline model. Side reaction overpotential during secondary charge and discharge simulation. [0062] It is worth noting that the preset operating parameters include charge and discharge current and operating temperature, which can be selected and set according to actual simulation conditions. In addition, the updating process of battery characteristic parameters will be described in detail in the following implementation. [0063] In step 130, each time the single battery performs a charge and discharge simulation, the terminal voltage corresponding to the charge and discharge simulation process will be obtained. For example, for the fifth charge and discharge, the terminal voltage is 50V. Then the battery capacity corresponding to each charge and discharge process can be determined based on the voltage of each charge and discharge terminal and the charge and discharge current in the preset operating parameters. Then calculate the corresponding number of charges and discharges when the battery capacity decays to the preset capacity value, thereby obtaining the service life of each single battery. For example, in the 500th charge-discharge cycle, the calculated battery capacity A declines to 70% of the preset capacity value compared with the original capacity B, then 500 charge-discharge cycles is regarded as the service life of the single battery. [0064] In step 140, by continuously performing charge and discharge simulations, the service life corresponding to each single battery in the battery pack to be tested is calculated, and then the service life of the battery pack to be tested is determined based on the service life of each single battery. [0065] In one possible implementation, the shortest service life among the obtained service lives of each of the single cells may be determined as the service life of the battery pack to be tested. [0066] Here, in the present disclosure, the charge and discharge simulation process takes into account the respective battery characteristic parameters of the single cells contained in the battery pack. Therefore, the service life of the battery pack to be tested can be equivalent to the worst single cell in the battery pack to be tested. battery life. For example, there are 4 single batteries in the battery pack to be tested. The measured service life is single battery A-500 times, single battery A-510 times, single battery A-480 times, and single battery A- 496 times, then the service life of the battery pack to be tested is 480 times. [0067] Therefore, the battery pack life preset method proposed in this disclosure can consider the impact of the inconsistency of the cells in the battery pack on the battery pack life, thereby accurately predicting the battery pack life. [0068] Next, please refer to Figure 2 , Figure 2 is a flowchart illustrating the construction of an electrochemical-thermal coupling model according to an exemplary embodiment. like Figure 2 As shown, before executing step 110, the electrochemical-thermal coupling model needs to be constructed first, that is, the following steps must be included: [0069] Step 101, build the architecture of the electrochemical-thermal coupling model, where the architecture includes a single particle model and a lumped parameter model; [0070] Step 102: Use a genetic algorithm to determine unknown parameters in the single particle model to obtain the electrochemical-thermal coupling model. [0071] Here, the single-particle model uses a spherical particle to represent the entire electrode, thereby ignoring the uneven distribution of solid phase and liquid phase overpotentials and liquid phase diffusion caused by uneven lithium ion concentration distribution at various positions between the positive and negative electrodes. Process, this single particle model model is used to describe the mechanism reaction process and external characteristics within the lithium-ion battery, and is an electrochemical model. [0072] Among them, single particle models include: [0073] [0074] [0075] [0076] Among them, c s is the solid phase lithium ion concentration, t is time, D s is the solid phase lithium ion diffusion coefficient, r is the radial direction of the solid spherical particles; j is the lithium ion flow density at the interface between the solid phase and the liquid phase, r k is the reaction rate constant, c e is the liquid phase lithium ion concentration, c smax is the maximum value of solid phase lithium ion concentration, c se is the lithium ion concentration at the interface between solid phase and liquid phase, α a ,α c is the transfer coefficient, R g is the molar gas constant, eta is the overpotential, F is the Faraday constant, T is the temperature; V is the terminal voltage, U p is the positive voltage, U n is the negative electrode voltage, η p is the positive electrode overpotential, η n is the negative overpotential, is the entropy heat coefficient, R dc is the DC internal resistance, I cell is the current, T ref is the reference temperature. [0077] Here, the calculation formula (1) is the solid-phase lithium ion diffusion equation. The solid-phase lithium ion diffusion equation is a second-order partial differential equation. The three-parameter parabolic approximation method can be used to simplify the solid-phase lithium ion diffusion equation into a system of ordinary differential equations and Algebraic equations. Then the three-parameter parabolic approximation method is used to express the solid-phase lithium ion concentration as: [0078] [0079] Among them, R p is the active particle radius. [0080] Calculation formula (2) is the Butler-Volmer kinetic equation. Electrochemical kinetics is the intercalation and deintercalation process of lithium ions on the surface of the electrode active material particles. It is necessary to calculate the local charge transfer. The local charge transfer current density can be calculated through the Butler-Volmer equation. The kinetic equations are described. [0081] Calculation formula (3) is the terminal voltage equation. The terminal voltage of the battery can be described by the voltage changes caused by the positive and negative electrode voltages, overpotentials, entropy, and voltage changes caused by the internal resistance. Therefore, each terminal voltage equation can be calculated through this terminal voltage equation. Terminal voltage during secondary charge and discharge simulation. [0082] Among them, the temperature change of lithium-ion battery is determined by the reversible reaction heat, irreversible polarization heat, irreversible ohmic heat and released heat generated during the charge and discharge cycle. Therefore, the lumped parameter model used to describe battery heating is: [0083] [0084] Among them, T is the temperature, t is the time, I cell is the current, R dc is the DC internal resistance, η p is the positive electrode overpotential, η n is the negative overpotential, is the entropy heat coefficient, h is the heat exchange coefficient, S battery is the battery surface area, ρ is the battery density, v is the battery volume, c p is the specific heat capacity. [0085] In addition, in step 102, since there are other unknown parameters in the single particle model, in embodiments of the present disclosure, the unknown parameters in the single particle model can be determined through a genetic algorithm. The specific process is as follows: [0086] Set the initial parameters of the genetic algorithm, including defining parameters such as the number of individuals in each generation of the population, the maximum number of genetic generations, the number of variables to be identified, and the precision of variables; [0087] Determine the parameters to be identified, and the constraint is the solution space of the parameters, that is, the value range of the parameters; [0088]Determine the objective function; that is, the square deviation function of the voltage. For example, the objective function is: [0089] [0090] Among them, V i for t i Voltage reference value at time, V(θ,t i ) is the real-time voltage output value, θ is the parameter to be identified; [0091] Determine the evaluation method of individual genes; that is, the sum of squares function of the deviation between the measured voltage and the real-time voltage is used as the fitness of the individual genotype; [0092] Design genetic factors to solve the parameters to be identified. Among them, the selection operation in the replication process uses the fitness proportion method, and the crossover operation uses the basic bit mutation method. [0093] It should be understood that the essence of the genetic algorithm to solve the unknown parameters in the single particle model is to use the genetic algorithm to optimize the objective function, while solving the confidence interval of the parameter value, and finally compare it by calculating several statistical variables, such as variance, confidence interval, etc. How well the two models fit the curves, and thus the unknown parameters can be obtained. [0094] Figure 3 is a schematic diagram of charge and discharge simulation based on the electrochemical-thermal coupling model proposed in an exemplary embodiment, as shown Figure 3 As shown, the process of charging and discharging simulation of the electrochemical-thermal coupling model constructed through the above steps is as follows: Figure 3 As shown, by setting the charge and discharge current I(t) of the electrochemical-thermal coupling model and the operating temperature T ref , perform charge and discharge simulation, and obtain the terminal voltage V(t) corresponding to a charge and discharge simulation process. in, Figure 3 The calculation formula in is as follows: [0095] [0096] [0097] [0098] [0099] [0100] [0101] [0102] [0103] [0104] Among them, i represents the positive electrode (+, p) and negative electrode (-, n), c s is the solid phase lithium ion concentration, t is time, D i is the solid phase lithium ion diffusion coefficient, is the initial solid phase lithium ion diffusion coefficient, E D,i is the activation energy of the diffusion process, E k,i is the activation energy of the reaction process, r is the radial direction of the solid spherical particles; i i is the lithium ion flow density at the interface between solid phase and liquid phase, i i,0 is the exchange current density, j i (x,t) is the molar flux, k i is the reaction rate constant, is the initial reaction rate constant, c e is the liquid phase lithium ion concentration, c max,i is the maximum value of solid phase lithium ion concentration, c i-surf is the lithium ion concentration at the interface between solid phase and liquid phase, α a , α c is the transfer coefficient, its value can be 0.5, R g is the molar gas constant, eta i is the overpotential, F is Faraday’s constant, T is the temperature, V is the terminal voltage, U p is the positive voltage, U n is the negative electrode voltage, η p is the positive electrode overpotential, η n is the negative overpotential, is the entropy heat coefficient, R dc is the DC internal resistance, I cell is the current, T ref is the reference temperature, e i is the active material volume fraction, R i is the active particle radius, A i is the pole piece surface area, δ i is the pole piece thickness. [0105] In an implementable implementation, the capacity decline model is: [0106] [0107] n sei =V neg +n neg -V sei +r sei δ SEI I (5) [0108] [0109] Among them, i sei is the growth current density of the SEI film, i 0,sei is the fitting parameter, α is the charge transfer coefficient, T is the battery temperature, R is the gas constant, F is Faraday’s constant, n is the number of charges participating in charge and discharge, eta sei is the side reaction overpotential, V neg is the negative electrode potential, η neg is the negative electrode overpotential, V sei is the equilibrium potential of the growth reaction of the SEI film, r sei is the unit impedance, δ SEI is the thickness of the SEI film, I is the current, t is the time, M SEI is the molar mass of the SEI film, ρ SEI is the density of the SEI film. [0110] Here, the capacity decay model is the SEI film decay model, which means that during the reaction process, the organic solvent and the electrolyte salt undergo irreversible side reactions between the active material and the electrolyte, forming an SEI passivation film, which prevents the insertion and extraction of lithium ions. produce a hindrance effect. [0111] Figure 4 is a schematic flowchart of determining the initial battery characteristic parameters of a single battery according to an exemplary embodiment, such as Figure 4 As shown, in an implementable implementation, in step 110, determining the initial battery characteristic parameters of each single cell in the battery pack to be tested may include the following steps: [0112] Step 111: Obtain historical battery characteristic parameters; wherein the historical battery characteristic parameters are battery characteristic parameters of multiple batteries measured on the production line; [0113] Step 112: Calculate the mean value and standard deviation of the battery characteristic parameters corresponding to each of the single cells based on the historical battery characteristic parameters; [0114] Step 113: For each of the single cells, Monte Carlo sampling is performed based on the mean and standard deviation of the battery characteristic parameters corresponding to the single cell, combined with the normal distribution, to obtain the initial battery of the single cell. Characteristic parameters. [0115] Here, in step 111, the historical battery characteristic parameters refer to the battery characteristic parameters of the single battery measured on the battery production line. For example, each time a battery is produced on the production line, the internal resistance, capacity and activity of the battery are measured. The material content is measured to obtain historical battery characteristic parameters. [0116] In step 112, after obtaining the historical battery characteristic parameters of the single battery, the mean value and standard deviation of the single battery are calculated. For example, calculate the mean value and standard deviation of capacity, calculate the mean value and standard deviation of internal resistance, calculate the mean value and standard deviation of active material content, and calculate the mean value and standard deviation of pole piece thickness. [0117] It should be understood that the calculation methods of the mean and standard deviation are existing technologies and will not be described in detail here. [0118] In step 113, for each single battery, Monte Carlo sampling is performed using the calculated mean and standard deviation of the battery characteristic parameters, combined with the normal distribution law of the battery characteristic parameters, to obtain the corresponding value of each single battery. Initial battery characteristic parameters. [0119] Among them, the normal distribution is used as the distribution information of the battery characteristic parameters, the mean value of the battery characteristic parameters is used as the mean value of the normal distribution, and the battery characteristic parameters obtained by Monte Carlo sampling are random numbers that conform to the normal distribution. [0120] It is worth mentioning that the initial battery characteristic parameters obtained by Monte Carlo sampling are a range value, which has an upper limit and a lower limit. [0121] Therefore, the battery characteristic parameters of each single cell in the battery pack to be tested can be accurately determined through Monte Carlo sampling, thereby providing accurate data support for the subsequent charge and discharge simulation process. | 1. A battery pack life prediction method, It is characterized by: include: Determine the initial battery characteristic parameters of each single cell in the battery pack to be tested; For each of the single cells, cycle charge and discharge simulations are performed on the single cells based on the pre-constructed capacity decay model and the pre-constructed electrochemical-thermal coupling model to obtain the single cell charge and discharge during each charge and discharge simulation process. The terminal voltage of the battery; Among them, for each charge and discharge simulation, the capacity decline model is used to calculate the corresponding side reaction overpotential of the single cell during this charge and discharge simulation process. The input of the electrochemical-thermal coupling model this time includes Preset operating parameters, current battery characteristic parameters of the single cell, and current side reaction overpotential, where the battery characteristic parameters input to the electrochemical-thermal coupling model for the first time are the initial battery characteristic parameters. , each subsequent battery characteristic parameter input into the electrochemical-thermal coupling model is the battery characteristic parameter updated after the last charge and discharge simulation process; Based on the terminal voltage of the single battery during each charge and discharge simulation process, the corresponding number of charge and discharge times when the capacity of the single battery decays to the preset capacity value is determined, and the number of charge and discharge times is used as the corresponding number of the single battery. service life; Based on the service life of each single battery, the service life of the battery pack to be tested is determined. 2. The battery pack life prediction method according to claim 1, It is characterized by: The battery characteristic parameters include capacity parameter information, internal resistance parameter information, pole piece thickness parameter information and active material content parameter information. 3. The battery pack life prediction method according to claim 1 or 2, It is characterized by: Determining the initial battery characteristic parameters of each single cell in the battery pack to be tested includes: Obtain historical battery characteristic parameters; wherein the historical battery characteristic parameters are battery characteristic parameters of multiple batteries measured on the production line; Based on the historical battery characteristic parameters, calculate the mean value and standard deviation of the battery characteristic parameters corresponding to each of the single cells; For each of the single cells, based on the mean and standard deviation of the battery characteristic parameters corresponding to the single cell, combined with the normal distribution, Monte Carlo sampling is performed to obtain the initial battery characteristic parameters of the single cell. 4. The battery pack life prediction method according to claim 2, It is characterized by: Determine the internal resistance parameter information in the initial battery characteristic parameters through the following steps: Determine the connection mode of each single battery in the battery pack to be tested; Based on the connection mode, determine the corresponding connection resistance of each of the single cells in the connection mode; For each of the single cells, the internal resistance parameter information of the single cell is determined based on the initial internal resistance of the single cell and the connection resistance. 5. The battery pack life prediction method according to claim 1, It is characterized by: The electrochemical-thermal coupling model is constructed in advance through the following steps: Build an architecture for an electrochemical-thermal coupling model, wherein the architecture includes a single particle model and a lumped parameter model; A genetic algorithm is used to determine unknown parameters in the single particle model to obtain the electrochemical-thermal coupling model. 6. The battery pack life prediction method according to claim 5, It is characterized by: The single particle model includes: in, is the solid phase lithium ion concentration, for time, is the solid phase lithium ion diffusion coefficient, is the radial direction of solid spherical particles; is the lithium ion flow density at the interface between solid phase and liquid phase, is the reaction rate constant, is the liquid phase lithium ion concentration, is the maximum value of solid phase lithium ion concentration, is the lithium ion concentration at the interface between solid phase and liquid phase, , is the transfer coefficient, is the molar gas constant, is the overpotential, is Faraday’s constant, is the temperature; is the terminal voltage, is the positive voltage, is the negative voltage, is the positive overpotential, is the negative overpotential, is the entropy heat coefficient, is the DC internal resistance, is the current, is the reference temperature. 7. The battery pack life prediction method according to claim 5, It is characterized by: The lumped parameter model is: in, is the temperature, for time, is the current, is the DC internal resistance, is the positive overpotential, is the negative overpotential, is the entropy heat coefficient, is the heat exchange coefficient, is the battery surface area, is the battery density, is the battery volume, is the specific heat capacity, is the reference temperature. 8. The battery pack life prediction method according to claim 1, It is characterized by: The capacity decline model is: in, is the growth current density of the SEI film, is the fitting parameter, is the charge transfer coefficient, is the battery temperature, is the gas constant, is Faraday’s constant, is the number of charges participating in charge and discharge, is the side reaction overpotential, is the negative electrode potential, is the negative overpotential, is the equilibrium potential of the growth reaction of the SEI film, is unit impedance, is the thickness of the SEI film, is the current, for time, is the molar mass of the SEI membrane, is the density of the SEI film. 9. The battery pack life prediction method according to claim 1, It is characterized by: Determining the service life of the battery pack to be tested based on the service life of each single battery includes: The shortest service life among the obtained service lives of each single battery is determined as the service life of the battery pack to be tested. 10. A computer-readable storage medium having a computer program stored thereon, It is characterized by: When the program is executed by the processor, the steps of the method described in any one of claims 1-9 are implemented. 11. An electronic device, It is characterized by: include: A memory on which a computer program is stored; A processor, configured to execute the computer program in the memory to implement the steps of the method according to any one of claims 1-9. | 比亚迪股份有限公司
194 | CN114665168B | Granted | BYD CO LTD | Detection of fluid at leakage point¦Electric devices¦Cell/batteries leak testing¦Cells structural combination¦Secondary cells charging/discharging¦Propulsion by batteries/cells¦Cell component details¦Battery/fuel cell control arrangement¦Batteries | 2020-12-23 | 2024-11-15 | Battery pack, battery pack control method and vehicle | This application discloses a battery pack, a battery pack control method and a vehicle, which belong to the field of electronic technology. The battery pack includes a control module, battery cells, a leakage detection module and a precharge switch module. The leakage detection module is connected to the control module. The leakage detection module is used to send a leakage message to the control module when it detects leakage in the battery core. liquid signal. The control module is used to prohibit sending a precharge closing signal to the precharge switch module when a liquid leakage signal is received when receiving a start signal to start the battery core. When the signal is closed, it is forbidden to connect the precharge voltage terminal and the power output terminal to prevent the battery core from outputting the precharge voltage through the power output terminal. During the power-on and start-up phase, if the control module receives a leakage signal, it can control the battery cell to prohibit output of precharge voltage, which can prevent the battery pack from starting in a leaking state, thus effectively protecting the battery pack. | Technical field [0001] This application belongs to the field of electronic technology, and specifically relates to a battery pack, a battery pack control method and a vehicle. Background technology [0002] With the development of battery technology, new energy vehicles have entered people's daily lives and become one of the main means of transportation. The battery pack is the power source of new energy vehicles. The operating condition of the battery pack determines whether the new energy vehicle can operate safely and stably. [0003] The battery pack includes cells, which will overflow electrolyte when they malfunction, affecting the safe operation of the battery pack. In order to prevent the battery pack from operating in a leaking state, a leakage detection device is usually installed outside the battery pack. When the leakage detection device detects leakage in the battery pack, it will send out a leakage alarm signal to remind the user to shut down the battery pack. The running battery pack prevents the battery pack from running in a leaking state, which affects the safety of new energy vehicles. [0004] In the existing technology, the leakage detection device can only detect the leakage condition and cannot control the leaking battery pack. It may happen that the battery pack continues to operate in the leakage state. [0005] Application content [0006] The purpose of the embodiments of the present application is to provide a battery pack, a battery pack control method and a vehicle, which can solve the problem that the leakage detection device in the prior art can only detect the leakage condition and cannot control the leaking battery pack. problem. [0007] In order to solve the above technical problems, this application is implemented as follows: [0008] In the first aspect, embodiments of the present application provide a battery pack, including: a control module, a battery cell, a leakage detection module and a precharge switch module; [0009] The liquid leakage detection module is connected to the control module, and the liquid leakage detection module is used to send a liquid leakage signal to the control module when it detects liquid leakage from the battery core; [0010] The control module is connected to the pre-charge switch module, and the control module is configured to prohibit charging to the pre-charge switch module if the leakage signal is received when receiving a start signal to start the battery core. Send precharge closing signal; [0011] One end of the precharge switch module is connected to the precharge voltage terminal of the battery core, and the other end is connected to the power output terminal of the battery pack; the precharge switch module is used when the precharge closing signal is not received. , prohibiting connection between the precharge voltage terminal and the power output terminal, so as to prohibit the battery core from outputting the precharge voltage through the power output terminal. [0012] In the second aspect, embodiments of the present application provide a method for controlling a battery pack. The battery pack includes a control module, a battery cell, a leakage detection module and a precharge switch module. The leakage detection module is in conjunction with the control module. Module connection, the control module is connected to the precharge switch module, one end of the precharge switch module is connected to the precharge voltage terminal of the battery core, and the other end is connected to the power output terminal of the battery pack; the method Applied to the control module, including: [0013] Receive the start signal to start the battery; [0014] If the liquid leakage signal of the battery core sent by the liquid leakage detection module is received, it is prohibited to send the precharge closing signal to the precharge switch module, so that the precharge switch module does not receive the precharge switch module. When the charge closing signal is generated, it is forbidden to connect the precharge voltage terminal of the battery core to the power output terminal of the battery pack, so as to prohibit the battery core from outputting the precharge voltage through the power output terminal. [0015] In the embodiment of the present application, the battery pack includes a control module, a battery core, a leakage detection module and a precharge switch module. The leakage detection module is connected to the control module. The leakage detection module is used to detect leakage in the battery core. When receiving the start signal to start the battery core, the control module is used to prohibit sending the precharge closing signal to the precharge switch module if the leakage signal is received. The precharge switch module uses When the precharge closing signal is not received, it is forbidden to connect the precharge voltage terminal and the power output terminal, so as to prohibit the battery core from outputting the precharge voltage through the power output terminal. During the power-on and start-up phase, if the control module receives a leakage signal, it can control the battery cell to prohibit output of precharge voltage, which can prevent the battery pack from starting in a leaking state, thus effectively protecting the battery pack. Description of the drawings [0016] Figure 1 is a schematic structural diagram of a battery pack provided according to an exemplary embodiment; [0017] Figure 2 is a schematic diagram of the hardware structure of a battery pack provided according to an exemplary embodiment; [0018] Figure 3 for Figure 2 Partial enlargement of position A; [0019] Figure 4 is a schematic structural diagram of a battery management system provided according to an exemplary embodiment; [0020] Figure 5 It is a step flow chart of a battery pack control method provided according to an exemplary embodiment. Detailed implementation [0021] The technical solutions in the embodiments of the present application will be clearly and completely described below with reference to the accompanying drawings in the embodiments of the present application. Obviously, the described embodiments are part of the embodiments of the present application, rather than all of the embodiments. Based on the embodiments in this application, all other embodiments obtained by those of ordinary skill in the art without creative efforts fall within the scope of protection of this application. [0022] The terms "first", "second", etc. in the description and claims of this application are used to distinguish similar objects and are not used to describe a specific order or sequence. It is to be understood that data so used are interchangeable under appropriate circumstances so that embodiments of the present application can be practiced in sequences other than those illustrated or described herein. In addition, "and/or" in the description and claims indicates at least one of the connected objects, and the character "/" generally indicates that the related objects are in an "or" relationship. [0023] The battery pack provided by the embodiments of the present application will be described in detail below with reference to the accompanying drawings through specific embodiments and application scenarios. [0024] Reference Figure 1 , Figure 1 is a schematic structural diagram of a battery pack according to an exemplary embodiment, such as Figure 1 As shown, the battery pack includes a control module 101, a battery cell 102, a leakage detection module 103 and a precharge switch module 104. [0025] The liquid leakage detection module is connected to the control module, and the liquid leakage detection module is used to send a liquid leakage signal to the control module when it detects liquid leakage in the battery core. [0026] In this embodiment, the liquid leakage detection module 103 is used to detect the liquid leakage condition of the battery core 102 to obtain a liquid leakage signal that can indicate the occurrence of liquid leakage in the battery core 102 , and send the liquid leakage signal to the control module 101 . like Figure 2 As shown, Figure 2 is a schematic diagram of the hardware structure of a battery pack provided according to an exemplary embodiment. A tray 201 can be provided at the bottom of the battery pack. Multiple battery cells 102 are arranged on the tray. The multiple battery cells 102 can be connected in series to form the power supply part of the battery pack. , the number of cells in the battery pack can be set according to actual needs, and this embodiment does not limit this. [0027] Optionally, the liquid leakage detection module includes a liquid leakage detection belt, and the liquid leakage detection belt includes a signal output wire and a signal input wire; one end of the signal output wire is connected to the control module, and the other end is suspended; one end of the signal input wire is connected to the control module, and the other end is connected to the control module. One end is suspended; [0028] The signal output wire is used to short-circuit the signal input wire when the battery core leaks, so as to transmit the detection signal sent by the control module to the signal input wire; the signal input wire is used to use the detection signal as a signal when the detection signal is received. The leakage signal is transmitted to the control module; [0029] The signal output wire is also used to disconnect from the signal input wire when the battery core does not leak, so as to prohibit the signal input wire from transmitting the detection signal as a leakage signal to the control module. [0030] In one embodiment, the liquid leakage detection module 103 may include a liquid leakage detection strip, which is arranged at a preset position in the battery pack to detect the liquid leakage condition of the battery core. like Figure 3 As shown, Figure 3 for Figure 2 Partial enlargement of position A in the schematic diagram. The liquid leakage detection belt is composed of a signal output wire 1031 and a signal input wire 1032. One end of the signal output wire is connected to the signal output end of the control module, and the other end is suspended; one end of the signal input wire is connected to the control module. The signal input end of 101 is connected and the other end is left floating. The signal output conductor includes an insulating layer and a metal conductor located within the insulating layer. The signal input conductor also includes an insulating layer and a metal conductor located within the insulating layer. The insulating layer of the signal output conductor and the insulating layer of the signal input conductor are both provided with multiple intervals. 1033 openings. [0031] During the operation of the liquid leakage detection belt, the signal output end of the control module 101 can output a detection signal, such as a pulse signal with a preset frequency. If the liquid leaked from the battery core soaks the liquid leakage detection belt, the liquid can pass through the insulating layer. The openings enter the insulating layer and are in contact with the metal wires in the signal output wire 1031 and the metal wires in the signal input wire 1032. At this time, the signal output wire 1031 and the signal input wire 1032 are short-circuited by the liquid. The detection signal output from the signal output terminal will be transmitted from the signal output wire 1031 to the signal input wire 1032. The signal input wire 1032 will transmit the detection signal as a leakage signal to The signal input terminal of the control module 101. On the contrary, when the battery core does not leak, the signal output wire 1031 and the signal input wire 1032 are disconnected. Since the detection signal cannot be returned to the control module, the control module cannot receive the leakage signal. Among them, the detection signal can also be a constant voltage signal, and the specific type of the detection signal can be set according to requirements. [0032] In practical applications, the liquid leakage detection module takes the form of a liquid leakage detection tape, which can be conveniently placed at a preset position in the battery pack. Moreover, the detection range of the liquid leakage detection module can be increased by increasing the length of the liquid leakage detection tape. [0033] In one embodiment, the leakage detection tape can be arranged at locations in the battery pack where electrolyte leakage is prone to occur, such as cooling pipe joints, shell cover welding locations, and cell explosion-proof valves in the battery pack. [0034] Optionally, the battery pack may also include an explosion-proof valve, and the liquid leakage detection module is disposed at the detection position of the explosion-proof valve. [0035] like Figure 3 As shown in the figure, the battery pack may include a single explosion-proof valve 202. The liquid leakage detection belt may be arranged at the bottom of the single explosion-proof valve, that is, the detection position of the explosion-proof valve. The liquid leakage detection belt may be arranged close to the surface of the tray 201. The specific location of the detection position in the battery pack can be set according to requirements, and this embodiment does not limit this. [0036] In practical applications, since the risk of electrolyte leakage at the explosion-proof valve is high, setting the leakage detection module at the detection position of the single explosion-proof valve can improve the timeliness and accuracy of leakage detection. [0037] Optionally, the battery pack may also include a casing, the battery core is located in the casing, and the detection module is disposed at a preset position in the casing. [0038] combine Figure 2As shown, the battery pack may also include a casing, which cooperates with the tray 201 so that the control module 101, battery core 102, leakage detection module 103, pre-charge switch module 104 and other devices are located in the sealed casing. Leak detection tape can be located e.g. Figure 2 Preset position within housing shown. When the liquid leakage detection belt is located in the casing, the liquid leakage condition inside the casing can be detected in a timely manner, thereby improving the timeliness and accuracy of liquid leakage detection. [0039] In one embodiment, multiple sets of leakage detection strips may be provided in the battery pack according to detection requirements. Based on the above example, a set of leakage detection strips can be installed at the cooling pipe joints of the battery pack to detect coolant leakage from the cooling pipes. At the same time, a set of leakage detection strips can also be installed at the electrodes of the battery core to detect electrolyte leakage at the electrodes. Alternatively, a set of liquid leakage detection tapes can be provided at the welding point between the housing and the tray to detect liquid leakage between the housing and the tray. When setting the liquid leakage detection tape, the liquid leakage detection tape can be placed close to the surface of the tray, so that the leaked liquid can quickly immerse the liquid leakage detection tape. Alternatively, a leakage detection tape can be placed in the battery pack where liquid deposition is prone to occur, so that the leaked liquid can quickly short-circuit the signal output wire and the signal input wire. The specific arrangement method and arrangement position of the liquid leakage detection belt can be set according to the requirements, and this embodiment does not limit this. [0040] It should be noted that the liquid leakage detection module may include, but is not limited to, the liquid leakage detection tape as described above. Other types of liquid detection modules in the field may be applied to this embodiment. This embodiment is for the liquid leakage detection module. There are no restrictions on specific types. The battery pack can also include a cooling system, and the liquid leakage detection module can also detect liquids such as coolant leaking from the cooling system. In addition, the liquid leakage detection belt can arrange one or more liquid leakage detection modules in the battery pack according to the characteristics of the battery pack. This embodiment does not place specific restrictions on the arrangement position and quantity of the liquid leakage detection modules. [0041] The control module is connected to the precharge switch module, and the control module is used to prohibit sending a precharge closing signal to the precharge switch module if a leakage signal is received when receiving a start signal to start the battery core. [0042] In this embodiment, the control module 101 is used to control the charging and discharging of the battery pack. The control module 101 is, for example, a battery management unit (Battery Management Unit, BMU) in a battery management system (Battery Management System, BMS). The BMU is used to control the battery. Monitor the status of the battery cells in the pack and control the charging and discharging of the battery pack. like Figure 4 As shown, Figure 4 is a schematic structural diagram of a battery management system according to an exemplary embodiment. The battery pack includes multiple cells, each cell is configured with a battery information collector (Battery Information Collector, BIC), and the BMU is connected to each cell respectively. BIC connection, BMU can collect information such as temperature, power and voltage of the battery core through BIC. Multiple cells are connected in series to form the power supply part of the battery pack. The negative electrode of the power supply part is connected to the BMU through a High Voltage Sampling Unit (HVSU). The BMU can collect the voltage information of the entire power supply part through the HVSU. [0043] The starting signal is used to start the battery pack. After starting, the battery pack can provide different voltages to the vehicle at different stages during vehicle operation. For example, the BMU can be connected to the vehicle controller (Vehicle Control Unit, VCU) in the vehicle. The BMU can receive the start signal sent by the VCU. After receiving the start signal, the BMU can start the battery pack so that the battery pack is in the vehicle. During the start-up phase, the power supply part in the battery pack (i.e., the multiple cells in the battery pack) is controlled to provide precharge voltage for the vehicle, and during the operation phase, the power supply part is controlled to provide operating voltage for the vehicle. The precharge voltage is used to provide a lower buffer voltage for the power-consuming parts of the vehicle during the startup phase, and the operating voltage is used to provide a higher rated voltage for the power-consuming parts of the vehicle during the running phase. The specific process for the control module to obtain the start signal can be set according to requirements, and this embodiment does not limit this. [0044] In this embodiment, when the control module receives the start signal, if it receives the leakage signal, it prohibits sending the precharge closing signal to the precharge switch module to prohibit the power supply part from working and provide precharge voltage to the vehicle. [0045] Among them, one end of the precharge switch module is connected to the precharge voltage terminal of the battery cell, and the other end is connected to the power output terminal of the battery pack; the precharge switch module is used to prohibit the connection between the precharge voltage terminal and the precharge closing signal when the precharge closing signal is not received. The power supply output terminal is used to prohibit the battery core from outputting the precharge voltage through the power supply output terminal. [0046] For example, as Figure 4 As shown in the figure, the battery pack can also be equipped with a fuse module and a voltage-reducing module. The fuse module is such as a fuse, and the voltage-reducing module can be composed of a precharge resistor. The fuse module can prevent over-voltage and over-current in the battery pack, and the voltage-reducing module can reduce the output voltage of the power supply part to obtain the precharge voltage. The battery pack can also be equipped with a high-voltage connector, and the precharge switch module can be a precharge relay. After multiple cells are connected in series to form a power supply section, the positive pole of the power supply section is connected to the input end of the fuse module, and the output end of the fuse module is connected to the buck. The input end of the module and the output of the buck module are connected to one end of the precharge relay, and the other end of the precharge relay is connected to the positive power terminal in the high-voltage connector. Among them, the fuse module, step-down module, precharge relay and positive power terminal constitute the precharge voltage output circuit. During the working process of the power supply part, the step-down module reduces the output voltage of the power part. At the output end of the step-down module, we get Precharge voltage, that is, the output terminal of the buck module is the precharge voltage terminal. After the precharge relay is closed, the precharge voltage can be transmitted to the positive power terminal in the high-voltage connector, and the positive power terminal constitutes the power output of the battery pack. [0047] At the same time, the battery pack may also include a negative relay. The negative pole of the power supply part may be connected to one end of the negative relay via the HVSU, and the other end of the negative relay is connected to the negative power terminal in the high-voltage connector. When the negative relay and the precharge relay are closed, the positive pole of the power supply part can be connected to the positive power supply terminal, and the negative pole of the power supply part can be connected to the negative power supply terminal, so that the power supply part can output precharge through the power output terminal (positive power supply terminal) Voltage is provided to the vehicle through the positive power terminal and the negative power terminal to precharge the vehicle. [0048] Combined with the above example, the precharge closing signal can be the closing signal of the precharge relay. When the precharge relay does not receive the precharge closing signal sent by the BMU, it is prohibited to close, causing the precharge voltage terminal to be disconnected from the power output terminal. The charging voltage cannot be transmitted to the power output terminal, the vehicle cannot obtain pre-charging voltage, cannot start, and the battery core is not discharged externally and is in a stopped state. [0049] It should be noted that the type of the precharge switch module may include but is not limited to the precharge relay as described above, and the specific structure of the precharge voltage output circuit may be set according to requirements, which is not limited in this embodiment. [0050] To sum up, in this embodiment, the battery pack includes a control module, a battery core, a leakage detection module and a precharge switch module. The leakage detection module is connected to the control module. The leakage detection module is used to detect the battery core. When leakage occurs, a leakage signal is sent to the control module. The control module is used to prohibit sending a precharge closing signal to the precharge switch module when receiving a start signal to start the battery core. The switch module is used to prohibit the connection between the precharge voltage terminal and the power output terminal when the precharge closing signal is not received, so as to prohibit the battery core from outputting the precharge voltage through the power output terminal. During the power-on and start-up phase, if the control module receives a leakage signal, it can control the battery cell to prohibit output of precharge voltage, which can prevent the battery pack from starting in a leaking state, thus effectively protecting the battery pack. [0051] Optionally, the control module is also configured to send a precharge closing signal to the precharge switch module if no leakage signal is received when the start signal is received; [0052] The precharge switch module is also used to connect the precharge voltage terminal and the power output terminal when receiving the precharge closing signal, so that the battery core outputs the precharge voltage. [0053] In one embodiment, after receiving the start signal, if the control module does not receive a leakage signal, it may send a precharge closing signal to the precharge switch module. Based on the above example, after the BMU receives the start signal sent by the VCU, if it does not receive the detection signal passed back by the leakage detection belt, it can be determined that the leakage signal has not been received. At this time, the BMU can send a precharge closing signal to the precharge relay. signal, the precharge closing signal is the closing signal of the precharge relay. [0054] Correspondingly, the precharge relay can be closed after receiving the precharge closing signal to connect the precharge voltage terminal and the power output terminal. At this time, the power supply part can output the precharge voltage through the power output terminal to provide the vehicle with precharge voltage. [0055] In practical applications, after receiving the start signal, if the control module does not receive the leakage signal, it can control the battery cell to output the precharge voltage, and provide the precharge voltage for the vehicle during the startup stage, so that the vehicle can start and run in a safe state. [0056] Optionally, the battery pack may also include an operation switch module, one end of the operation switch module is connected to the operating voltage end of the battery cell, and the other end is connected to the power output end; [0057] The control module is also used to prohibit sending the operation closing signal to the operation switch module when receiving the precharge completion signal and if the leakage signal is received; the precharge completion signal is used to stop the battery core from outputting the precharge voltage and output the operation Voltage; [0058] The operation switch module is used to prohibit the connection between the operating voltage terminal and the power output terminal when the operation closing signal is not received, so as to prohibit the battery core from outputting the operating voltage through the power output terminal. [0059] For example, as Figure 4 As shown in the figure, the running switch module can be a running relay, the output end of the fuse module can be connected to one end of the running relay at the same time, and the other end of the running relay is connected to the positive power terminal. The fuse module, running relay and positive power terminal constitute a running voltage output circuit. Among them, the output terminal of the fuse module directly outputs the voltage of the power supply part, that is, the operating voltage, and the output terminal of the fuse module is the operating voltage terminal. After completing the precharging in the startup phase, the vehicle can switch from the startup phase to the running phase. At this time, the VCU can send a precharge completion signal to the BMU. After receiving the precharge completion signal, the BMU can send a precharge disconnect signal to the precharge relay and send an operation close signal to the operation relay. Correspondingly, the precharge relay is disconnected after receiving the precharge disconnect signal to disconnect the precharge voltage terminal and the power output terminal. At the same time, the running relay closes after receiving the running closing signal, and can connect the running voltage terminal and the power output terminal, so that the power supply part outputs the running voltage and provides the running voltage for the vehicle. [0060] After receiving the precharge completion signal sent by the VCU, the BMU can prohibit sending the operation closing signal to the operation relay if it receives the leakage signal. Correspondingly, the operation relay is prohibited from closing after not receiving the operation closing signal, which can avoid connecting the operation voltage terminal and the power output terminal, thereby preventing the battery core from outputting the operating voltage and preventing the battery core from operating in a leaking state. [0061] It should be noted that the control module can directly receive the precharge completion signal sent by the VCU, or can actively detect the status of the vehicle and obtain the precharge completion signal. The method of obtaining the precharge completion signal can be set according to needs. The type of the operating switch module may include but is not limited to the operating relay as described above. The specific configuration of the operating voltage output circuit may be set according to requirements, which is not limited in this embodiment. [0062]In practical applications, after receiving the precharge completion signal, the control module can prohibit the operation switch module from connecting the operating voltage terminal and the power output terminal, thereby prohibiting the battery core from outputting the operating voltage and preventing the battery core from outputting the operating voltage in a leaking state. To effectively protect the battery core. [0063] Optionally, the control module is also configured to send an operation disconnect signal to the operation switch module if a liquid leakage signal is received when it has operation stop authority; [0064] The operation switch module is also used to disconnect the operation voltage terminal from the power output terminal when receiving the operation disconnection signal, so as to prohibit the battery core from outputting the operation voltage. [0065] In this embodiment, if the control module has the permission to stop the operation and receives a leakage signal, it can stop the operation of the battery pack. Combined with the above example, when the BMU has the permission to stop running, it can send a running disconnect signal to the running relay. The running relay disconnects after receiving the running disconnecting signal, and can disconnect the running voltage terminal from the power output terminal to prohibit the power supply. Core output operating voltage. At this time, the vehicle stops running without operating voltage. [0066] In one embodiment, when the VCU determines that the vehicle is in a starting state and the vehicle is not in a driving state, the VCU may send an authorization instruction to the BMU. After receiving the authorization command, the BMU has the permission to stop the operation. When receiving the leakage signal, the BMU can send the operation disconnect signal to the operation relay. On the contrary, the BMU does not have the operation stop authority when it does not receive the authorization command. At this time, the BMU does not send the operation disconnect signal when it receives the leakage signal. [0067] In practical applications, when the control module has the permission to stop running, if it receives a leakage signal, it can send a running disconnect signal to prohibit the battery core from outputting operating voltage to prevent the battery core from continuing to work in a leaking state, and effectively perform maintenance on the battery core. Protect. [0068] Optionally, the battery pack may also include a power module, the power module is connected to the control module, and the power module is used to provide independent power for the control module. [0069] In this embodiment, the control module can be powered by an independent power supply to prevent the control module from stopping working when the battery pack fails. For example, as Figure 4 As shown, the battery pack can also be equipped | 1. A battery pack, It is characterized by, include: Control module, battery cell, leakage detection module and pre-charge switch module; The liquid leakage detection module is connected to the control module, and the liquid leakage detection module is used to send a liquid leakage signal to the control module when it detects liquid leakage from the battery core; The control module is connected to the pre-charge switch module, and the control module is used to prohibit charging to the pre-charge switch module if the leakage signal is received when receiving a start signal to start the battery core. Send precharge closing signal; One end of the precharge switch module is connected to the precharge voltage terminal of the battery core, and the other end is connected to the power output terminal of the battery pack; the precharge switch module is used when the precharge closing signal is not received. , prohibiting connection between the precharge voltage terminal and the power output terminal to prohibit the battery core from outputting a precharge voltage through the power output terminal; the precharge voltage is used to provide power for the power-consuming parts of the vehicle during the startup phase. Provides lower buffer voltage. 2. The battery pack according to claim 1, It is characterized by, The control module is also configured to send the precharge closing signal to the precharge switch module if the leakage signal is not received when the start signal is received; The precharge switch module is also configured to connect the precharge voltage terminal and the power output terminal when receiving the precharge closing signal, so that the battery core outputs the precharge voltage. 3. The battery pack according to claim 1, It is characterized by, It also includes an operation switch module, one end of the operation switch module is connected to the operation voltage end of the battery core, and the other end is connected to the power output end; The control module is also configured to prohibit sending an operation closing signal to the operation switch module if the leakage signal is received when the pre-charge completion signal is received; The precharge completion signal is used to cause the battery core to stop outputting the precharge voltage and output an operating voltage; The operation switch module is used to prohibit the connection between the operation voltage terminal and the power output terminal when the operation closing signal is not received, so as to prohibit the battery core from outputting the operation voltage through the power output terminal. 4. The battery pack according to claim 3, It is characterized by, The control module is also configured to send an operation disconnect signal to the operation switch module if the liquid leakage signal is received when it has operation stop authority; The operation switch module is also configured to disconnect the operation voltage terminal from the power output terminal when receiving the operation disconnection signal, so as to prohibit the battery core from outputting the operation voltage. 5. The battery pack according to claim 1, It is characterized by, It also includes a power module, the power module is connected to the control module, and the power module is used to provide independent power for the control module. 6. The battery pack according to claim 1, It is characterized by, The liquid leakage detection module includes a liquid leakage detection belt, and the liquid leakage detection belt includes a signal output wire and a signal input wire; one end of the signal output wire is connected to the control module, and the other end is suspended; one end of the signal input wire is connected The other end of the control module is suspended; The signal output wire is used to short-circuit the signal input wire when the battery core leaks, so as to transmit the detection signal sent by the control module to the signal input wire; the signal input wire is used When the detection signal is received, the detection signal is transmitted to the control module as the leakage signal; The signal output wire is also used to disconnect from the signal input wire when the battery core does not leak, so as to prohibit the signal input wire from transmitting the detection signal as the leakage signal to the battery core. control module. 7. The battery pack according to any one of claims 1-6, It is characterized by, It also includes an explosion-proof valve, and the liquid leakage detection module is arranged at the detection position of the explosion-proof valve. 8. A method of controlling a battery pack, It is characterized by, The battery pack includes a control module, a battery core, a leakage detection module and a precharge switch module. The leakage detection module is connected to the control module, and the control module is connected to the precharge switch module. One end of the precharge switch module is connected to the precharge voltage terminal of the battery core, and the other end is connected to the power output terminal of the battery pack; The method is applied to the control module and includes: Receive the start signal to start the battery; If the liquid leakage signal of the battery core sent by the liquid leakage detection module is received, it is prohibited to send the precharge closing signal to the precharge switch module, so that the precharge switch module does not receive the precharge switch module. When the charge is closed, it is forbidden to connect the precharge voltage terminal of the battery core to the power output terminal of the battery pack to prohibit the battery core from outputting the precharge voltage through the power output terminal; the precharge voltage is used for Provides a lower buffer voltage to the electrically consuming parts of the vehicle during the start-up phase. 9. The control method according to claim 8, It is characterized by, Also includes: If the leakage signal is not received, the precharge closing signal is sent to the precharge switch module; The precharge closing signal is used to connect the precharge switch module to the precharge voltage terminal and the power output terminal, so that the battery core outputs the precharge voltage. 10. The control method according to claim 8, It is characterized by, The battery pack further includes an operation switch module, one end of the operation switch module is connected to the operating voltage terminal of the battery core, and the other end is connected to the power output terminal; the method further includes: When receiving the pre-charging completion signal, if the leakage signal is received, it is prohibited to send an operation closing signal to the operation switch module, so that the operation switch module is prohibited from transmitting the operation closing signal when it does not receive the operation closing signal. Connect the operating voltage terminal of the battery core to the power output terminal to prohibit the battery core from outputting the operating voltage through the power supply output terminal; the precharge completion signal is used to stop the battery core from outputting the precharge charging voltage and output operating voltage. 11. The control method according to claim 10, It is characterized by, Also includes: In the case of having operation stop authority, if the leakage signal is received, an operation disconnect signal is sent to the operation switch module; The operation disconnect signal is used to cause the operation switch module to disconnect the operation voltage terminal from the power output terminal to prohibit the battery core from outputting the operation voltage. 12. A vehicle, It is characterized by, Comprised of the battery pack according to any one of claims 1-7. | 比亚迪股份有限公司
195 | CN114664972B | Granted | BYD CO LTD | Semiconductor/solid-state device manufacturing¦Photovoltaic energy generation¦Semiconductor devices | 2020-12-23 | 2024-04-16 | A polishing method for silicon wafers, a method for preparing solar cells and solar cells | The invention relates to a polishing method of silicon wafers. The polishing method of the silicon wafer includes: S1. Sequentially perform texturing and phosphorus diffusion treatment on the P-type silicon wafer to obtain a prefabricated silicon wafer; S2. Put the prefabricated silicon wafer into a tank filled with polishing fluid, and irradiate the prefabricated silicon wafer with a light source. Silicon wafer, the prefabricated silicon wafer is polished to obtain a back-polished silicon wafer. This method immerses the silicon wafer in the polishing liquid and polishes it without destroying the suede surface on the front side of the silicon wafer. At the same time, it can also polish the back side of the silicon wafer, and improves the polishing effect of the silicon wafer, thereby improving the solar energy produced by it. The battery conversion efficiency of the cell sheet. | Technical field [0001] The invention relates to the field of solar cells, and specifically relates to a polishing method of silicon wafers, a preparation method of solar cells and solar cells. Background technique [0002] With the advancement of technology, new high-efficiency crystalline silicon solar cells have put forward requirements for the surface microstructure of silicon wafers. The front structure of the silicon wafer needs to be surface textured to improve the light trapping ability; the back structure of the silicon wafer needs to be flat and polished to reduce surface recombination. And improve the back passivation effect. [0003] Existing backside polishing technology generally uses a wet chemical etching process to achieve backside polishing. For example, in acid etching, the silicon wafer is allowed to float or a roller is used to bring liquid into contact with the etching liquid on one side of the silicon wafer to achieve backside polishing; while in alkaline etching, a mask is required to protect the silicon wafer. The front side is then immersed in hot alkali to achieve backside polishing. However, the polishing effect of acid etching is not as good as that of alkali etching. After alkali etching and polishing, the front mask needs to be removed, and the process is not suitable for chain assembly line production. Contents of the invention [0004] The object of the present invention is to overcome the problems existing in the above-mentioned prior art and provide a polishing method of silicon wafers, a preparation method of solar cells and solar cells. This method polishes the silicon wafers by immersing them in polishing fluid without damaging them. The textured surface on the front side of the silicon wafer can also be polished on the back side of the silicon wafer, and improves the polishing effect of the silicon wafer, thereby improving the cell conversion efficiency of the solar cells prepared therefrom. [0005] A first aspect of the present invention is to provide a polishing method for silicon wafers, including: [0006] S1. The P-type silicon wafer is processed by texturing and phosphorus diffusion in sequence to obtain a prefabricated silicon wafer; [0007] S2. Put the prefabricated silicon wafer into a tank filled with polishing liquid, and irradiate the prefabricated silicon wafer with a light source to polish the prefabricated silicon wafer to obtain a back-polished silicon wafer. [0008] Preferably, in step S2, the light intensity received by the prefabricated silicon wafer is 500-3000W/m 2 . [0009] Preferably, in step S2, the light source is arranged in the tank body. [0010] Preferably, in step S2, the back side of the prefabricated silicon wafer faces the light source. [0011] Preferably, the wavelength of light irradiated by the light source is 450-900 nm. [0012] Preferably, the wavelength of light irradiated by the light source is 550-660 nm. [0013] Preferably, the polishing liquid is an acidic polishing liquid or an alkaline polishing liquid; the acidic polishing liquid includes at least one of hydrofluoric acid, nitric acid, phosphoric acid, sulfuric acid and salicylic acid; the alkaline polishing liquid includes hydrogen At least one of sodium oxide, potassium hydroxide, sodium silicate, ammonium sulfate and ammonia. [0014] Preferably, the polishing liquid further includes an electrolyte; the electrolyte includes at least one of potassium chloride, sodium chloride, potassium sulfate, sodium sulfate, potassium nitrate and sodium nitrate. [0015] Preferably, the polishing liquid further includes an antifoaming agent and/or surfactant. [0016] A second aspect of the present invention is to provide a method for preparing a solar cell wafer, which includes polishing a silicon wafer, and the polishing method is the aforementioned polishing method. [0017] The third aspect of the present invention is to provide a solar cell sheet, which is prepared by the aforementioned preparation method. [0018] The invention irradiates the silicon wafer with light, and the silicon wafer generates photogenerated carriers after receiving light and collects them on the front and back sides of the silicon wafer. The front side of the silicon wafer is negatively charged and will not be etched by the polishing liquid as a cathode; the back side of the silicon wafer is positively charged. Because the anode will be etched by the polishing liquid preferentially, and due to the characteristics of tip discharge, the protruding part on the back of the silicon wafer is etched at a higher rate, thereby achieving backside polishing of the silicon wafer with good polishing effect. Description of drawings [0019] figure 1 This is a schematic diagram of the silicon wafer of the present invention being placed in a tank filled with polishing fluid. Detailed ways [0020] The endpoints of ranges and any values ​​disclosed herein are not limited to the precise range or value, but these ranges or values ​​are to be understood to include values ​​approaching such ranges or values. For numerical ranges, the endpoint values ​​of each range, the endpoint values ​​of each range and individual point values, and the individual point values ​​can be combined with each other to obtain one or more new numerical ranges. These values The scope shall be deemed to be specifically disclosed herein. [0021] The invention provides a polishing method for silicon wafers, which includes: [0022] S1. The P-type silicon wafer is processed by texturing and phosphorus diffusion in sequence to obtain a prefabricated silicon wafer; [0023] S2. Put the prefabricated silicon wafer into a tank filled with polishing liquid, and irradiate the prefabricated silicon wafer with a light source to polish the prefabricated silicon wafer to obtain a back-polished silicon wafer. [0024] The invention irradiates the silicon wafer with light, and the silicon wafer generates photogenerated carriers after receiving the light and collects them on the front and back of the silicon wafer. The front of the silicon wafer is negatively charged and will not be etched by the polishing liquid as a cathode; the back of the silicon wafer is positively charged. Because the anode will be etched preferentially by the polishing fluid, and due to the characteristics of tip discharge, the protruding part of the anode back of the silicon wafer is etched at a higher rate, thereby achieving backside polishing of the silicon wafer with good polishing effect. It should be noted that the P-type silicon wafer is sequentially subjected to texturing and phosphorus diffusion treatment to form a PN junction. The side where the phosphorus is diffused to form the N-type is called the front side, and the other side opposite to the front side is called the back side. [0025] In the present invention, the P-type silicon wafer is sequentially subjected to texturing and phosphorus diffusion treatment to obtain a prefabricated silicon wafer. The texturing can be a conventional texturing treatment in this field, and the invention is not limited thereto. For example, texturing can be chain acid texturing (wormhole-shaped texturing), trough alkali texturing (pyramid texturing), dry method (RIE) or wet black silicon texturing (MCCE). After texturing the P-type silicon wafer, phosphorus is diffused on one side of the P-type silicon wafer, so that the P-type silicon wafer forms a PN junction. The phosphorus diffusion can be a conventional phosphorus diffusion treatment in this field, which is not limited by the present invention. [0026] In some embodiments, the light intensity received by the prefabricated silicon wafer in step S2 is 500-3000W/m 2 . There are no restrictions on the location of the light source and the distance between the light source and the silicon wafer, as long as the light intensity received by the prefabricated silicon wafer is 500-3000W/m 2 range is enough. If the light intensity received by the prefabricated silicon wafer is too low, the photogenerated current generated by the silicon wafer is small, which is not conducive to the progress of the polishing reaction; if the light intensity continues to increase at a suitable value, due to the slow growth of the photogenerated voltage, the reaction rate will not be improved. The effect is not obvious and is not conducive to system power consumption and temperature control. [0027] In some embodiments, arranging the light source inside the tank can further enhance the irradiation of light to the silicon wafer and improve the utilization rate of light. [0028] In some embodiments, in step S2, the back side of the prefabricated silicon wafer faces the light source, that is, the light source is directly irradiating the back side of the prefabricated silicon wafer, so that the prefabricated silicon wafer can be better illuminated by the light source, which is beneficial to the production of Photogenerated carriers are collected on the front and back sides of the silicon wafer, making the front side of the silicon wafer electronegative and difficult to be etched by the polishing fluid; the back side of the silicon wafer is electropositive, and as an anode will be preferentially etched by the polishing fluid, realizing silicon The back of the piece is polished. In order to further improve the absorption of light by the silicon wafer, preferably, the wavelength of the light irradiated by the light source is 450-900 nm, and further preferably, the wavelength of the light irradiated by the light source is 550-660 nm. [0029] In the present invention, the polishing liquid is a polishing liquid commonly used in this field, and it only needs to be able to realize the backside polishing of the silicon wafer. The polishing liquid may be an acidic polishing liquid or an alkaline polishing liquid; the acidic polishing liquid includes at least one of hydrofluoric acid, nitric acid, phosphoric acid, sulfuric acid and salicylic acid; the alkaline polishing liquid includes sodium hydroxide , at least one of potassium hydroxide, sodium silicate, ammonium sulfate and ammonia. [0030] In some embodiments, in order to improve the transmission of current in the polishing liquid and increase the etching speed of the backside of the silicon wafer by the polishing liquid, preferably, the polishing liquid also includes an electrolyte; the electrolyte includes potassium chloride, sodium chloride , at least one of potassium sulfate, sodium sulfate, potassium nitrate and sodium nitrate. [0031] In some embodiments, in order to improve the backside polishing effect of the silicon wafer, preferably, the polishing liquid further includes auxiliary agents, and the auxiliary agents may include defoaming agents and/or surfactants. For example, the defoaming agent can be at least one of modified polyether, modified oxyalkane and alcohol defoaming agent; the surfactant can be polyethylene glycol, sodium edetishulfate, alkyl polyoxyethylene ether, At least one of span, sodium dodecyl benzene sulfonate, sodium stearate, sodium lauryl sulfate, ammonium lauryl sulfate, saccharin and thiourea. [0032] In a specific embodiment, the P-type silicon wafer is subjected to texturing and phosphorus diffusion treatment in sequence to obtain a prefabricated silicon wafer. The side of the prefabricated silicon wafer that undergoes phosphorus diffusion treatment is called the front side, and the other side opposite to the front side is called the back side. ; [0033] like figure 1 As shown, put the prefabricated silicon wafer 2 face up into the tank 1 filled with polishing fluid. A transparent support structure (such as a support rod or roller, etc., not shown in the figure) is provided in the tank so that the prefabricated silicon wafer can Place it horizontally in the tank; [0034] A light source 3 is provided below the support structure. The shape of the light source is not limited and can be rod-shaped or spherical. There are multiple light sources, and multiple light sources are arranged in parallel below the support structure, so that the prefabricated silicon wafer The backside receives even light. The light source can emit light normally during the polishing process. [0035] The invention also provides a method for preparing solar cells, which includes polishing the silicon wafer, and the polishing method is the aforementioned polishing method. [0036] In some embodiments, the preparation method of solar cells includes: sequentially performing texturing and phosphorus diffusion treatment on P-type silicon wafers to obtain prefabricated silicon wafers; placing the prefabricated silicon wafers into a tank filled with polishing fluid, and the A light source is provided, and the light source illuminates the prefabricated silicon wafer, and the prefabricated silicon wafer is chemically polished to obtain a back-polished silicon wafer; the back-polished silicon wafer is sequentially subjected to back alumina passivation, front and back PECVD ( Plasma enhanced chemical vapor deposition) silicon nitride, laser ablation, printing and metallization to obtain solar cells. During the preparation process of the solar cell sheet, the backside of the silicon wafer has a good polishing effect, thereby improving the cell conversion efficiency of the solar cell sheet prepared therefrom. [0037] The invention also provides a solar cell sheet, which is prepared by the aforementioned preparation method. [0038] The present invention will be described in detail through examples below, but the present invention is not limited to the following examples. [0039] Example 1 [0040] (1) Place the P-type silicon wafer in a trough-type texturing equipment for alkali texturing to obtain the texturized silicon wafer; [0041] (2) The textured silicon wafer is passed into the phosphorus source phosphorus oxychloride in a diffusion furnace for high-temperature thermal diffusion to obtain a phosphorus-diffused prefabricated silicon wafer. The N-type side (diffusion side) is called the front side, and the other side is called the front side. for the back; [0042](3) Put the silicon wafer face up into a tank filled with polishing fluid. A transparent support rod is provided in the tank so that the prefabricated silicon wafer can be placed horizontally in the tank. A light source is provided below the support rod; among them, the polishing The composition of the liquid is: 30% nitric acid, 10% sulfuric acid, 15% phosphoric acid, 10% hydrofluoric acid, 35% deionized water; light source selection: LED green light source, wavelength 550nm; during the polishing process, the light source emits normally, and the silicon wafer The light intensity received by the surface is 1000W/m 2 , the temperature of the polishing fluid is 50°C, the polishing time is 5 minutes, and the back-polished silicon wafer A1 is obtained. [0043] Example 2 [0044] The preparation steps of the back-polished silicon wafer in this embodiment are the same as those in Embodiment 1. The difference is that in step (3), the composition of the polishing solution is: 20% nitric acid, 20% sulfuric acid, 15% phosphoric acid, and hydrofluoric acid. 15%, 3% salicylic acid, 2% saccharin, 25% deionized water; light source selection: LED green light source, wavelength 550nm; during the polishing process, the light source emits normally, and the light intensity received by the silicon wafer surface is 1000W/m 2 , the temperature of the polishing liquid is 55°C, the polishing time is 8 minutes, and the back-polished silicon wafer A2 is obtained. [0045] Example 3 [0046] The preparation steps of the back-polished silicon wafer in this embodiment are the same as those in Embodiment 1, except that: [0047] Light source selection: LED red light source, wavelength 660nm; finally obtain back-polished silicon wafer A3. [0048] Example 4 [0049] The preparation steps of the back-polished silicon wafer in this embodiment are the same as those in Embodiment 1, except that: [0050] Light source selection: LED blue light source, wavelength 460nm; finally obtain back-polished silicon wafer A4. [0051] Example 5 [0052] The preparation steps of the back-polished silicon wafer in this embodiment are the same as those in Embodiment 1, except that: [0053] The light intensity received by the silicon wafer surface is 300W/m 2 ; Finally, the back-polished silicon wafer A5 is obtained. [0054] Example 6 [0055] The preparation steps of the back-polished silicon wafer in this embodiment are the same as those in Embodiment 1, except that: [0056] The light intensity received by the silicon wafer surface is 500W/m 2 ; Finally, the back-polished silicon wafer A6 is obtained. [0057] Example 7 [0058] The preparation steps of the back-polished silicon wafer in this embodiment are the same as those in Embodiment 1, except that: [0059] The light intensity received by the silicon wafer surface is 1800 W/m 2 ; Finally, the back-polished silicon wafer A7 is obtained. [0060] Example 8 [0061] The preparation steps of the back-polished silicon wafer in this embodiment are the same as those in Embodiment 1, except that: [0062] The light intensity received by the silicon wafer surface is 3000 W/m 2 ; Finally, the back-polished silicon wafer A8 is obtained. [0063] Example 9 [0064] The preparation steps of the back-polished silicon wafer in this embodiment are the same as those in Embodiment 1, except that: [0065] The composition of the polishing liquid is: sodium hydroxide 10%, sodium silicate 2%, sodium sulfate 8%, sodium dodecylbenzene sulfonate 1.5%, thiourea 1.5%, deionized water 78% ;Polishing temperature 45℃, time 5min. Finally, the back-polished silicon wafer A9 is obtained. [0066] Comparative example 1 [0067] The preparation steps of the back-polished silicon wafer of this comparative example are the same as those of Example 1, except that: [0068] The LED green light source in step (3) is turned off and does not emit light. [0069] A back-polished silicon wafer D1 is obtained. (After turning off the light source in Comparative Example 1, the silicon wafer produced has front-side etching, which will destroy the normal power generation structure of the cell, resulting in a decrease in final efficiency or even failure) [0070] Comparative example 2 [0071] The back-polished silicon wafer of this comparative example was prepared by conventional acid etching. [0072] For SCHMID acid etching, the front side of the silicon wafer enters the tank, and a layer of deionized water film is sprayed on the front side to protect the front side of the silicon wafer from being etched. There are rollers in the tank to support the silicon wafer and drive the silicon wafer forward, so that the silicon wafer is slightly higher than the etching liquid level in the tank. The capillary structure on the roller can be used to carry the liquid with the liquid to etch the back of the silicon wafer and prevent the silicon wafer from being immersed in the etching process. In the etching solution, the composition of the etching solution is: nitric acid: hydrofluoric acid = 5:1. After the etching bath, the silicon wafer needs to undergo KOH alkali cleaning and HF pickling processes to remove excess porous silicon and phosphosilicate glass (PSG) on the surface. [0073] A back-polished silicon wafer D2 is obtained. [0074] Performance Testing [0075] Reflectivity: Use an integrating reflectometer to test the reflectivity of the backside of the polished silicon wafer. [0076] Table 1 [0077] [0078] It can be seen from the examples and comparative examples that according to the polishing method of silicon wafers provided by the present invention, the reflectivity of polished silicon wafers is high. The silicon wafers with high reflectivity are made into solar cells, and the cell conversion efficiency of the solar cells is also corresponding. The land is improved. During the polishing process of the silicon wafer in Comparative Example 1, there was no light source, and the front side of the silicon wafer was etched, which would destroy the normal power generation structure of the solar cell made from it, resulting in a decrease in the final cell conversion efficiency or even failure. . Compared with Comparative Example 2, the silicon wafer polishing method provided by the present invention can further improve the polishing effect of the silicon wafer. [0079] The preferred embodiments of the present invention have been described in detail above. However, the present invention is not limited to the specific details of the above embodiments. Within the scope of the technical concept of the present invention, a variety of simple modifications can be made to the technical solution of the present invention. These simple modifications All belong to the protection scope of the present invention. [0080] In addition, it should be noted that each of the specific technical features described in the above-mentioned specific embodiments can be combined in any suitable manner without conflict. In order to avoid unnecessary repetition, the present invention combines various possible combinations. The combination method will not be further explained. [0081] In addition, any combination of various embodiments of the present invention can also be carried out. As long as they do not violate the idea of ​​the present invention, they should also be regarded as the disclosed content of the present invention. | 1. A polishing method for silicon wafers, It is characterized by: include: S1. The P-type silicon wafer is textured and phosphorus diffused in sequence to obtain a prefabricated silicon wafer; the side where the phosphorus is diffused to form the N-type is called the front side, and the other side opposite to the front side is called the back side; S2. Put the prefabricated silicon wafer into a tank filled with polishing liquid. The back side of the prefabricated silicon wafer faces the light source. The light source irradiates the prefabricated silicon wafer to polish the prefabricated silicon wafer to obtain back-polished silicon. wafer; the light intensity received by the prefabricated silicon wafer is 500-3000W/m 2 ; In step S2, the prefabricated silicon wafer is placed face up into a tank filled with polishing fluid. A transparent support structure is provided in the tank, and the light source is provided below the support structure. 2. Polishing method according to claim 1, It is characterized by: In step S2, the light source is arranged in the tank body. 3. Polishing method according to claim 1, It is characterized by: There are multiple light sources, and the multiple light sources are arranged in parallel below the support structure. 4. The polishing method according to claim 1, It is characterized by: The wavelength of light irradiated by the light source is 450-900nm. 5. Polishing method according to claim 4, It is characterized by: The wavelength of the light irradiated by the light source is 550-660nm. 6. The polishing method according to claim 1, It is characterized by: The polishing liquid is an acidic polishing liquid or an alkaline polishing liquid; The acidic polishing liquid includes at least one of hydrofluoric acid, nitric acid, phosphoric acid, sulfuric acid and salicylic acid; The alkaline polishing liquid includes at least one of sodium hydroxide, potassium hydroxide, sodium silicate, ammonium sulfate and ammonia water. 7. Polishing method according to claim 6, It is characterized by: The polishing liquid also includes an electrolyte; the electrolyte includes at least one of potassium chloride, sodium chloride, potassium sulfate, sodium sulfate, potassium nitrate and sodium nitrate. 8. Polishing method according to claim 7, It is characterized by: The polishing liquid also includes defoaming agents and/or surfactants. 9. A method for preparing solar cells, It is characterized by: The method includes polishing the silicon wafer, and the polishing method adopts the polishing method described in any one of claims 1-8. 10. A solar cell, It is characterized by: The solar cell sheet is prepared by the preparation method described in claim 9. | 比亚迪股份有限公司
196 | CN114655943B | Granted | BYD CO LTD | Final product manufacture¦Cell electrodes¦Carbon preparation/purification¦Electrolyte accumulators manufacture¦Phosphorus compounds | 2020-12-23 | 2024-01-09 | Lithium iron manganese phosphate composite material and preparation method thereof, positive electrode and lithium ion battery | This application provides lithium manganese iron phosphate composite materials and preparation methods thereof, positive electrodes and lithium ion batteries. The lithium iron manganese phosphate composite material is characterized in that it includes an inner core and an outer shell covering the inner core. The inner core includes a first lithium iron manganese phosphate and a first doping element. The outer shell includes a second phosphoric acid. Lithium iron manganese and a second doping element; the first doping element is strontium, and the first lithium iron manganese phosphate is LiMn x Fe 1‑x PO 4 , the second doping element is zirconium, and the second lithium iron manganese phosphate is LiMn y Fe 1‑y PO 4 , where, 0<x<1, 0<y<1, y<x. The battery prepared by using the lithium manganese iron phosphate composite material as a positive electrode has high energy density, good low temperature and rate performance, and low dissolved manganese content. | Technical field [0001] The present application relates to the technical field of lithium-ion batteries, and in particular to lithium manganese iron phosphate composite materials and preparation methods thereof, positive electrodes and lithium-ion batteries. Background technique [0002] Compared with traditional batteries, lithium-ion batteries have the advantages of high energy density, high voltage, long life, and environmental friendliness. They are widely used in electronic equipment, automobiles, aerospace and other fields. As an important component of lithium-ion batteries, the selection of cathode materials directly affects the performance of lithium-ion batteries. Lithium iron manganese phosphate has the advantages of high capacity, high safety, good cycle performance, and is safe and non-toxic. It is an important cathode material for lithium-ion batteries. However, in actual use, the conductivity of lithium iron manganese phosphate (<10-12S/m) and lithium ion conductivity (<10-19m2/s) are relatively low. Compared with lithium iron phosphate materials, lithium iron manganese phosphate The low temperature and rate performance are relatively poor. At the same time, during the tableting process of lithium iron manganese phosphate, the particles of lithium iron manganese phosphate will be broken to a certain extent, causing the fresh surface of the lithium iron manganese phosphate material to be exposed to the electrolyte and easily react with HF, causing the dissolution of manganese. This results in capacity fading and affects the stability of the lithium iron manganese phosphate structure. Contents of the invention [0003] In view of this, this application provides a lithium manganese iron phosphate composite material and a preparation method thereof. The core is coated with an outer shell and the core is doped with strontium element. The outer shell is doped with zirconium element to improve the lithium manganese iron phosphate. The low temperature and rate performance can reduce the dissolution of manganese and improve the structural stability of the material. [0004] A first aspect of the application provides a lithium iron manganese phosphate composite material, including a core and an outer shell covering the core. The core includes a first lithium iron manganese phosphate and a first doping element. The outer shell includes a first lithium iron manganese phosphate and a first doping element. Lithium iron manganese phosphate and a second doping element; the first doping element is strontium, and the first lithium iron manganese phosphate is LiMn x Fe 1-x PO 4 , the second doping element is zirconium, and the second lithium iron manganese phosphate is LiMn y Fe 1-y PO 4 , where, 0<x<1, 0<y<1, y<x. [0005] In this application, the core is doped with strontium element. The doping of strontium plays a dissolving effect during the sintering process of the material, which is conducive to a more complete crystallization of the material, a smoother diffusion channel of lithium ions, and improves the low temperature and heat resistance of the material. Rate performance; the outer shell is doped with zirconium element. The doping of zirconium is conducive to improving the bonding strength between primary particles, increasing the hardness of the particles, helping to improve the compaction performance and structural stability of the material, and reducing the manganese of dissolution. [0006] The second aspect of this application provides a method for preparing a lithium manganese iron phosphate composite material, [0007] The method includes mixing the first lithium iron manganese phosphate doped with strontium element and a manganese salt, an iron salt, a lithium salt and a zirconium salt and then calcining it in a reducing protective atmosphere to obtain a composite lithium iron manganese phosphate with an outer shell and a core. Material, wherein the core contains a first lithium iron manganese phosphate, the outer shell contains a second lithium iron manganese phosphate, and the first lithium iron manganese phosphate is LiMn x Fe 1-x PO 4 , the second lithium iron manganese phosphate is LiMn y Fe 1-y PO 4 , 0<x<1, 0<y<1, y<x. [0008] A third aspect of the present application provides a positive electrode, which includes a lithium manganese iron phosphate composite material prepared by the preparation method described in the first aspect or the second aspect. [0009] A fourth aspect of the present application provides a lithium ion battery, including a positive electrode, a negative electrode and an electrolyte. The positive electrode includes the positive electrode provided in the third aspect. [0010] The lithium-ion battery provided by this application uses the lithium manganese iron phosphate composite material of the present invention as the positive electrode material of the lithium-ion battery. It can improve the low-temperature performance and rate performance of the battery while reducing the amount of manganese dissolution of lithium ions. Structural stability of the battery. Description of drawings [0011] figure 1 It is a schematic structural diagram of the lithium manganese iron phosphate composite material provided by an embodiment of the present invention; [0012] figure 2 This is a schematic structural diagram of a lithium manganese iron phosphate composite material provided by another embodiment of the present invention. [0013] The reference symbols in the drawings of this manual are as follows: [0014] 1. Core; 2. Shell; 3. Carbon coating. Detailed ways [0015] The technical solutions in the embodiments of the present application will be clearly and completely described below with reference to the accompanying drawings in the embodiments of the present application. Obviously, the described embodiments are only some of the embodiments of the present application, rather than all of the embodiments. Based on the embodiments in this application, all other embodiments obtained by those of ordinary skill in the art without creative efforts fall within the scope of protection of this application. [0016] like figure 1 As shown, a schematic structural diagram of a lithium manganese iron phosphate composite material provided by an embodiment of the present application. The lithium manganese iron phosphate composite material includes a core 1 and a shell 2 covering the core, wherein the core includes a first lithium manganese iron phosphate and a first doped lithium iron manganese phosphate. The outer shell includes a second lithium iron manganese phosphate and a second doping element; the first doping element is strontium, and the first lithium iron manganese phosphate is LiMn. x Fe 1-x PO 4 , the second doping element is zirconium, and the second lithium iron manganese phosphate is LiMn y Fe 1-y PO 4 , where, 0<x<1, 0<y<1, y<x. [0017] In the present invention, the lithium iron manganese phosphate composite material in the core is doped with strontium element. The doping of strontium plays a dissolving role in the sintering process of the lithium iron manganese phosphate, which is beneficial to the more complete crystallization of the lithium iron manganese phosphate. , making the diffusion channel of lithium ions smoother and improving ion conductivity, thereby improving the low temperature and rate performance of lithium iron manganese phosphate materials. [0018] In the present invention, during the compaction process of the lithium iron manganese phosphate material, the lithium iron manganese phosphate material will crack, so that the fresh surface of the lithium iron manganese phosphate material is completely exposed to the electrolyte and reacts with HF in the electrolyte. , causing the amount of manganese dissolution in the lithium iron manganese phosphate material to increase and the structural stability of the lithium iron manganese phosphate to decrease. In order to improve this problem, the inventor of the present invention found that the doping element zirconium was added to the lithium iron manganese phosphate material in the shell. The doping of zirconium is beneficial to improving the bonding strength between the primary particles of lithium iron manganese phosphate. Increase the hardness of particles. High bonding strength and hardness can prevent the lithium manganese iron phosphate material from cracking during the compaction process of the pole piece, help improve the compaction performance and structural stability of the material, and improve the cycle performance of lithium-ion batteries. [0019] In the embodiment of the present application, based on the total mass of the core, the content of the first doping element is 800-2000 ppm. That is to say, in the core, the content of the first doping element is The mass accounts for 800-2000ppm of the total mass of the core. The doping amount of the first doping element within the above range can further improve the low-temperature performance and rate performance of lithium iron manganese phosphate. Further, the mass of the first doping element accounts for 1000-1500 ppm of the total mass of the core. Specifically, the content of the first doping element may be, but is not limited to, 850 ppm, 900 ppm, 1000 ppm, 1100 ppm, 1200 ppm, 1300 ppm, 1400 ppm, 1500 ppm, 1600 ppm, 1700 ppm, 1800 ppm, 1900 ppm or 2000 ppm of the total mass of the core. [0020] In the embodiment of the present application, based on the total mass of the shell, the content of the second doping element is 800-2000 ppm. That is to say, in the shell, the content of the second doping element is The mass accounts for 800-2000ppm of the total mass of the shell. The doping amount of the second doping element within the above range can further improve the compaction density and structural stability of the lithium manganese iron phosphate composite material and reduce the dissolution of manganese. Further, the mass of the second doping element accounts for 1000-1500 ppm of the total mass of the shell. Specifically, the content of the second doping element may be, but is not limited to, 850 ppm, 900 ppm, 1000 ppm, 1100 ppm, 1200 ppm, 1300 ppm, 1400 ppm, 1500 ppm, 1600 ppm, 1700 ppm, 1800 ppm, 1900 ppm or 2000 ppm of the total mass of the shell. [0021] In the embodiment of the present application, in the first lithium iron manganese phosphate, 0<x<1. In order to ensure the capacity of lithium iron manganese phosphate and minimize the amount of dissolved manganese, and ensure the performance of the lithium iron manganese phosphate composite material, further, 0.6≤x≤0.85. Furthermore, 0.65≤x≤0.80. Specifically, x can be but is not limited to 0.65, 0.7, 0.75, 0.8 or 0.85. The inventor of the present application discovered that the lithium iron manganese phosphate material is LiMn x Fe 1-x PO 4 , 0.6<x<0.85, at this time, the lithium iron manganese phosphate material LiMn x Fe 1-x PO 4 In actual use, manganese dissolves more, so the above lithium iron manganese phosphate material is coated with a shell, which effectively slows down the dissolution of manganese, greatly improves the structural stability of the lithium iron manganese phosphate composite material, and at the same time can significantly improve the phosphoric acid The energy density of manganese-iron-lithium composite materials is more conducive to its application. [0022] When the manganese content in lithium iron manganese phosphate is high, the ionic conductivity of the material itself is lower than that of lithium iron phosphate, and its low-temperature performance and rate performance are worse than those of lithium iron phosphate. In order to improve the ferromanganese phosphate with high manganese content Regarding the ionic conductivity of lithium materials, the inventor of this application discovered through extensive experiments that the doping element strontium can be added to lithium iron manganese phosphate with a high manganese content. The element strontium plays a dissolving role in the sintering process of lithium iron manganese phosphate materials, that is, at the same sintering temperature, it helps the precursor material and the lithium source to melt, causing a solid-phase reaction between the precursor material and the lithium source. More complete, the fired lithium iron manganese phosphate material has a higher degree of crystallization and fewer internal defects, which is conducive to the conduction of lithium ions in the material, thereby improving the low temperature and rate performance of the material. [0023] In the embodiment of the present application, in the second lithium iron manganese phosphate, 0<y<1. Furthermore, 0.5≤y≤0.65 further reduces the manganese content range in the lithium manganese iron phosphate material in the shell, reduces the dissolution of manganese, and ensures the performance of the lithium manganese iron phosphate composite material. Furthermore, 0.5≤y≤0.6. Specifically, y can be but is not limited to 0.5, 0.55, 0.6 or 0.65. The inventor of the present application found that the manganese content in the lithium manganese iron phosphate material in the outer shell is 0.5 ≤ y ≤ 0.65, which can protect the manganese dissolution of the lithium manganese iron phosphate in the core while ensuring the capacity of the lithium manganese iron phosphate composite material. [0024] When the manganese content in the lithium manganese iron phosphate material is low, the low-temperature performance and rate performance of the material are improved. At the same time, the dissolved manganese content of the material will be alleviated to a certain extent. In the shell part, the material with lower manganese content is used. Design, to a certain extent, can help reduce the amount of dissolved manganese and improve the recycling performance of the material. However, the material will crack to a certain extent during the compaction process of the pole piece, so that the fresh surface of the material is completely exposed to the electrolyte and reacts with the HF in the electrolyte, causing the amount of dissolved manganese in the lithium iron manganese phosphate material to increase and the structure to be stable. Sexuality is reduced. In order to improve this problem, this application adds the doping element zirconium to the outer shell. The zirconium element is beneficial to improving the adhesion between primary particles and increasing the hardness of the material. [0025]The dissolution of manganese from lithium iron manganese phosphate with high manganese content will destroy the structure of lithium iron manganese phosphate and affect the performance of lithium iron manganese phosphate. In this application, lithium iron manganese phosphate with a core manganese content is used, and the doping element strontium is added , while increasing the energy density of the battery, it also improves the low-temperature performance and rate performance of the lithium iron manganese phosphate composite material; using lithium iron manganese phosphate with a relatively low manganese content as the shell, and doping the lithium iron manganese phosphate with zirconium elements, thereby The amount of manganese dissolution during use of the lithium manganese iron phosphate composite material is reduced, ensuring the structural stability and excellent performance of the lithium manganese iron phosphate composite material. [0026] In one embodiment of the present application, in the lithium manganese iron phosphate composite material, the mass ratio of the core to the outer shell is 80-98:2-20. That is to say, in the lithium manganese iron phosphate composite material, the mass of the core accounts for The mass of the entire core and shell accounts for 80-98% of the total mass, and the mass of the shell accounts for 2-20% of the total mass of the entire core and shell. Further, the mass ratio of the core to the outer shell is 85-95:15:5. The high manganese content of the lithium manganese iron phosphate core ensures that the lithium manganese iron phosphate composite material has high voltage and high energy density. The low manganese content of the lithium manganese iron phosphate outer shell reduces the amount of manganese dissolution of the manganese iron phosphate composite material, and at the same time can Reduce the contact between lithium iron manganese phosphate with high manganese content in the core and the electrolyte, and reduce the dissolution of manganese. Specifically, the quality of the core and the shell can be, but is not limited to, 80:20, 85:15, 90:10, 95:5 or 98:2. [0027] In one embodiment of the present application, the D50 particle size of the lithium iron manganese phosphate composite material is 8-15 μm. By setting the D50 particle size of the lithium iron manganese phosphate composite material to 8 μm-15 μm, the lithium iron manganese phosphate composite material within this range has a high energy density. Further, the D50 particle size of the lithium iron manganese phosphate composite material is 9 μm-13 μm. Specifically, the D50 particle size of the lithium iron manganese phosphate composite material may be, but is not limited to, 8 μm, 9 μm, 10 μm, 11 μm, 12 μm, 13 μm, 14 μm or 15 μm. This can not only reduce the dissolution of manganese, but also improve the energy density of the battery. [0028] In one embodiment of the present application, the ratio of the thickness of the shell to the D50 particle size of the particles of the lithium manganese iron phosphate composite material is 0.06-0.13:1, and the ratio of the thickness of the shell to the D50 particle size of the lithium manganese iron phosphate composite material is When the ratio of particle size D50 is within the above range, the energy density of the material can be further improved and the amount of manganese dissolved out can be reduced. Specifically, the ratio of the thickness of the shell to the D50 particle size of the particles of the lithium iron manganese phosphate composite material can be, but is not limited to, 0.06:1, 0.08:1, 0.09:1, 0.1:1, 0.11:1, 0.12 :1 or 0.13:1. [0029] In the embodiment of the present application, the thickness of the outer shell is 500-2000 nm. If the shell is too thin, it cannot effectively prevent the dissolution of manganese in the lithium iron manganese phosphate core with high manganese content. If the outer shell is too thick, it will affect the energy density of the lithium iron manganese phosphate composite material. Further, the thickness of the shell is 800nm-1800nm. Specifically, the thickness of the shell may be, but is not limited to, 500nm, 600nm, 700nm, 800nm, 900nm, 1000nm, 1100nm, 1200nm, 1300nm, 1400nm, 1500nm, 1600nm, 1700nm, 1800nm, 1900nm or 2000nm. [0030] In the implementation of this application, such as figure 2 As shown in the figure, the lithium iron manganese phosphate composite material includes a core 1, a shell 2 covering the core, and a carbon coating layer 3 covering the surface of the shell 2. By providing the carbon coating layer 3, the electrical conductivity of the lithium manganese iron phosphate composite material is improved, and the charge and discharge performance of the lithium manganese iron phosphate composite material is improved. In one embodiment, the mass content of the carbon coating layer in the lithium iron manganese phosphate composite material is 0.5%-5%, and the thickness of the carbon coating layer is 15-100 nm. This can not only improve the conductive properties of lithium manganese iron phosphate composite materials, but will not affect the rate performance and high energy density of lithium manganese iron phosphate composite materials too much. Further, the mass content of the carbon coating layer in the lithium iron manganese phosphate composite material is 1%-2%, and the thickness of the carbon coating layer is 15-30 nm. [0031] In this application, the shell can completely cover the core or partially cover the core. In one embodiment of the present application, the outer shell completely covers the inner core to avoid the occurrence of manganese dissolution as much as possible. [0032] In this application, the first lithium iron manganese phosphate in the core is LiMn x Fe 1-x PO 4 , the second lithium iron manganese phosphate site LiMn in the shell y Fe 1-y PO 4 , y < The performance of the lithium iron manganese phosphate layer is closer to that of lithium iron phosphate and has better cycle performance, thereby improving the electrochemical performance of the lithium iron manganese phosphate composite material. [0033] This application also provides a method for preparing a lithium iron manganese phosphate composite material. The method includes mixing the first lithium iron manganese phosphate doped with strontium element and manganese salt, iron salt, lithium salt and zirconium salt and then inert Calcined in an atmosphere to obtain a lithium iron manganese phosphate composite material with an outer shell coating a core, wherein the inner core contains a first lithium iron manganese phosphate, and the outer shell contains a second lithium iron manganese phosphate, and the first lithium iron manganese phosphate is LiMn x Fe 1-x PO 4 , the second lithium iron manganese phosphate is LiMn y Fe 1-y PO 4 , 0<x<1, 0<y<1, y<x. [0034] In one embodiment of the present application, after the first lithium iron manganese phosphate doped with strontium is mixed with a manganese salt, an iron salt, a lithium salt and a zirconium salt, it is calcined to obtain a lithium iron manganese phosphate composite material, including: doped with strontium The first lithium iron manganese phosphate is mixed with manganese salt, iron salt, lithium salt and zirconium salt, and then is calcined, air crushed, and iron removed to obtain a lithium manganese iron phosphate composite material. [0035] The mixing time is 0.5h-1.5h. Further, the mixing time is 0.75h-1.2h. The mixing is to fully mix the first lithium iron manganese phosphate and the manganese salt, iron salt, lithium salt and zirconium salt. [0036] The inert atmosphere refers to a nitrogen atmosphere with a purity greater than 99.5%. [0037] The calcination includes sintering at 500°C-1000°C for 3h-20h. The cladding layer is formed by high-temperature calcination. In one embodiment, calcination includes sintering at 500°C-800°C for 3h-5h. This helps the shell completely cover the core, further reducing the possibility of manganese dissolution and improving the overall performance of the lithium manganese iron phosphate composite material. [0038] The manganese salt is selected from one or more of manganous chloride, manganous bromide, manganous nitrate, manganous perchlorate, manganous sulfate and manganous acetate; the iron salt is selected from manganous chloride One or more of iron, ferrous bromide, ferrous fluorosilicate, ferrous nitrate, ferrous perchlorate, ferrous sulfate and ferrous acetate. [0039] The lithium salt includes, but is not limited to, at least one of lithium hydroxide, lithium carbonate, lithium nitrate, lithium oxalate, lithium dihydrogen phosphate, lithium citrate and lithium acetate. [0040] The zirconium salt can be various zirconium salts commonly used in this field, such as zirconium oxide, zirconium hydroxide, etc. [0041] In this application, the preparation method of the first lithium iron manganese phosphate doped with strontium element is: after mixing the iron manganese phosphate and the lithium source evenly, add water for grinding; after spray drying, add the dopant The strontium salt is sintered and crushed to obtain the first lithium iron manganese phosphate doped with strontium element. [0042] In one embodiment, the mixing time is 0.5h-1.5h. Further, the mixing time is 0.75h-1.2h. This allows the ferromanganese phosphate and lithium source to be fully mixed. In another embodiment, grinding includes grinding in a grinding medium with a diameter of 0.6mm-0.8mm until the particle size is less than 25 μm, and then grinding in a grinding medium with a diameter of 0.1mm-0.3mm until the particle size is 20nm. -30nm. In yet another embodiment, sintering includes performing in an atmosphere with an oxygen concentration of less than 150 ppm. Further, the sintering curve includes a heating section, a constant temperature section and a cooling section. In a specific embodiment, the first temperature rising section includes raising the temperature to 400°C, and the first temperature rising time is 2.5h-3.5h; the constant temperature of the first constant temperature section is 400°C, and the first constant temperature time is 3.5h-5.5 h; the second heating section is to raise the temperature to 400℃-700℃, and the heating time is 3h-4h; the second constant temperature section is to have a constant temperature of 700℃, and the constant temperature time is 2.5h-4.5h; the cooling section is to reduce the temperature to 50℃ , the cooling time is 5.5h-7.5h. In another embodiment, particles with a median diameter D50 of 6 μm to 12 μm are obtained by classification after air crushing. [0043] In one embodiment of the present application, spray drying is performed at 150°C-200°C. Further, spray drying is performed at 160°C-180°C. In one embodiment of the present application, air crushing includes air crushing at 3MPa-5MPa for 2h-3h, so as to obtain materials with suitable particle size. [0044] In the embodiment of the present application, the lithium source includes at least one of lithium hydroxide, lithium carbonate, lithium nitrate, lithium oxalate, lithium dihydrogen phosphate, lithium citrate and lithium acetate. The strontium salt is at least one of strontium oxide and strontium hydroxide. [0045] In the embodiment of the present application, the amounts of ferromanganese phosphate, lithium source and strontium salt are controlled so that the weight of the strontium element in the obtained core is 800-2000 ppm of the total mass of the entire core. [0046] In this application, the first lithium iron manganese phosphate doped with strontium element is mixed with a manganese salt, an iron salt, a lithium salt and a zirconium salt, and is solid-phase sintered to obtain a lithium iron manganese phosphate composite material, wherein the manganese salt here is controlled , iron salt, lithium source and zirconium salt form a shell in the process. By controlling the contents of manganese salt, iron salt, lithium salt and zirconium salt, the lithium iron manganese phosphate LiMn in the formed shell is y Fe 1-y PO 4 The manganese content in the medium is less than the core material LiMn x Fe 1-x PO 4 Medium manganese content, the mass ratio of the core to the outer shell is 80-98:2-20, the ratio of the thickness of the outer shell to the D50 particle size of the lithium manganese iron phosphate composite material is 0.06-0.13:1 and the middle shell The mass of zirconium element is 800-2000ppm of the total mass of the entire shell. In one embodiment of the present application, the first lithium iron manganese phosphate doped with strontium element is mixed with a manganese salt, an iron salt, a lithium salt, a zirconium salt and a carbon source, and is solid-phase sintered to obtain a lithium iron manganese phosphate composite material, including : The first lithium manganese iron phosphate doped with strontium element is mixed with manganese salt, iron salt, lithium salt, zirconium salt and carbon source, and is solid-phase sintered to obtain a lithium manganese iron phosphate composite material. Thus, a lithium manganese iron phosphate composite material with a carbon coating layer is obtained, and the conductive performance of the lithium manganese iron phosphate composite material is improved. In one embodiment, the carbon source includes at least one of glucose, sucrose, starch, fructose, citric acid, ascorbic acid and polyethylene glycol. The content of the carbon source is such that the thickness of the carbon coating layer is 15-100 nm. The preparation method of the lithium iron manganese phosphate composite material provided in this application is simple, the raw material sources are abundant and easy to obtain, and it is suitable for large-scale production to prepare the lithium iron manganese phosphate composite material with excellent performance. [0047] This application also provides a positive electrode, which includes the lithium manganese iron phosphate composite material in any of the above embodiments. [0048] This application also provides a lithium ion battery, including a positive electrode, a negative electrode and an electrolyte. The positive electrode includes the lithium manganese iron phosphate composite material in any of the above embodiments. [0049]In lithium-ion batteries, manganese from lithium iron manganese phosphate with high manganese content will be reduced at the negative electrode after dissolution, and will be deposited on the solid electrolyte interface film, causing damage to its structure. At the same time, when repairing the damaged solid electrolyte interface film, it will consume Lithium ions, resulting in a significant reduction in the structural stability and performance of lithium iron manganese phosphate; in this application, the outer shell blocks direct contact between the core and the electrolyte, effectively reducing the dissolution of manganese in the core of lithium iron manganese phosphate with high manganese content. This reduces the amount of manganese dissolution during use of the lithium manganese iron phosphate composite material, avoids damage to other structures of the lithium-ion battery, and ensures the structural stability and excellent performance of the lithium-ion battery. Doping the core with strontium element can improve the low-temperature performance and rate performance of lithium iron manganese phosphate. The lithium iron manganese phosphate with low manganese content is doped with zirconium element in the shell. On the one hand, the zirconium element can improve the adhesion between the lithium iron manganese phosphate particles, prevent the lithium iron manganese phosphate composite material from cracking during compaction, and further reduce the Manganese dissolves, improving cycle performance and structural stability. The lithium-ion battery provided by this application has excellent structural stability and electrochemical performance, which is conducive to its wide application. [0050] The present invention will be further described in detail using specific examples below. [0051] Among them, the manganese content in lithium iron manganese phosphate has passed GB/T 9723-2007 "General Rules for Flame Atomic Absorption Spectrometry of Chemical Reagents". Weigh 0.2g of lithium iron manganese phosphate and add hydrochloric acid and nitric acid for heating and digestion (l mL (V HCl :V H2O =1:1)+3mL HNO 3 ), filter with filter paper, and rinse the filter paper with deionized water more than three times to ensure that ions fully enter the filtrate and adjust the volume to 100mL; use ICP-OES to detect metal content. [0052] The carbon content in the carbon coating layer coated on the surface of the lithium iron manganese phosphate composite material is tested using a carbon and sulfur analyzer. The test method refers to GB/T 14265-2017 General principles for the analysis of hydrogen, oxygen, nitrogen, carbon and sulfur in metallic materials. [0053] Doping element content: refer to the standard GB/T 9723-2007 General Principles of Chemical Reagent Flame Atomic Absorption Spectrometry (AAS). Weigh 0.2000 g sample and add hydrochloric acid and nitric acid for heating and digestion (lmL (VHCl:VH2O=1:1)+3mL HNO3 ), filter with filter paper, and rinse the filter paper with deionized water more than three times to ensure that ions fully enter the filtrate and adjust the volume to 100ml; use ICP-OES to detect metal content. [0054] Example 1 [0055] Preparation of lithium iron manganese phosphate composite material: LiMn 0.75 Fe 0.25 PO 4 The formed core has a doping element strontium content of 800ppm, and the outer shell surrounding the core is LiMn. 0.55 Fe 0.45 PO 4 The content of the doping element zirconium is 1500 ppm, and the carbon coating layer surrounding the out | 1. A lithium iron manganese phosphate composite material, It is characterized by, It includes a core and a shell covering the core, the core includes a first lithium iron manganese phosphate and a first doping element, the outer shell includes a second lithium iron manganese phosphate and a second doping element; the first doping element The heteroelement is strontium, and the first lithium iron manganese phosphate is LiMn x Fe 1-x PO 4 , the second doping element is zirconium, and the second lithium iron manganese phosphate is LiMn y Fe 1-y PO 4 , where, 0<x<1, 0<y<1, y<x. 2. The lithium iron manganese phosphate composite material according to claim 1, It is characterized by, Based on the total mass of the core, the content of the first doping element is 800-2000 ppm; based on the total mass of the outer shell, the content of the second doping element is 800-2000 ppm. 3. The lithium iron manganese phosphate composite material according to claim 1 or 2, It is characterized by, 0.6≤x≤0.85, 0.5≤y≤0.65. 4. The lithium iron manganese phosphate composite material according to claim 3, It is characterized by, The mass ratio of the core to the shell is 80-98:2-20. 5. The lithium iron manganese phosphate composite material according to claim 4, It is characterized by, The D50 particle size of the lithium iron manganese phosphate composite material is 8-15 μm. 6. The lithium iron manganese phosphate composite material according to claim 5, It is characterized by, The ratio of the thickness of the shell to the D50 particle size of the lithium iron manganese phosphate composite material is 0.06-0.13:1. 7. The lithium iron manganese phosphate composite material according to claim 5, It is characterized by, The thickness of the shell is 500-2000nm. 8. The lithium iron manganese phosphate composite material according to claim 1, It is characterized by, The lithium iron manganese phosphate composite material also includes a carbon coating layer coated on the surface of the shell. 9. The lithium iron manganese phosphate composite material according to claim 8, It is characterized by, The thickness of the carbon coating layer is 15-100 nm. 10. A method for preparing lithium iron manganese phosphate composite material, It is characterized by, The method includes mixing the first lithium iron manganese phosphate doped with strontium element and a manganese salt, an iron salt, a lithium salt and a zirconium salt and then calcining it in a reducing protective atmosphere to obtain a composite lithium iron manganese phosphate with an outer shell and a core. Material, wherein the core contains a first lithium iron manganese phosphate, the outer shell contains a second lithium iron manganese phosphate, and the first lithium iron manganese phosphate is LiMn x Fe 1-x PO 4 , the second lithium iron manganese phosphate is LiMn y Fe 1-y PO 4 , 0<x<1, 0<y<1, y<x. 11. The preparation method according to claim 10, wherein the preparation method of the first lithium iron manganese phosphate doped with strontium element is: after mixing the iron manganese phosphate and the lithium source evenly, adding water for grinding; by spraying After drying, the dopant strontium salt is added for sintering and air crushing to obtain the first lithium iron manganese phosphate doped with strontium element. 12. A positive electrode, It is characterized by, The positive electrode includes the lithium manganese iron phosphate composite material according to any one of claims 1 to 9 or the lithium manganese iron phosphate composite material prepared by the preparation method according to any one of claims 10 to 11. 13. A lithium ion battery, comprising a positive electrode, a negative electrode and an electrolyte, the positive electrode comprising the positive electrode of claim 12. | 比亚迪股份有限公司
197 | CN114614023B | Granted ¦ Transfer | BYD CO LTD ¦ 无为弗迪电池有限公司 | Electrode rolling/calendering¦Electrode carriers/collectors¦Secondary cells servicing/maintenance¦Non-aqueous electrolyte accumulator electrodes¦Li-accumulators | 2020-12-09 | 2024-07-16 | Lithium battery negative electrode current collector and manufacturing method thereof, lithium battery negative electrode, and lithium battery | The invention is applicable to the technical field of lithium battery replenishment, and provides a lithium battery negative electrode current collector and a manufacturing method thereof, as well as a lithium battery negative electrode and a lithium battery. The lithium battery negative electrode current collector includes a current collector conductive layer and a lithium strip. The current collector conductive layer is provided with a plurality of grooves at intervals along the first direction. The lithium strip is arranged in the grooves. The size of the grooves and the size of the current collector conductive layer satisfy :1≤ ≤2. The lithium battery negative electrode and the lithium battery have the above-mentioned lithium battery current collector. The manufacturing method includes the following steps: preparing a lithium strip and a current collector conductive layer with grooves, the size of the groove and the size of the current collector conductive layer satisfy: 1≤ ≤2. The present invention makes full use of the space of the groove to add lithium replenishing agent to the current collector to replenish lithium, and the lithium belt can better participate in forming the solid electrolyte interface film, which strengthens the effective adhesion between the current collector conductive layer and the negative electrode material. The lithium replenishment effect is good, the battery's fast charging, rate characteristics and low-temperature performance are significantly improved, and the battery's reliability is improved. | Technical field [0001] The invention belongs to the technical field of lithium replenishment for lithium ion batteries, and in particular relates to a lithium battery negative electrode current collector and a manufacturing method thereof, as well as a lithium battery negative electrode and a lithium battery. Background technique [0002] Lithium iron phosphate batteries have received widespread attention from consumers and the market in the field of power batteries due to their low cost, good safety performance, and environmental friendliness. However, compared with ternary batteries, the biggest disadvantage of lithium iron phosphate batteries is their low energy density. Poor power characteristics. In order to further improve the energy density of lithium iron phosphate batteries, lithium replenishment technology is increasingly sought after by major battery companies. Lithium replenishment of lithium iron phosphate batteries can not only increase the energy density of the battery, but also improve battery cycle and storage performance. [0003] At present, the lithium supplementation technologies that have been reported to be achievable include: positive electrode lithium supplementation, negative electrode lithium supplementation, electrolyte lithium supplementation, separator lithium supplementation, current collector lithium supplementation and electrochemical lithium supplementation. Among them, current collector lithium supplementation usually starts with lithium supplementation. The agent is dispersed on the surface of the current collector copper foil, and then the negative electrode slurry is coated to make the negative electrode sheet and then assembled into a battery. The battery can then be replenished with lithium through chemical composition. [0004] In the existing current collector lithium replenishment method, the lithium replenishment layer is located between the current collector and the active material. When replenishing lithium, metallic lithium will be embedded in the active material, and the lithium replenishment layer will disappear, resulting in a lack of effective contact between the copper foil and the negative electrode material layer. Due to the bonding effect, when the battery undergoes repeated charge and discharge cycles, the negative active material easily falls off the surface of the current collector copper foil and loses electrical contact, causing the battery impedance to rise sharply, the battery capacity to significantly decrease, and the battery's reliability to be poor. Contents of the invention [0005] The object of the present invention is to overcome the above-mentioned shortcomings of the prior art and provide a lithium battery negative electrode current collector and a manufacturing method thereof, as well as a lithium battery negative electrode and a lithium battery, which have a good lithium replenishing effect and are conducive to improving the reliability of the battery. [0006] The technical solution of the present invention is: a lithium battery negative electrode current collector includes a current collector conductive layer and a lithium strip. The current collector conductive layer is provided with a plurality of grooves at intervals along the first direction, and the lithium strip is arranged in the grooves. , the size of the groove and the size of the current collector conductive layer satisfy: 1≤ ≤2, where d is the overall thickness of the current collector conductive layer, h is the thickness of the current collector conductive layer where the groove is provided, and x is the distance between two adjacent grooves along the first direction. The distance between , y is the width of the groove in the first direction. [0007] Optionally, the grooves are provided on both sides of the current collecting conductive layer, and the grooves on both sides of the current collecting conductive layer are preferably arranged symmetrically. [0008] Optionally, the size of the groove and the size of the current collector conductive layer also satisfy: 8 microns ≤ d ≤ 12 microns, 2 microns ≤ h ≤ 4 microns, 4 microns ≤ x ≤ 8 microns, 4 microns ≤ y ≤8 microns. [0009] Optionally, the lithium strips are filled in the grooves and flush with the surface of the current collecting conductive layer. [0010] Optionally, the current collector further includes a conductive carbon layer covering the surface of the current collector conductive layer and the lithium strip. [0011] Optionally, the current collecting conductive layer is a copper layer, a nickel layer or a stainless steel layer. [0012] Optionally, the groove is in a straight strip shape and extends from one side of the current collector conductive layer to the other side along a second direction, and the second direction is perpendicular to the first direction; or, the groove is The groove is circuitous, wavy or zigzag. [0013] The present invention also provides a lithium battery negative electrode, which has the above-mentioned lithium battery negative electrode current collector, and the lithium battery negative electrode current collector is coated with negative electrode slurry. [0014] The invention also provides a manufacturing method for a lithium battery negative electrode current collector, which includes the following steps: [0015] Preparing a lithium strip and a current collecting conductive layer with grooves, wherein a plurality of the grooves are arranged at intervals along the first direction of the current collecting conductive layer, and the size of the grooves is consistent with the current collecting conductive layer The size meets: 1≤ ≤2, where d is the overall thickness of the current collector conductive layer, h is the thickness of the current collector conductive layer where the groove is provided, and x is the distance between two adjacent grooves along the first direction. The distance between , y is the width of the groove in the first direction; [0016] The lithium strip is placed in the groove. [0017] Optionally, the grooves of the current collecting conductive layer are formed by rolling; or/and, the grooves are symmetrically formed on both sides of the current collecting conductive layer. [0018] The present invention also provides a lithium battery, which has the above-mentioned lithium battery negative electrode current collector, or the lithium battery has the above-mentioned lithium battery negative electrode. [0019] The present invention provides a lithium battery negative electrode current collector and its manufacturing method, a lithium battery negative electrode, and a lithium battery. The space of the groove is fully utilized to add a lithium replenishing agent to the current collector to replenish lithium. The lithium replenishing battery is prelithiated. After that, the metallic lithium is slowly embedded into the active material. At this time, the position occupied by the metallic lithium will be vacated, and the electrolyte will enter the grooves of the current collector. Since these grooves are connected to the inside of the electrode, it will be greatly By improving the lithium ion diffusion characteristics near the inner side of the electrode, the dynamic characteristics of lithium-replenished batteries will be significantly improved, and the battery's fast charging, rate characteristics and low-temperature performance will be significantly improved. Moreover, the lithium ribbon can better participate in the formation of the solid electrolyte interface film, which is beneficial to the effective bonding between the current collector conductive layer and the negative electrode material. Even after the battery undergoes expansion and contraction during repeated charge and discharge cycles, the electrode active material will not It is easy to fall off from the surface of the current collector, which alleviates the rise in battery impedance, and has good battery capacity stability, which is beneficial to ensuring the reliability of the battery and long service life of the battery. Description of drawings [0020] In order to explain the technical solutions in the embodiments of the present invention more clearly, the drawings required in the embodiments will be briefly introduced below. Obviously, the drawings in the following description are only some embodiments of the present invention. Those of ordinary skill in the art can also obtain other drawings based on these drawings without exerting creative efforts. [0021] figure 1 It is a three-dimensional schematic diagram of the current collecting conductive layer in the negative electrode current collector of a lithium battery provided by an embodiment of the present invention; [0022] Figure 2(a) is a three-dimensional schematic view of the lithium battery negative electrode current collector provided by the embodiment of the present invention without forming grooves; [0023] Figure 2(b) is a schematic three-dimensional view of one side of the negative electrode current collector of a lithium battery provided by an embodiment of the present invention after forming grooves; [0024] Figure 2(c) is a three-dimensional schematic view of the lithium battery negative current collector in Figure 2(b) when a lithium strip is placed in the groove; [0025] Figure 2(d) is a three-dimensional schematic view of the lithium belt in the groove of the lithium battery negative electrode current collector in Figure 2(c) when it is flattened against the surface of the lithium battery current collector; [0026] Figure 2(e) is a three-dimensional schematic view of the lithium battery negative electrode current collector in Figure 2(d) when a conductive carbon layer is provided on the surface; [0027] Figure 2(f) is a three-dimensional schematic view of the conductive carbon layer of the lithium battery negative electrode current collector in Figure 2(e) when the negative electrode slurry is disposed on it. Detailed ways [0028] In order to make the purpose, technical solutions and advantages of the present invention more clear, the present invention will be further described in detail below with reference to the accompanying drawings and embodiments. It should be understood that the specific embodiments described here are only used to explain the present invention and are not intended to limit the present invention. [0029] It should be noted that when an element is referred to as being "mounted" or "disposed on" another element, it can be directly on the other element or intervening elements may also be present. When an element is said to be "connected to" another element, it can be directly connected to the other element or intervening elements may also be present. [0030] It should also be noted that the terms left, right, up, and down in the embodiments of the present invention are only relative concepts or refer to the normal use state of the product, and should not be considered restrictive. . [0031] like figure 1 As shown in Figure 2(d), an embodiment of the present invention provides a lithium battery negative electrode current collector, including a current collector conductive layer 100 and a lithium belt 200. The lithium belt 200 serves as a lithium replenishing agent. The current collector conductive layer 100 is provided with a plurality of grooves 101 at intervals along the first direction. The lithium strips 200 are disposed in the grooves 101. The size of the grooves 101 is consistent with that of the current collector conductive layer 100. Size meets: 1≤ ≤2, about to Then divided by (x+y), the result is greater than or equal to 1 and less than or equal to 2, where d is the overall thickness of the current collecting conductive layer 100, that is, the current collecting conductive layer 100 is not provided with the groove 101. Overall thickness, e.g. figure 1 Shown in size d. h is the thickness of the current collecting conductive layer 100 where the grooves 101 are provided, x is the thickness of two adjacent grooves 101 along the first direction (such as figure 1 (in the X direction), that is, the minimum distance between two adjacent grooves 101 along the first direction, such as figure 1 As shown in the middle dimension Lithium strip 200) is added to realize current collector lithium replenishment. After the lithium replenishment battery is prelithiated, lithium strip 200 (metal lithium) is slowly embedded in the active material. At this time, the position occupied by metal lithium will be vacated, and electrolysis The liquid will enter the grooves 101 of the current collector. Since these grooves 101 are connected to the inside of the electrode, the lithium ion diffusion characteristics near the inside of the electrode will be greatly improved. At this time, the dynamic characteristics of the lithium-replenished battery are significantly improved, and the battery Fast charging, rate characteristics and low temperature performance will be significantly improved. [0032] Specifically, the grooves 101 are provided on both sides of the current collecting conductive layer 100 , that is, the lithium strips 200 are provided on both sides of the current collecting conductive layer 100 to ensure the lithium replenishing effect. [0033] Specifically, the grooves 101 on both sides of the current collector conductive layer 100 are preferably arranged symmetrically. When the grooves 101 are arranged symmetrically, uneven surface of the pole piece caused by the insertion of lithium after the current collector is coated with slurry can be prevented. In specific applications, when the depth of groove 101 is L2, . Of course, the current collecting conductive layer 100 can also be provided with the groove 101 on only one side. When the depth of the groove 101 is L2, h=d-L2. Specifically, the groove 101 may be in a straight strip shape extending from one side of the current collecting conductive layer 100 to the other side along the second direction (the Y direction in FIG. 2 ), that is, the groove 101 extends along the second direction. Penetrating through the current collecting conductive layer 100, the second direction is perpendicular to the first direction, and the lithium strip 200 also extends from one side of the current collecting conductive layer 100 to the other side along the second direction, that is, the lithium strip 200 The length is the same as the length of the groove 101, and the two ends of the lithium strip 200 in the second direction are flush with the two ends of the groove 101 in the second direction; alternatively, the groove 101 can also be in a roundabout shape ( Serpentine, continuous square wave shape), wave shape (continuous sine wave shape) or zigzag shape, etc. In specific applications, when the groove 101 is wavy, zigzag, or circuitous, x is the distance between two adjacent grooves along the first direction, that is, the interval between the two grooves 101 , h is the minimum thickness of the current collector conductive layer 100 where the groove 101 is provided, and y is the maximum width of the groove 101 in the first direction. [0034] In this embodiment, the cross section of the groove 101 along the second direction is rectangular. Of course, the cross section of the groove 101 along the second direction can also be dovetail-shaped, arcuate, etc. [0035] Specifically, the size of the groove 101 and the size of the current collector conductive layer 100 also satisfy: 8 microns ≤ d ≤ 12 microns, 2 microns ≤ h ≤ 4 microns, 4 microns ≤ x ≤ 8 microns, 4 microns ≤ y≤8 microns, the effect of lithium supplementation is good. [0036] Specifically, the lithium strip 200 is filled in the groove 101 and is flush with the surface of the current collecting conductive layer 100. The lithium strip 200 and the current collecting conductive layer 100 can be in reliable contact, and the electrode active material is not easily removed from the current collecting conductive layer 100. The surface of the current collector falls off, and the battery capacity stability is good. [0037] Specifically, the current collector further includes a conductive carbon layer 300, as shown in FIG. 2(e). The conductive carbon layer 300 covers the surface of the current collector conductive layer and the lithium strip 200; the current collector It also includes a negative electrode slurry 400, which is disposed on the conductive carbon layer 300, as shown in Figure 2(f). [0038] Specifically, the solvent system of the negative electrode slurry 400 is NMP (N-methylpyrrolidone), DMC (dimethyl carbonate), DEC (diethyl carbonate) or EMC (methyl ethyl carbonate), etc. Lithium-stabilized organic systems. [0039] Specifically, the current collecting conductive layer 100 may be a copper layer (copper foil), a nickel layer, a stainless steel layer, or the like. [0040] In the lithium battery negative electrode current collector provided by the embodiment of the present invention, the lithium replenishing layer can better participate in forming the solid electrolyte interface film. At this time, effective adhesion can be maintained between the copper foil (current collector conductive layer 100) and the negative electrode material. Even after the battery experiences expansion and contraction during repeated charge and discharge cycles, the electrode active material will not easily fall off from the surface of the current collector, mitigating the rise in battery impedance and ensuring good battery capacity stability. [0041] Embodiments of the present invention also provide a lithium battery negative electrode. The lithium battery negative electrode has the above-mentioned lithium battery negative electrode current collector, and the lithium battery negative electrode current collector is coated with negative electrode slurry. The groove 101 of the negative electrode current collector of the lithium battery is connected to the inside of the electrode. The lithium battery can be a lithium iron phosphate and graphite system battery. Since the thickness of the negative electrode current collector is limited, this method is particularly suitable for lithium iron phosphate and graphite with low lithium replenishment amounts. System battery replenishes lithium. And it avoids the problem of the electrode active material losing electrical contact with the current collector, and can realize a controllable pre-lithiation process on a large scale. The accurate lithium supplement amount can be set as needed to avoid fluctuations in the lithium supplement amount; moreover, it is designed on the current collector The flow channel structure (groove 101) solves the problem of lithium ions in the electrolyte diffusing to the inside of the electrode, greatly improves the lithium ion diffusion characteristics near the inside of the electrode, and greatly improves the battery's fast charging, rate characteristics, and low-temperature performance. [0042] Embodiments of the present invention also provide a lithium battery, which has the above-mentioned lithium battery negative electrode current collector, or the lithium battery has the above-mentioned lithium battery negative electrode. [0043] like figure 1 As shown in Figure 2(f), an embodiment of the present invention also provides a method for manufacturing a lithium battery negative electrode current collector, which can be used to prepare the above-mentioned lithium battery current collector, including the following steps: [0044] A lithium strip 200 and a current collector conductive layer 100 having grooves 101 are prepared, wherein a plurality of grooves 101 are provided at intervals along the first direction of the current collector conductive layer 100, and the size of the grooves 101 is equal to The size of the current collecting conductive layer 100 satisfies: 1≤ ≤2, where d is the overall thickness of the current collecting conductive layer 100, h is the thickness of the current collecting conductive layer 100 where the grooves 101 are provided, and x is the edge of two adjacent grooves 101. The distance between the first directions, y, is the width of the groove 101 in the first direction; the lithium strip 200 is placed in the groove 101. According to the lithium replenishing characteristics of the metal lithium belt 200, the space of the groove 101 is fully utilized to add the lithium replenishing agent (lithium belt 200) to the current collector to replenish lithium. After the lithium replenishing battery is pre-lithiated, the metallic lithium slowly embeds the activity. In the material, the position occupied by metallic lithium will be vacated at this time, and the electrolyte will enter the grooves 101 of the current collector. Since these grooves 101 are connected to the inside of the electrode, the lithium ions close to the inside of the electrode will be greatly improved. Diffusion characteristics, the dynamic characteristics of lithium-replenished batteries are significantly improved at this time, and the battery's fast charging, rate characteristics and low-temperature performance will be significantly improved. [0045] Specifically, the grooves 101 of the current collecting conductive layer 100 are formed by roller pressing, and convex strips can be provided on the surface of the roller, as shown in Figure 2 (a) and Figure 2 (b). Roll calendering foil 110 (such as copper foil), grooves 101 can be formed on the surface of the light foil, which has high processing efficiency and good processing effect. [0046] Specifically, the grooves 101 are symmetrically formed on both sides of the current collecting conductive layer 100, and two opposing pressure rollers can be provided for one-time roll forming. Of course, the groove 101 can also be formed only on one side of the current collecting conductive layer 100 . [0047] Specifically, the overall thickness d of the current collecting conductive layer 100 is not less than 8 microns and not greater than 12 microns, and the thickness h of the current collecting conductive layer 100 where the groove 101 is provided is not less than 2 microns and not greater than 4 Micrometers, the distance x between two adjacent grooves 101 along the first direction is not less than 4 micrometers and not greater than 8 micrometers, and the width y of the grooves 101 in the first direction is not less than 4 micrometers and not greater than 8 microns, good lithium supplementation effect. [0048] Specifically, as shown in Figure 2(c) and Figure 2(d), before the lithium strip 200 is placed in the groove 101, the thickness of the lithium strip 200 is greater than the depth of the groove 101. The width of the lithium strip 200 is smaller than the width of the groove 101 in the first direction. After pressing, the surface of the lithium strip 200 can be flush with the surface of the current collecting conductive layer 100 . [0049] Specifically, before the lithium strip 200 is placed in the groove 101, the thickness and width of the lithium strip 200 and the width of the depth of the groove 101 in the first direction satisfy the following relationship: , where L1 is the thickness of the lithium belt 200 before it is put into the groove 101, W1 is the width of the lithium belt 200 before it is put into the groove 101, and L2 is the thickness of the lithium belt 200 before it is put into the groove 101. The depth before 200, W2 is the width of the groove 101 before the lithium strip 200 is placed. After the lithium strip 200 is pressed into the groove of the current collecting conductive layer 100, the surface of the lithium strip 200 can be connected with the current collecting conductive layer 100. The surface is flush and the bottom surface and both sides of the lithium belt 200 are in contact with the bottom wall and both side walls of the groove 101 respectively. [0050] In a specific application, after the lithium belt 200 is placed in the groove 101, a smooth roller (a cylindrical roller with a smooth outer circumference) can be used to press the lithium belt 200 to be in contact with the current collecting conductive layer. The surface of 100 is flush and the lithium strip 200 fills the groove 101, and the combination effect between the lithium strip 200 and the current collecting conductive layer 100 is good. In specific applications, the lithium belt 200 can be pressed into the groove 101 by rolling one or more times. [0051] Specifically, as shown in FIG. 2(e) , after pressing the lithium strip 200 to be flush with the surface of the current collecting conductive layer 100 and filling the groove 101 with the lithium strip 200 , A conductive carbon layer 300 is sprayed on the surface of the current collector conductive layer 100 and the lithium strip 200 to form a current collector with metal lithium composite; as shown in Figure 2(f), the negative electrode slurry is then coated on the conductive carbon layer 300. 400, complete the electrode preparation of the lithium-replenishing negative electrode. This electrode can be used to replenish lithium in the negative electrode of lithium batteries such as lithium iron phosphate batteries. The lithium strip 200 can better participate in the formation of the solid electrolyte interface film. At this time, the copper foil (current collector conductive layer 100) can maintain effective bonding with the negative electrode material. Even if the battery experiences expansion and contraction during repeated charge and discharge cycles, the electrode active material will not easily fall off from the surface of the current collector, mitigating the rise in battery impedance and providing good battery capacity stability. , which helps ensure the reliability of the battery and the long service life of the battery. [0052] The manufacturing method of a lithium battery negative electrode current collector provided by the embodiment of the present invention combines the lithium replenishment requirements of lithium iron phosphate batteries and the characteristics of the current collector lithium replenishment technology, complements the advantages of the two, and innovatively proposes a design with The current collector of the flow channel structure (groove 101) is combined with strip lithium filling and roller pressing technology to prepare a current collector of metal lithium composite copper foil with a gap pattern structure, which solves the problem of lithium ions in the electrolyte diffusing to the inside of the electrode. It greatly improves the lithium ion diffusion characteristics near the inside of the electrode, greatly improving the battery's fast charging, rate characteristics and low-temperature performance. [0053] Example 1 [0054] A copper foil current collector with symmetrical grooves on both sides was prepared by roll forming, where d=12μm, h=4μm, x=4μm, y=4μm, and a lithium strip with a thickness of 8 μm and a width of 2 μm was placed into the collector. In the fluid groove, it is rolled twice to make it flush with the surface of the current collector to become a whole. Then a 1 micron conductive carbon layer is sprayed on the surface, and graphite negative electrode slurry is coated on the conductive carbon layer, dried and rolled. forming the negative electrode. Negative electrode area density 180 . [0055] Lithium iron phosphate is used as the positive electrode (340 ), stacked with the separator and negative electrode in order to form a stacked battery, and then the electrolyte is injected and the battery is packaged to obtain a full battery. [0056] Comparative example 1 [0057] The difference between Comparative Example 1 and Example 1 is that the negative electrode uses a 12-micron-thick conventional copper foil (light foil) as the current collector, and is covered with a lithium strip with an equivalent thickness of 2 microns. [0058] Electrochemical performance testing [0059] Capacity test: After formation and aging, the battery is charged to 3.8V at a constant current and voltage of 0.2C, cut off at 0.05C, discharged to 2V at a constant current of 0.2C, left for 10 minutes between charging and discharging, repeated 3 times, and discharged for the third time Capacity is the divided capacity of the battery. [0060] Impedance test: [0061] After dividing the capacity, adjust the SOC state of the battery to 50%, and test the EIS at normal temperature of 25°C and low temperature of -10°C in constant voltage mode, with a frequency range of 5000~0.1Hz. The amplitude is 5mV. [0062] Cycle test: charge and discharge at a constant current of 0.5C, with the upper and lower voltage limits being 3.8V and 2.0V respectively. When the capacity retention rate drops to 80%, stop the test and record the number of battery cycles at this time. [0063] [0064] It can be seen that the impedance and cycle number of the battery of the embodiment at different temperatures are significantly better than that of the battery of the comparative example. [0065] The above are only preferred embodiments of the present invention and are not intended to limit the present invention. Any modifications, equivalent substitutions or improvements made within the spirit and principles of the present invention shall be included in the protection of the present invention. within the range. | 1. Lithium battery negative electrode current collector, It is characterized by: It includes a current collecting conductive layer and a lithium strip. The current collecting conductive layer is provided with a plurality of grooves at intervals along the first direction. The lithium strip is arranged in the grooves. The size of the grooves is the same as that of the current collecting conductive layer. The size of the conductive layer satisfies: 1≤ ≤2, where d is the overall thickness of the current collector conductive layer, h is the thickness of the current collector conductive layer where the groove is provided, and x is the distance between two adjacent grooves along the first direction. The distance between , y is the width of the groove in the first direction; the groove extends from one side of the current collecting conductive layer to the other side in the second direction, and the second direction is The first direction is vertical; the current collector also includes a conductive carbon layer covering the surface of the current collector conductive layer and the lithium strip; the unit of d is micron, the unit of h is micron, and the unit of x is The unit is micron, and the unit of y is micron. 2. The lithium battery negative electrode current collector according to claim 1, It is characterized by: The grooves are provided on both sides of the current collecting conductive layer, and the grooves on both sides of the current collecting conductive layer are arranged symmetrically. 3. The lithium battery negative electrode current collector according to claim 1 or 2, It is characterized by: The size of the groove and the size of the current collector conductive layer also satisfy: 8 micron ≤ d ≤ 12 micron, 2 micron ≤ h ≤ 4 micron, 4 micron ≤ x ≤ 8 micron, 4 micron ≤ y ≤ 8 micron. 4. The lithium battery negative electrode current collector according to claim 1 or 2, It is characterized by: The lithium strips are filled in the grooves and flush with the surface of the current collecting conductive layer. 5. The lithium battery negative electrode current collector according to claim 1, It is characterized by: The current collecting conductive layer is a copper layer, a nickel layer or a stainless steel layer. 6. The lithium battery negative electrode current collector according to claim 1 or 2, It is characterized by: The groove is in a straight strip shape, a zigzag shape, a wavy shape or a zigzag shape. 7. Lithium battery negative electrode, It is characterized by: The lithium battery negative electrode has the lithium battery negative electrode current collector according to any one of claims 1 to 6, and the lithium battery negative electrode current collector is coated with negative electrode slurry. 8. The manufacturing method of the lithium battery negative electrode current collector according to any one of claims 1 to 6, It is characterized by: Includes the following steps: Preparing a lithium strip and a current collecting conductive layer with grooves, wherein a plurality of the grooves are arranged at intervals along the first direction of the current collecting conductive layer, and the size of the grooves is consistent with the current collecting conductive layer The size meets: 1≤ ≤2, where d is the overall thickness of the current collector conductive layer, h is the thickness of the current collector conductive layer where the groove is provided, and x is the distance between two adjacent grooves along the first direction. The distance between them, y is the width of the groove in the first direction; the unit of d is micron, the unit of h is micron, the unit of x is micron, and the unit of y is micron; The lithium strip is placed in the groove. 9. The manufacturing method of lithium battery negative electrode current collector as claimed in claim 8, It is characterized by: The grooves of the current collector conductive layer are formed by rolling; or/and, the grooves are symmetrically formed on both sides of the current collector conductive layer. 10.Lithium battery, It is characterized by: The lithium battery has the lithium battery negative electrode current collector according to any one of claims 1 to 6, or the lithium battery has the lithium battery negative electrode according to claim 7. | 比亚迪股份有限公司 ¦ 无为弗迪电池有限公司
198 | CN114583264B | Granted | BYD CO LTD | Final product manufacture¦Secondary cells servicing/maintenance¦Electrolyte accumulators manufacture | 2020-11-30 | 2024-09-10 | Electrolyte additives, electrolytes and lithium-ion batteries | The present application provides an electrolyte additive, including at least one compound shown in formula (I), formula (II), formula (III) and formula (IV): wherein, R<subgt;1</subgt ;, R<subgt;2</subgt;, R<subgt;1</subgt;' and R<subgt;2</subgt;' are independently selected from halogen atoms, carboxyl groups, hydroxyl groups, cyano groups, isothiocyanine One or more of a group, an ester group, an amide group, an amino group, a substituted or unsubstituted alkyl group, a substituted or unsubstituted alkenyl group, a substituted or unsubstituted aryl group; R<subgt;3</subgt ; and R<subgt;3</subgt;' are independently selected from one of its substituted structures, where n is an integer of 1-5. The electrolyte additive can form a solid electrolyte interface film on both the positive and negative electrodes to simultaneously protect the positive and negative electrodes of the battery, inhibit battery gas production, and can also complex the transition metal ions of the positive electrode, reduce the damage to the negative electrode caused by their dissolution, and improve the cycle performance of the battery. . This application also provides an electrolyte solution and a lithium-ion battery containing the electrolyte additive. | Technical field [0001] This application relates to the technical field of battery electrolytes, specifically to an electrolyte additive, an electrolyte and a lithium-ion battery. Background technology [0002] With the development of economy and technology, portable electronic devices (mobile phones, tablets, etc.), drones, electric vehicles and other industries are in urgent need of energy storage devices with higher energy density and better cycle performance. Among them, in order to improve the energy density of lithium-ion batteries, lithium-ion batteries are gradually developing in the direction of high voltage or high nickel. However, the cathode materials in these battery systems are prone to the dissolution of transition metal elements, and the dissolved transition metal ions will Reduction at the negative electrode destroys the SEI film (solid electrolyte interface, solid electrolyte interface film) formed on the surface of the negative electrode, which seriously affects the cycle performance of the battery. [0003] Among them, adding film-forming additives to the electrolyte of lithium-ion batteries has become an effective means to improve battery cycle performance. However, the existing negative electrode film-forming additives—vinylene carbonate (VC) and additives that can form films on both positive and negative electrode surfaces—propylene sulfite (PS), vinyl sulfate (DTD), etc., cannot achieve relatively high results. Good effect on inhibiting the dissolution of transition metal elements on the cathode side. Contents of the invention [0004] In view of this, this application provides an electrolyte additive that can form a film on both the positive electrode and the negative electrode, and can also have a certain complexing effect on transition metal ions, which can reduce the damage to the negative electrode caused by transition metal ions dissolving from the positive electrode, and improve Improve battery cycle performance. [0005] Specifically, the first aspect of the application provides an electrolyte additive, which includes at least one compound shown in formula (I), formula (II), formula (III) and formula (IV). : [0006] [0007] In formula (I), R 1 ,R 2 ,R 1 ’ and R 2 'Independently selected from halogen atom, carboxyl group, hydroxyl group, cyano group, isothiocyanate group, ester group, amide group, amine group, substituted or unsubstituted alkyl group, substituted or unsubstituted alkenyl group, substituted or unsubstituted One or more aryl groups; R 3 and R 3 ’ independently selected from One of its substituted structures, where n is an integer from 1 to 5. [0008] The electrolyte additive contains at least one compound shown in formula (Ⅰ) to formula (Ⅳ), and these compounds contain a sulfone group (-S(=O)-) or a sulfoxide group (-S(=O) )(=O)-), and each of the two arms of the sulfone group and the sulfoxide group is connected to an S atom. On the one hand, the sulfone or sulfoxide group, as a strong electron-withdrawing group in these compounds, can reduce the lowest unoccupied molecular orbital (LUMO) energy of these compounds, thereby increasing the reduction potential of the compounds, allowing them to be used before carbonates. and carboxylate electrolyte solvents generate SEI films on the surface of the negative electrode; in addition to some organic substances, these negative SEI films also contain Li 2 O. Li 2 S is an inorganic component with high plasma conductivity and high temperature stability, which improves the high temperature stability of the battery and makes the SEI film formed denser and with lower interface resistance. In addition, when the above compounds are reduced at the negative electrode, the S-S bond is easily broken to generate free radicals, and then free radical polymerization is easy to occur to form polysulfide and other substances, which makes the SEI film have a certain elasticity and reduces the impact of negative electrode (especially silicon negative electrode) particle expansion on the SEI. membrane damage. Therefore, this negative SEI film containing both organic and inorganic substances can effectively prevent side reactions between the electrolyte and the negative electrode surface, while greatly reducing the interface impedance, improving the high-temperature cycle performance of the battery, and extending the life of the battery. [0009] On the other hand, the four compounds shown in the above formulas (I) to (IV) can also form an SEI film on the positive electrode, and LiS may also be formed in the positive electrode SEI film. 2 O 3 , lithium alkyl sulfonate and other substances, while protecting the positive electrode, they can also inhibit the gas production of the electrolyte caused by the positive electrode material. In addition, the above-mentioned compounds are also deposited or dispersed in the positive SEI film. In these compounds, the sulfur atoms connected to both sides of the sulfone group or sulfoxide group have more lone pairs of electrons. These sulfur atoms with lone pairs of electrons can also contribute to the transition. Metal ions have a certain complexing effect, which can inhibit the dissolution of transition metal ions such as manganese ions and cobalt ions in the positive electrode and damage the negative electrode, thereby improving the cycle performance of the battery. [0010] In this application, R 1 ,R 2 ,R 1 ’ and R 2 'Independently selected from halogen atom, carboxyl group, hydroxyl group, cyano group, isothiocyanate group, ester group (-COOR), amide group (-NHCOR), amine group, substituted or unsubstituted alkyl group, substituted or unsubstituted One or more of alkenyl, substituted or unsubstituted aryl groups. Wherein, the halogen atoms include chlorine atoms (Cl), bromine atoms (Br), and iodine atoms (I). The amine group may include a primary amino group (-NH 2 ), secondary amino group (or alkylamino, -NHR), tertiary amino group (or dialkylamino, -NRR’). [0011] Optionally, the substituent group in the substituted alkyl group or alkenyl group includes at least one of a halogen atom, a carboxyl group, a hydroxyl group, a cyano group, an isothiocyanate group, and an ether bond (-O-). For example, an alkyl group substituted by a halogen atom can be called a "haloalkyl group", an "alkoxy group" can be regarded as an alkyl group substituted by an ether bond, and a "halogenated alkoxy group" can be regarded as an alkyl group substituted by an ether bond and a halogen atom at the same time. Substituted alkyl. Similarly, an alkenyl group substituted by a halogen atom can be called a "halogenated alkenyl group", an "alkenyloxy group" can be regarded as an alkenyl group substituted by an ether bond, and a "halogenated alkenyloxy group" can be regarded as an alkenyl group substituted by an ether bond. Alkenyl groups substituted by bonds and halogen atoms at the same time. [0012] Optionally, the substituent groups in the substituted aryl group include halogen atoms, carboxyl groups, hydroxyl groups, cyano groups, isothiocyanate groups, ester groups, amide groups, amino groups, and substituted or unsubstituted alkyl groups and cycloalkanes. At least one of base and alkenyl group. The aryl group can be a monocyclic aryl group (such as phenyl) or a polycyclic aryl group (such as biphenyl, terphenyl, triphenylene or naphthyl, etc.). [0013] In some embodiments of this application, R 1 ,R 2 ,R 1 ’ and R 2 'Independently selected from halogen atom, carboxyl group, hydroxyl group, cyano group, isothiocyanate group, ester group, amide group, amine group, alkyl group, haloalkyl group, alkoxy group, haloalkoxy group, alkenyl group, haloalkenyl group , one or more of alkenyloxy group, haloalkenyloxy group, aryl group, haloaryl group, aryloxy group, and haloaryloxy group. [0014] Optionally, the number of carbon atoms of the alkyl group, haloalkyl group, alkoxy group, and haloalkoxy group is 1-20; the carbon atoms of the alkenyl group, haloalkenyl group, alkenyloxy group, and haloalkenyloxy group The number is 2-20; the number of carbon atoms of the aryl group, halogenated aryl group, aryloxy group and halogenated aryloxy group is 6-20. [0015] In the implementation of this application, the above The substituted structure refers to the structure in which they are substituted by halogen atoms, alkyl groups, cycloalkyl groups, etc. [0016] In some embodiments of the present application, the R 1 ,R 2 ,R 1 ’ and R 2 ’ independently contains a cyano group. The cyano group-containing group is more conducive to the compounds of formula (Ⅰ) to formula (Ⅳ) complexing with transition metal ions at the positive electrode, thereby strengthening the inhibitory effect on the elution of transition metal ions. [0017] In some embodiments of the present application, the R 3 and R 3 'for At this time, the free radicals formed by the cleavage of S-S in the compounds of formula (I) to formula (IV) are more likely to form a polymer film at the electrode interface, thereby improving the elasticity of the SEI film. [0018] Specifically, the electrolyte additive may include at least one compound represented by the following formulas (a)-(h): [0019] [0020] [0021] Among them, the CAS number of the compound represented by formula (a) is 1208-20-4, and its Chinese name is phenylthiosulfinylbenzene. The CAS number of the compound represented by formula (b) is 108677-61-8. The CAS number of the compound represented by formula (c) is 13686-82-3. The CAS number of the compound represented by formula (d) is 13686-74-3. The CAS number of the compound represented by formula (e) is 36264-19-4. The CAS number of the compound represented by formula (f) is 209208-05-9. The CAS number of the compound represented by formula (g) is 59318-20-6. The CAS number of the compound represented by formula (h) is 1170318-61-2. [0022] In this application, the electrolyte additive may only include at least one compound that satisfies the above formula (I), formula (II), formula (III) and formula (IV), and may also include the above formula (I), formula (II), at least one compound of formula (III) and formula (IV), and other additives. Wherein, the other additives may include vinylene carbonate (VC), vinyl ethylene carbonate (VEC), phenyl vinyl carbonate (PhEC), phenylene vinylene carbonate (PhVC), fluoroethylene carbonate (FEC) ), one or more of, but not limited to, catechol carbonate (CC), alkenyl methyl carbonate (AMC), vitamin A (VA) and 2-hydrofuran (CN-F). [0023] The electrolyte additive provided in the first aspect of this application not only forms an SEI film on the surface of the negative electrode, inhibits the damage of the electrolyte solvent to the structure of the negative electrode material, and plays a role in protecting the negative electrode; it can also form a positive SEI film on the surface of the positive electrode to protect the positive electrode. It can also inhibit the gas production of the electrolyte on the positive electrode side. After the positive electrode film is formed, the electrolyte additive has a certain complexing effect on the transition metal ions, thereby inhibiting the dissolution of the positive electrode transition metal ions from damaging the negative electrode and improving the cycle performance of the battery, especially It is high temperature cycle performance. [0024] A second aspect of the application provides an electrolyte solution, which includes a lithium salt, an organic solvent, and an electrolyte additive as described in the first aspect of the application. [0025] Optionally, the mass percentage of the electrolyte additive described in the first aspect of the application in the electrolyte is 0.1%-10%. The appropriate dosage of electrolyte additives can ensure that they can form films on the surfaces of the positive and negative electrodes and reduce the dissolution of transition metal ions in the positive electrode. It can also avoid forming too thick films that increase the impedance of the battery, thereby ensuring better improvement. Battery cycle performance. [0026] In the electrolyte of the present application, the lithium salt may include lithium hexafluorophosphate (LiPF 6 ), lithium bisfluorosulfonyl imide (LiFSI), lithium bistrifluoromethylsulfonimide (LiTFSI), lithium tetrafluoroborate (LiBF 4 ), lithium hexafluoroarsenate (LiAsF 6 ), lithium hexafluoroantimonate (LiSbF 6 ), lithium perchlorate (LiClO 4 ), lithium bistrifluoromethylsulfonimide (LiTFSI), lithium dioxaloborate (LiBOB), lithium difluorooxaloborate (LiDFOB), lithium trifluoromethanesulfonate (LiCF 3 SO 3 ), lithium perfluorobutane sulfonate (LiC 4 F 9 SO 3), lithium bis(trifluoromethanesulfonyl)imide (Li(CF 3 SO 2 ) 2 N), lithium bis(perfluoroethylsulfonyl)imide (Li(C 2 F 5 SO 2 ) 2 One or more of N). Among them, there are no special requirements for the lithium salt content in the electrolyte, and it can refer to the conventional dosage in this field. For example, the concentration of the lithium salt in the electrolyte solution may be 0.1-5 mol/L, preferably 0.5-4 mol/L. [0027] In the electrolyte of the present application, the organic solvent may include one or more of carbonate, carboxylate and their derivatives, but is not limited thereto. Wherein, the carbonate ester may be cyclic and/or chain-like, and the carboxylic acid ester may be linear-chain and/or branched-chain. Exemplary organic solvents may include ethylene carbonate (EC), propylene carbonate (PC), butylene carbonate, dimethyl carbonate (DMC), ethyl methyl carbonate (EMC), diethyl carbonate (DEC), One or more of dipropyl carbonate (DPC), methylpropyl carbonate (MPC), ethylpropyl carbonate, ethyl acetate, propyl acetate, ethyl propionate, ethyl butyrate, etc., but are not limited to this. Optionally, the mass of the organic solvent accounts for 10%-90% of the mass of the electrolyte. Preferably, the organic solvent is carbonate. At this time, the above-mentioned electrolyte additive and the carbonate solvent have good compatibility and are mutually soluble. The addition of the above-mentioned electrolyte additive will not affect the viscosity and other physical and chemical properties of the parent electrolyte. [0028] In a third aspect, the present application provides a lithium-ion battery in which the electrolyte described in the first aspect of the present application is built-in. Batteries containing the above electrolyte not only have good room temperature cycle performance, but also have excellent high temperature cycle performance. [0029] Specifically, the lithium ion battery includes a battery case, a battery core and an electrolyte contained in the battery case. The battery core includes a positive electrode sheet, a negative electrode sheet and a separator located between the positive electrode sheet and the negative electrode sheet. The electrolyte solution As described in the first aspect of this application. [0030] The preparation method of the lithium-ion battery includes: stacking the positive electrode sheet, the separator and the negative electrode sheet in sequence to form a battery core, accommodating the battery core in a battery case, injecting the above electrolyte, and then sealing the battery case. Prepare lithium-ion battery. [0031] Among them, negative electrode sheets, positive electrode sheets, and separators are all conventional choices in the battery field. For example, the positive electrode sheet includes a current collector and a positive electrode material layer disposed on the current collector, wherein the positive electrode material layer includes a positive electrode active material, a positive electrode binder, and an optional conductive agent. The negative electrode sheet includes a current collector and a negative electrode material layer disposed on the current collector, where the negative electrode material layer may include a negative electrode active material, a negative electrode binder, and an optional conductive agent. Separators include modified polyethylene felt, modified polypropylene felt, ultra-fine glass fiber felt, vinylon felt, or a composite film made of nylon felt and wettable polyolefin microporous membrane welded or bonded. [0032] Advantages of the embodiments of the present application will be partly clarified in the following description, and partly apparent from the description, or may be learned through implementation of the embodiments of the present application. Description of drawings [0033] Figure 1 It is a linear sweep voltammetry test curve of the buckle containing the electrolyte of Example 1 and the buckle of electricity containing the electrolyte of Comparative Example 1; [0034] Figure 2 It is a cyclic voltammetry test curve of the buckle containing the electrolyte of Example 1 and the buckle of electricity containing the electrolyte of Comparative Example 1. Detailed implementation [0035] The embodiments of the present application will be further described below in multiple embodiments. [0036] Example 1 [0037] Mix 30g of ethylene carbonate (EC) and 70g of ethyl methyl carbonate (EMC) to obtain a mixed solvent, and add 14.4g of lithium hexafluorophosphate (LiPF) to the mixed solvent. 6 ), add 1.15g of phenylthiosulfinylbenzene as an additive after stirring, and after sufficient dispersion, an electrolyte solution is obtained, which is marked as E1. In this electrolyte solution E1, the mass percentage of phenylthiosulfinylbenzene is 1%. [0038] A method for preparing a lithium-ion battery, including: [0039] A) Prepare the negative electrode sheet: Mix 100 parts of graphite material, 2 parts of conductive agent super-p, 2 parts of sodium carboxymethylcellulose (CMC) and 3 parts of styrene-butadiene rubber (SBR) in water, and stir evenly Obtain the negative electrode slurry, apply the negative electrode slurry on the copper foil as the negative electrode current collector, and dry it under vacuum at 80°C for 24 hours to obtain the negative electrode sheet; B) Prepare the positive electrode sheet: 100 parts of the positive electrode active material (specifically Lithium cobalt oxide (LCO), 2 parts of carbon nanotubes (CNT), and 2 parts of polyvinylidene fluoride (PVDF) were mixed in N-methylpyrrolidone to obtain a positive electrode slurry, which was evenly coated as On the aluminum foil of the positive electrode current collector, dry it under vacuum at 80°C for 24 hours to obtain the positive electrode sheet; C) Assemble the battery: In the glove box, stack the above-mentioned positive electrode sheets, separators, and negative electrode sheets in order, roll them into a battery core, and The battery core was installed into the battery case and welded, and then 1.2g of electrolyte E1 was injected into the battery case, and the battery case was sealed to obtain an LCO/graphite soft-packed full battery model CSL492430, denoted as battery S1, used for cycle performance testing. [0040] Among them, before conducting electrochemical performance testing on soft-pack batteries, the battery core needs to be formed to form an SEI film. The formation process of the full battery is: first charge the full battery with a current of 25mA (0.05C) to a voltage of 1.9V, and maintain it at 1.9V for 10 hours to fully wet the battery electrodes; after the constant voltage is completed, the battery is first charged. Charge with a current of 5mA (0.01C) for 10h to form a stable and dense SEI film, then charge with a current of 50mA (0.05C) to 4.4V, and then discharge to 2.75V. [0041] Example 2 [0042] The electrolyte solution was prepared according to the same method as Example 1, except that the additive was 2.33 g of phenylthiosulfinylbenzene to prepare electrolyte solution E2, and the mass percentage of the additive in it was 2%. [0043] According to the full battery preparation method provided in Example 1, the electrolyte E2 is used to prepare battery S2. [0044] Example 3 [0045] The electrolyte solution was prepared according to the same method as Example 1, except that the additive was 6 g of phenylthiosulfinylbenzene to prepare electrolyte E3, and the mass percentage of the additive in it was 5%. [0046] According to the full battery preparation method provided in Example 1, the electrolyte E3 is used to prepare battery S3. [0047] Example 4 [0048] Electrolyte E4 was prepared according to the same method as Example 1, except that the composition of the mixed solvent was 30 g of ethylene carbonate (EC) and 70 g of dimethyl carbonate (DMC). [0049] According to the full battery preparation method provided in Example 1, the electrolyte E4 is used to prepare battery S4. [0050] Example 5 [0051] Electrolyte E5 was prepared according to the method of Example 1, except that the additive was 1.15 g of the compound represented by formula (b). [0052] Example 6 [0053] Electrolyte E6 was prepared according to the method of Example 1, except that the additive was 1.15 g of the compound represented by formula (d). [0054] Example 7 [0055] Electrolyte E6 was prepared according to the method of Example 1, except that the additive was 1.15 g of the compound represented by formula (f). [0056] Example 8 [0057] Electrolyte E6 was prepared according to the method of Example 1, except that the additive was 1.15 g of the compound represented by formula (h). [0058] In order to highlight the beneficial effects of the embodiments of the present application, the following Comparative Examples 1-3 are provided. [0059] Comparative example 1 [0060] Electrolyte solution RE1 was prepared according to the method of Example 1, except that there were no additives. According to the full battery preparation method provided in Example 1, the electrolyte RE1 is used to prepare battery RS1. [0061] Comparative example 2 [0062] Electrolyte solution RE2 was prepared according to the method of Example 1, except that the additive was 1.15 g of vinylene carbonate (VC). According to the full battery preparation method provided in Example 1, the electrolyte RE2 is used to prepare battery RS2. [0063] Comparative example 3 [0064] Electrolyte solution RE3 was prepared according to the method of Example 1, except that the additive was 1.15 g of 1,3-propane sultone (PS). According to the full battery preparation method provided in Example 1, the electrolyte RE3 is used to prepare battery RS3. [0065] Performance testing [0066] 1. Testing of reduction potential and oxidation potential of additives [0067] The reduction potential and oxidation potential of each electrolyte are obtained by conducting voltammetry tests on the corresponding button cells. For example, the reduction potential of electrolyte E1 was obtained by testing the negative electrode sheet and metal lithium sheet of Example 1 assembled into a CR2016 button half cell. The injection amount of electrolyte E1 in this buckle battery was about 0.1g. . The oxidation potential of electrolyte E1 was obtained by testing stainless steel sheets and metal lithium sheets assembled into button half cells. Among them, the scanning speed of the voltammetry test is 0.2mV/s, the scanning range is 0.005V~3V, and the testing equipment is an Autolab electrochemical workstation. The test results are summarized in Table 1 below. [0068] Table 1 Summary of film formation potential of each electrolyte [0069] [0070] Among them, the linear sweep voltammetry test curves including the buckling of the electrolyte E2 of Example 1 and the buckling of the electrolyte RE1 of Comparative Example 1 are as follows: Figure 1 As shown, the cyclic voltammetry test curve is as follows: Figure 2 shown. [0071] from Figure 1 It can be seen that the phenylthiosulfinylbenzene in Example 1 exhibits an oxidation peak at around 4V, while the electrolyte of Comparative Example 1 does not exhibit an oxidation peak at this potential. from Figure 2 It can be seen that the phenylthiosulfinylbenzene in Example 1 exhibits an oxidation peak at 1.41V, while the electrolyte of Comparative Example 1 does not exhibit a reduction peak at this potential. This shows that the phenylthiosulfinylbenzene provided in the embodiments of the present application can form films on the positive electrode and the negative electrode at the same time. [0072]In addition, it can be known from Table 1 that the reduction potential of lithium of the additives in the embodiments of the present invention is between 1.3 and 1.7V, which is higher than the film-forming potential of the solvent ethylene carbonate (0.8V). Therefore, the additives provided in this application can be given priority. The solvent forms a film on the negative electrode. The reduction voltage of the additives in the embodiments of the present application is also higher than the VC additive in Comparative Example 2 and the PS additive in Comparative Example 3, which further shows that the additives in the embodiments of the present application are easier to form a film on the negative electrode than existing additives. [0073] 2. Battery high temperature cycle test [0074] Place the full batteries in each example and comparative example (10 of each type of full battery, and take the average of the results) in a constant temperature box at 60°C, and connect the battery performance tester (specifically, Blue Power CT2001C) through the lead wire. Test system), cycle each full cell 120 times with a current of 500mA (1C) between 2.75V-4.4V. The discharge capacity at the 120th cycle was divided by the initial discharge capacity at the 1st cycle, and the obtained ratio was used as the capacity retention rate of each battery after 120 high-temperature cycles at 60°C. The capacity retention rate results of each battery are shown in Table 2. [0075] 3. Battery transition metal ion dissolution test [0076] The full cells in each example and comparative example (10 full cells for each type, and the average result was taken) were charged at 500 mA between 2.75V and 4.5V (the dissolution of transition metal ions is aggravated under 4.5V overcharge conditions). (1C) current circulates 120 times. Afterwards, discharge the battery to 2.75V, disassemble the battery, take out the negative electrode, clean it with DMC and dry it. Then take 10cm 2 The negative electrode piece cleaned by DMC is pickled with 1 mL of 3M nitric acid solution to dissolve the transition metal deposited on the negative electrode into transition metal ions. The concentration of the transition metal ions is tested by an inductively coupled plasma (ICP) instrument. The results summarized in Table 2. [0077] Table 2 High-temperature capacity retention rate of each battery and metal ions eluted from the negative electrode [0078] [0079] [0080] It can be seen from Table 2 that after the batteries of Comparative Examples 1-3 were cycled multiple times, the content of cobalt ions dissolved in the negative electrode was relatively large, which shows that the additives VC and PS have no obvious inhibitory effect on the dissolution of cobalt ions, and the present invention Each additive in Examples 1-8 has a significant inhibitory effect on the elution of transition metal ions. In particular, the concentration of dissolved cobalt ions in Examples 5 and 8 is the lowest, which shows that when the additive of the present application contains a cyano group, it can achieve a better effect of inhibiting the dissolution of transition metal ions. [0081] In addition, the high-temperature capacity retention rate of the batteries of Examples 1-8 of the present application is relatively high, which is significantly higher than that of Comparative Examples 1-3. This shows that the additive provided by this application is beneficial to improving the high-temperature cycle performance of the battery. Among them, the battery high-temperature cycle retention rates of Examples 5 and 8 are particularly outstanding, indicating that the cyano group-containing additives can not only inhibit the dissolution of transition metal ions, but also better inhibit the damage of the transition metal ions eluted during the cycle to the negative electrode, improving the High temperature cycle performance of batteries. [0082] The above are exemplary embodiments of the present application. It should be noted that those of ordinary skill in the art can also make several improvements and modifications without departing from the principles of the present application. These improvements and Retouching is also considered within the scope of this application. | 1. An electrolyte additive, It is characterized by: The electrolyte additive includes at least one compound shown in formula (I), formula (II), formula (III) and formula (IV): Among them, R 1 ,R 2 ,R 1 ’ and R 2 'Independently selected from halogen atom, carboxyl group, hydroxyl group, cyano group, isothiocyanate group, ester group, amide group, amine group, substituted or unsubstituted alkyl group, substituted or unsubstituted alkenyl group, substituted or unsubstituted One or more aryl groups; R 3 and R 3 ’ independently selected from One of its substituted structures, where n is an integer from 1 to 5. 2. The electrolyte additive as claimed in claim 1, It is characterized by: The R 1 ,R 2 ,R 1 ’ and R 2 ’ independently contains a cyano group. 3. The electrolyte additive as claimed in claim 1, It is characterized by: The R 3 and R 3 ’ are all 4. An electrolyte, It is characterized by: The electrolyte solution includes a lithium salt, an organic solvent, and the electrolyte solution additive according to any one of claims 1 to 3. 5. The electrolyte solution according to claim 4, It is characterized by: The mass percentage of the electrolyte additive in the electrolyte is 0.1%-10%. 6. The electrolyte solution according to claim 4, It is characterized by: The organic solvent includes one or more of carbonate, carboxylate and their derivatives. 7. The electrolyte solution according to claim 6, It is characterized by: The organic solvent includes ethylene carbonate, propylene carbonate, butylene carbonate, dimethyl carbonate, ethyl methyl carbonate, diethyl carbonate, dipropyl carbonate, methyl propyl carbonate, ethyl propyl carbonate, ethyl acetate One or more of ester, propyl acetate, ethyl propionate, and ethyl butyrate. 8. The electrolyte solution according to claim 4, It is characterized by: The concentration of the lithium salt in the electrolyte is 0.1-5 mol/L. 9. The electrolyte solution according to claim 4, It is characterized by: The lithium salts include lithium hexafluorophosphate, lithium bisfluoroxanimide, lithium bistrifluoromethylsulfonimide, lithium tetrafluoroborate, lithium hexafluoroarsenate, lithium hexafluoroantimonate, lithium perchlorate, and dioxaloborate Lithium, lithium difluoromethanesulfonate, lithium trifluoromethanesulfonate, lithium perfluorobutanesulfonate, lithium bis(trifluoromethylsulfonyl)imide and lithium bis(perfluoroethylsulfonyl)imide of one or more. 10. A lithium-ion battery containing the electrolyte according to any one of claims 4-9. | 比亚迪股份有限公司
199 | CN114583262B | Granted | BYD CO LTD | Final product manufacture¦Secondary cells servicing/maintenance¦Electrolyte accumulators manufacture | 2020-11-30 | 2024-10-11 | An electrolyte and lithium-ion battery | The present application provides an electrolyte, including a lithium salt, an organic solvent, a first additive and a second additive, wherein the first additive includes one of substituted or unsubstituted benzoquinone and substituted or unsubstituted phenylhydrazine. one or more; the second additive includes substituted or unsubstituted phloroglucinol; the lithium salt includes lithium bisfluoroximide. Under the synergistic effect of the above two types of additives, the electrolyte can stably and efficiently reduce the generation of LiH, stabilize the positive and negative SEI films, improve battery cycle performance, increase specific capacity, etc. | Technical field [0001] This application relates to the technical field of lithium-ion batteries, specifically an electrolyte and a lithium-ion battery. Background technology [0002] Lithium bisfluorosulfanimide (LiFSI) has become a widely used lithium salt in the electrolyte of lithium metal batteries due to its good film-forming effect on the surface of lithium metal anodes. However, research has found that after multiple cycles of a battery system using LiFSI, LiH is produced in the negative electrode by-product, and the production is much greater than the amount of LiH that may be introduced by moisture, which indicates that there must be other pathways for its formation besides moisture. . The formation of LiH will consume the active metal lithium in the negative electrode, and its ionic conductivity is poor, thereby reducing the cycle performance and rate performance of the battery. In addition, LiH is relatively brittle and prone to brittle fracture and enters the electrolyte to form "dead lithium". ”, thus reducing the capacity of the negative electrode. Therefore, in order to improve the electrochemical performance of lithium metal batteries, suppressing or eliminating the formation of LiH is an urgent problem to be solved. [0003] At present, the industry is not clear about other formation mechanisms other than LiFSI forming LiH by reacting with water. The industry generally considers using fluorinated solvents to avoid the formation of LiH, such as using fluorinated ethylene carbonate (FEC) to replace ethylene carbonate. (EC), but the thermal stability of FEC is not good, the film-forming effect on the surface of lithium metal anode is not ideal, and there are many side reactions with metallic lithium. Although it can reduce the generation of LiH to a certain extent, it will still cause Adversely affects the cycle performance of the battery. Contents of the invention [0004] In view of this, this application provides an electrolyte for a lithium metal battery system using LiFSI in lithium salt, which can not only reduce the generation of LiH, but also improve the cycle performance of the battery. [0005] Specifically, the first aspect of the application provides an electrolyte solution, the electrolyte solution includes a lithium salt, an organic solvent, a first additive and a second additive, wherein the first additive includes substituted or unsubstituted benzoquinone, One or more of substituted or unsubstituted phenylhydrazine; the second additive includes substituted or unsubstituted phloroglucinol; the lithium salt includes lithium bisfluorosulfanimide (LiFSI). [0006] In the electrolyte provided in the first aspect of the application, the first additive can form a film on the negative electrode of the battery, and can exhibit a high cation density in the polar solvent, forming a strong static interaction with the anions and anion free radicals derived from the lithium salt LiFSI. The combination of electricity significantly reduces the shuttle effect of anionic radicals between the positive and negative electrodes, and reduces the attack of these anionic radicals on H atoms in the solvent to produce hydrogen ions, which in turn reduces the generation of LiH on the surface of the negative electrode, thus improving the cycle performance of the battery. However, the first additive is prone to oxidation at the positive electrode. After the second additive is introduced, the second additive can be oxidized and polymerized to form a film on the surface of the positive electrode at a lower oxidation potential, which can prevent the first additive from oxidizing at the positive electrode and causing damage to it. protective effect. Therefore, the first additive and the second additive have a synergistic effect in electrode film formation, so that the electrolyte containing them can reduce the formation of LiH in lithium metal batteries and improve the battery on the premise of forming a stable positive and negative electrode interface film. Cycle performance. [0007] Alternatively, the substituent groups in the substituted benzoquinone, the substituted phenylhydrazine and the substituted phloroglucinol include halogen atoms, hydroxyl, nitro, cyano, isothiocyanate, amine, Acyloxy, alkyl, haloalkyl, alkoxy, haloalkoxy, alkenyl, haloalkenyl, alkenyloxy, haloalkenyloxy, aryl, haloaryl, aryloxy, halo At least one of the aryloxy groups. [0008] Among them, the above-mentioned halogen atoms include chlorine atoms (Cl), bromine atoms (Br), and iodine atoms (I). The amine group may include a primary amino group (-NH 2 ), secondary amino group (or alkylamino, -NHR), tertiary amino group (or dialkylamino, -NRR’). [0009] In the embodiment of the present application, the benzoquinone includes o-benzoquinone (1,2-benzoquinone) and p-benzoquinone (1,4-benzoquinone, ). [0010] In some embodiments of the present application, the substituted benzoquinone may include methyl p-benzoquinone 2-tert-Butyl-p-benzoquinone Nitro-p-benzoquinone Hydroxybenzoquinone, 2,5-dihydroxybenzoquinone Tetrahydroxy-p-benzoquinone, tetraamino-p-benzoquinone Tetrafluoro-o-benzoquinone 3,5-Dichloro-2-methyl-p-benzoquinone 2,6-dibromo-p-benzoquinone 2,3-Difluoro-1,4-benzoquinone 2,3-dicyano-p-benzoquinone Dichlorodicyanoquinone (DDQ, ), 2,3-dimethoxy-5-methyl-1,4-benzoquinone 4-Methoxy-1,2-benzoquinone 2,5-dibutoxy-1,4-benzoquinone 2-phenoxy-1,4-benzoquinone 2,5-biphenyl-p-benzoquinone 2-allyloxy-1,4-benzoquinone [0011] In this application, the structural formula of phenylhydrazine is In some embodiments of the present application, the substituted phenylhydrazine may include 2-ethylphenylhydrazine fluorophenylhydrazine m-bromophenylhydrazine 4-Fluoro-3-methylphenylhydrazine 4-Chloro-2-fluorophenylhydrazine p-Nitrophenylhydrazine 3-Benzylphenylhydrazine etc., but not limited to this. [0012] In this application, the above-mentioned phloroglucinol includes pyrogallol and phloroglucinol. Among them, phloroglucinol has high structural symmetry and small steric hindrance for polymerization reaction, and can be easily oxidatively polymerized to form a polymer protective film with a higher degree of polymerization. Preferably, the second additive is substituted or unsubstituted phloroglucinol. [0013] In some embodiments of the present application, the substituents in the substituted phloroglucinol include nitro, acyl, halogen, amine, alkyl, alkoxy, acyloxy, aryl and other electron-donating groups. The introduction of electron-donating groups can improve the reduction resistance of the second additive, make it less likely to have side reactions with the negative electrode, and reduce the film-forming potential (i.e., oxidation potential) of the positive electrode, allowing the second additive to form on the positive electrode as soon as possible. Film formation. [0014] In some embodiments of the present application, the substituted phloroglucinols include 2,4-dimethylphloroglucinol, 2-nitrophloroglucinol, 2,4-dinitrophloroglucinol, 2 , one or more of 4-diformylphloroglucinol, trimethylphloroglucinol, tribromophloroglucinol, triiodophloroglucinol, etc., but are not limited to this. Among them, 2,4-dimethylphloroglucinol and trimethylphloroglucinol are preferred substituted phloroglucinols. [0015] The organic solvent in the electrolyte of the present application may include at least one of ester solvents, ether solvents, and nitrile-containing solvents, but is not limited thereto. [0016] Wherein, the ester solvent may include dimethyl carbonate (DMC), ethyl methyl carbonate (EMC), diethyl carbonate (DEC), methylpropyl carbonate (MPC), dipropyl carbonate (DPC), carbonic acid One or more of ethyl propyl ester, ethylene carbonate (EC), propylene carbonate (PC), butylene carbonate, γ-butyrolactone (GBL), etc. The ether solvent may include cyclic ether tetrahydrofuran, 2-methyltetrahydrofuran, 1,3-dioxolane and 1,4-dioxane, chain ether dimethoxymethane, 1,2-dioxane, One or more of methoxyethane and diglyme, etc. The nitrile-based solvent may include one or more of acetonitrile, propionitrile, succinonitrile, and the like. [0017] Preferably, the organic solvent is the above-mentioned ether solvent. Ether solvents have a lower reduction potential, higher resistance to reduction, and are less prone to side reactions with metallic lithium. In addition, ether solvents are less polar than ester solvents, which is more conducive to improving the stability of lithium salts and the above-mentioned additives. its solubility. [0018] Optionally, the mass of the first additive is 0.5%-10% of the mass of the organic solvent. In some embodiments of the present application, the mass of the first additive is 1.5%-5% of the mass of the organic solvent. At this time, the dosage of the first additive is more appropriate, which can fully capture anionic radicals and reduce the generation of LiH. down, it will not cause side reactions with the negative electrode. [0019] Optionally, the mass of the second additive is 1%-20% of the mass of the organic solvent. Preferably, it is 1.2%-8%. This amount can ensure that the second additive forms a film of appropriate thickness on the positive electrode. The amount will not be too low to form a film, nor will the film be too thick to increase the impedance of the battery. , It is not conducive to the cycle performance of the battery. [0020] Further optionally, the mass of the second additive may be 1-6 times the mass of the first additive. At this time, lithium-ion batteries using this electrolyte can have better cycle performance. Preferably, the mass of the second additive may be 1.5-5 times the mass of the first additive. [0021] Optionally, the concentration of the lithium salt in the electrolyte solution may be 0.7-5 mol/L. Preferably it is 1-3 mol/L. [0022] In other embodiments of the application, in addition to LiFSI, the lithium salt may also contain lithium hexafluorophosphate (LiPF 6 ), lithium tetrafluoroborate (LiBF 4 ), lithium hexafluoroarsenate (LiAsF 6 ), lithium hexafluoroantimonate (LiSbF 6 ), lithium perchlorate (LiClO 4 ), lithium dioxaloborate (LiBOB), lithium difluorooxaloborate (LiDFOB), lithium trifluoromethanesulfonate (LiCF 3 SO 3 ), lithium perfluorobutane sulfonate (LiC 4 F 9 SO 3 ), lithium bis(trifluoromethanesulfonyl)imide (Li(CF 3 SO 2 ) 2 N), lithium bis(perfluoroethylsulfonyl)imide (Li(C 2 F 5 SO 2 ) 2 N), etc. One or more. [0023] In other embodiments of the application, the electrolyte may also include one or more of the following additives: vinylene carbonate (VC), vinyl ethylene carbonate (VEC), phenyl ethylene carbonate (PhEC) ), phenylene vinylene carbonate (PhVC), fluoroethylene carbonate (FEC), catechol carbonate (CC), alkenyl methyl carbonate (AMC), vitamin A (VA) and 2-hydrofuran (CN-F). [0024] The electrolyte provided in the first aspect of the application contains a lithium salt containing LiFSI, as well as the above-mentioned first additive and second additive, wherein the first additive can capture anionic radicals and reduce the generation of LiH at the negative electrode, and the second additive can be used at the positive electrode to produce more LiH. It is easy to oxidize to form a film. When protecting the SEI film of the positive electrode, it can also prevent the first additive from being oxidized and ineffective at the positive electrode. With the synergistic effect of these two types of additives, it can stably and efficiently reduce the generation of LiH and stabilize the positive electrode. Negative SEI film improves battery cycle performance, increases specific capacity, etc. This electrolyte is particularly suitable for battery systems using metallic lithium and lithium-silicon alloy as negative electrodes. [0025]The preparation method of the above-mentioned electrolyte is relatively simple. The preparation method includes: adding the dried first additive, the second additive and the lithium salt into an organic solvent, and stirring to fully dissolve and disperse each component, that is, to obtain the above electrolyte. Among them, there is no requirement for the order in which the lithium salt, the first additive, and the second additive are added. They can be added in batches or at the same time. [0026] In a second aspect, the present application provides a lithium-ion battery in which the electrolyte described in the first aspect of the present application is built-in. [0027] Specifically, the lithium-ion battery includes a battery case, a battery core and an electrolyte contained in the battery case. The battery core includes a positive electrode sheet, a negative electrode sheet and a separator located between the positive electrode sheet and the negative electrode sheet. The electrolyte solution As described in the first aspect of this application. [0028] The preparation method of the lithium-ion battery includes: stacking the positive electrode sheet, the separator and the negative electrode sheet in sequence to form a battery core, accommodating the battery core in a battery case, injecting the above-mentioned electrolyte, and then sealing the battery case. Prepare lithium-ion battery. [0029] Among them, negative electrode sheets, positive electrode sheets, and separators are all conventional choices in the battery field. For example, the separator includes modified polyethylene felt, modified polypropylene felt, ultra-fine glass fiber felt, vinylon felt, or a composite film made of nylon felt and wettable polyolefin microporous membrane welded or bonded, etc. The positive electrode sheet includes a current collector and a positive electrode material layer disposed on the current collector, wherein the positive electrode material layer includes a positive electrode active material, a positive electrode binder, and an optional conductive agent. The positive active material may include one or more of lithium iron phosphate, lithium cobalt oxide, lithium manganate, ternary materials, etc., but is not limited thereto. The negative electrode sheet includes a current collector and a negative electrode material layer disposed on the current collector, where the negative electrode material layer may include a negative electrode active material, a negative electrode binder, and an optional conductive agent. The negative active material may be metallic lithium or the like. Detailed implementation [0030] The embodiments of the present application will be further described below in multiple embodiments. [0031] Example 1 [0032] A method for preparing an electrolyte, including: adding a dried first additive - 3g of benzoquinone and a second additive - pyrogallol 5g to 100g of dimethoxyethane (DME) solvent. After stirring, the lithium salt-lithium bisfluorosulfanimide (LiFSI) is finally added. After sufficient stirring, an electrolyte is prepared, which is recorded as E1. Among them, the concentration of LiFSI in the electrolyte is 1.2M. [0033] A method for preparing a lithium-ion battery, including: [0034] Lithium metal negative electrode: Roll a 40um thick metal lithium strip onto the copper foil current collector to obtain a negative electrode lithium metal strip, and then cut it into a 44mm long and 20mm wide negative electrode piece; [0035] Preparing the cathode sheet: Lithium cobalt oxide LiCoO, the cathode active material 2 Mix acetylene black and polyvinylidene fluoride (PVDF) in N-methylpyrrolidone in a mass ratio of 100:3:2, disperse it at high speed to form a positive electrode slurry, and apply the positive electrode slurry on both sides of the aluminum foil current collector. On the top, the positive electrode material layer is formed after baking to obtain the positive electrode sheet; [0036] Preparation of laminated battery: Stack the above-mentioned cut positive electrode sheets and negative electrode sheets alternately, insert a 45mm wide 9+2 ceramic separator in a Z shape in the middle, the total number of positive and negative electrode sheets is 33, put in the aluminum plastic film Afterwards, known steps such as edge sealing, baking, and electrolyte injection are carried out to form the battery L1. [0037] Example 2 [0038] A method for preparing an electrolyte, including: adding 3g of the dried first additive - benzoquinone and 5g of the second additive - phloroglucinol to 100g of DME solvent, stirring thoroughly, and finally adding the lithium salt LiFSI , after sufficient stirring, prepare an electrolyte solution with a LiFSI concentration of 1.2M, which is recorded as E2. [0039] According to the battery manufacturing method provided in Example 1, a laminated battery L2 is prepared using the electrolyte E2. [0040] Example 3 [0041] A method for preparing an electrolyte, including: adding 3g of a dried first additive - benzoquinone and 5g of a second additive - nitrophloroglucinol to 100g of DME solvent, stirring thoroughly, and finally adding lithium Salt LiFSI, and after stirring thoroughly, prepare an electrolyte solution with a LiFSI concentration of 1.2M, which is recorded as E3. [0042] According to the battery manufacturing method provided in Example 1, a laminated battery L3 was prepared using the electrolyte E2. [0043] Example 4 [0044] A method for preparing an electrolyte, including: adding 3g of a dried first additive - benzoquinone and 5g of a second additive (specifically 2,4-dimethylphloroglucinol) to 100g of DME solvent. , after sufficient stirring, finally add the lithium salt LiFSI, and after sufficient stirring, prepare an electrolyte solution with a LiFSI concentration of 1.2M, recorded as E4. [0045] According to the battery manufacturing method provided in Example 1, a laminated battery L4 was prepared using the electrolyte E2. [0046] Example 5 [0047] A method for preparing an electrolyte, including: adding 10g of dried first additive - benzoquinone and 5g of second additive - pyrogallol to 100g of DME solvent, stirring thoroughly, and finally adding lithium salt LiFSI , after sufficient stirring, an electrolyte solution with a LiFSI concentration of 1.2M was prepared, which was recorded as E5. [0048] According to the battery manufacturing method provided in Example 1, a laminated battery L5 was prepared using the electrolyte E2. [0049] Example 6 [0050] A method for preparing an electrolyte, including: adding 3g of the dried first additive - benzoquinone and 15g of the second additive - pyrogallol to 100g of DME solvent, stirring thoroughly, and finally adding the lithium salt LiFSI , after sufficient stirring, an electrolyte solution with a LiFSI concentration of 1.2M was prepared, which was recorded as E6. [0051] According to the battery manufacturing method provided in Example 1, a laminated battery L6 was prepared using the electrolyte E2. [0052] Example 7 [0053] A method for preparing an electrolyte, including: adding 3g of the dried first additive - benzoquinone and 5g of the second additive - pyrogallol to 100g of DME solvent, stirring thoroughly, and finally adding the lithium salt LiFSI , after sufficient stirring, an electrolyte solution with a LiFSI concentration of 3M was prepared, which was recorded as E7. [0054] According to the battery manufacturing method provided in Example 1, a laminated battery L7 was prepared using the electrolyte E2. [0055] Example 8 [0056] Battery L8 was prepared with reference to the battery preparation method provided in Example 1. The difference from Example 2 is that the solvent in the electrolyte is a mixture of EC, EMC, DEC and DMC with a mass ratio of 34:35:13:18. [0057] Example 9 [0058] A method for preparing an electrolyte, including: adding a dried first additive (specifically 3g of phenylhydrazine) and a second additive (specifically 5g of trimethyltrimethyl) to 100g of 2-methyltetrahydrofuran solvent. Phloroglucinol), after sufficient stirring, finally add the lithium salt LiFSI, after sufficient stirring, prepare an electrolyte solution with a concentration of LiFSI of 1.2M, recorded as E9. [0059] According to the battery manufacturing method provided in Example 1, a laminated battery L9 was prepared using the electrolyte E9. [0060] Example 10 [0061] A method for preparing an electrolyte, including: adding a dried first additive (specifically, 3g of m-bromophenylhydrazine) and a second additive (specifically, to 100g of 1,3 dioxolane solvent). 5g of phloroglucinol), after sufficient stirring, finally add the lithium salt LiFSI, after sufficient stirring, prepare an electrolyte solution with a LiFSI concentration of 1.2M, recorded as E10. [0062] According to the battery manufacturing method provided in Example 1, a laminated battery L10 was prepared using the electrolyte E10. [0063] Example 11 [0064] A method for preparing an electrolyte, including: adding a dried first additive (specifically 3g of tetraamino-p-benzoquinone) and a second additive (specifically 5g of phloroglucinol) to 100g of DME solvent. ), after sufficient stirring, finally add the lithium salt LiFSI, and after sufficient stirring, prepare an electrolyte solution with a LiFSI concentration of 1.2M, which is recorded as E11. [0065] According to the battery manufacturing method provided in Example 1, a laminated battery L11 was prepared using the electrolyte E11. [0066] In order to highlight the beneficial effects of the embodiments of the present application, the following Comparative Examples 1-3 are provided. [0067] Comparative example 1 [0068] Battery DL1 was prepared with reference to the battery preparation method provided in Example 1. The difference from Example 1 is that the electrolyte DE1 of battery DL1 only contains LiFSI and the solvent DME. [0069] Comparative example 2 [0070] Battery DL2 was prepared with reference to the battery preparation method provided in Example 1. The difference from Example 2 is that the electrolyte DE2 of battery DL2 does not contain the second additive. That is, the electrolyte solution DE2 contains 100 g of the solvent DME, 3 g of the first additive - benzoquinone and LiFSI. The concentration of LiFSI in the electrolyte solution is 1.2M. [0071] Comparative example 3 [0072] Battery DL3 was prepared with reference to the battery preparation method provided in Example 1. The difference from Example 2 is that the electrolyte DE3 of battery DL3 does not contain the first additive. That is, the electrolyte solution DE3 contains 100 g of the solvent DME, 5 g of the second additive resorcinol and LiFSI, and the concentration of LiFSI in the electrolyte solution is 1.2M. [0073] Performance testing [0074] The lithium-ion batteries prepared in the above examples and comparative examples were tested for cycle performance and first efficiency: [0075] At 25°C, charge with a constant current of 0.5C until the cut-off voltage is 4.2V, leave it for 30 minutes, then discharge with a constant current of 0.5C until the voltage reaches 3.0V, leave it for 30 minutes, and perform 100 cycles under these conditions. Among them, the ratio of the battery's first discharge capacity to the first charge capacity is the first efficiency of the battery; the ratio of the battery's discharge capacity after 100 cycles to the first discharge capacity is the battery's capacity after 100 cycles at normal temperature. Retention rate. The performance test results of each battery are shown in Table 1 below. [0076] Table 1 Performance test results of each battery [0077] [0078] [0079] It can be known from the data in Table 1 that the first-time efficiency of the batteries provided in Examples 1-11 of the present application is higher than that of the battery of Comparative Example 1; the capacity retention rate of the batteries provided in Examples 1-11 of the present application after 100 cycles is much higher. Higher than the battery of Comparative Example 1. In addition, from the comparison between Example 2 and Comparative Examples 2-3, it can be seen that when the electrolyte contains both the first additive and the second additive, the long-term cycle capacity retention rate of the battery can be better improved. Based on the fact that the electrolyte provided by this application can better inhibit the formation of LiH, stabilize the positive and negative electrode interface films, etc., therefore, the cycle performance of the battery using the electrolyte provided by this application can be greatly improved. [0080] The above are exemplary embodiments of the present application. It should be noted that those of ordinary skill in the art can also make several improvements and modifications without departing from the principles of the present application. These improvements and Retouching is also considered within the scope of this application. | 1. An electrolyte, It is characterized by, The electrolyte solution includes a lithium salt, an organic solvent, a first additive and a second additive, wherein the first additive includes one or more of substituted or unsubstituted benzoquinone and substituted or unsubstituted phenylhydrazine; The second additive includes substituted or unsubstituted pyrogallol; the lithium salt includes lithium bisfluoroximide; wherein the mass of the first additive is 0.5%-10% of the mass of the organic solvent, and the The mass of the second additive is 1%-20% of the mass of the organic solvent, and the mass of the second additive is 1-6 times the mass of the first additive. 2. The electrolyte solution according to claim 1, It is characterized by, The substituent groups in the substituted benzoquinone, the substituted phenylhydrazine and the substituted phloroglucinol include halogen atoms, hydroxyl, nitro, cyano, isothiocyanate, amine, acyloxy, Alkyl, haloalkyl, alkoxy, haloalkoxy, alkenyl, haloalkenyl, alkenyloxy, haloalkenyloxy, aryl, haloaryl, aryloxy, haloaryloxy of at least one. 3. The electrolyte solution according to claim 2, It is characterized by, The second additive includes pyrogallol, phloroglucinol, 2,4-dimethylphloroglucinol, 2-nitrophloroglucinol, trimethylphloroglucinol, and tribromophloroglucinol. One or more of phenol and triiodophloroglucinol. 4. The electrolyte solution according to claim 1, It is characterized by, The organic solvent includes at least one of ether solvents, ester solvents, and nitrile-containing solvents. 5. The electrolyte solution according to claim 4, It is characterized by, The ether solvents include cyclic ether tetrahydrofuran, 2-methyltetrahydrofuran, 1,3-dioxolane and 1,4-dioxane, chain ether dimethoxymethane, 1,2-dimethyl One or more of oxyethane and diglyme. 6. The electrolyte solution according to claim 1, It is characterized by, The concentration of the lithium salt in the electrolyte is 0.7-5 mol/L. 7. The electrolyte solution according to any one of claims 1-6, It is characterized by, The electrolyte also contains other lithium salts and/or other additives. 8. A lithium metal battery containing the electrolyte according to any one of claims 1 to 7. | 比亚迪股份有限公司
200 | CN114583163B | Granted | BYD CO LTD | Secondary cells¦Positive electrodes¦Non-aqueous electrolyte accumulator electrodes | 2020-11-28 | 2024-07-16 | Dispersant for lithium-ion batteries and preparation method thereof, positive electrode slurry, positive electrode sheet and lithium-ion battery | This application provides a dispersant for lithium ion batteries. The dispersant includes a structural unit A derived from N-vinylpyrrolidone, a structural unit B derived from a conjugated diene monomer, and an organic acid monomer. Structural unit C; wherein, the organic acid monomer includes one or more of unsaturated sulfonic acid monomers, unsaturated phosphoric acid monomers and unsaturated carboxylic acid monomers. A lower dosage of this dispersant can achieve better dispersion effects of positive active materials and conductive agents in the lithium-ion battery positive electrode slurry in a short time, and make the positive electrode slurry have a higher solid content, which can improve the performance of the positive electrode. The preparation efficiency, product yield, flexibility, etc. of the sheet hardly affect the mass proportion of the cathode active material in the cathode sheet. This application also provides a preparation method of the dispersant, a positive electrode slurry, a positive electrode sheet and a lithium ion battery containing the dispersant. | Technical field [0001] The present application relates to the technical field of lithium ion batteries, specifically a dispersant for lithium ion batteries and a preparation method thereof, positive electrode slurry, positive electrode sheets and lithium ion batteries. Background technique [0002] As the requirements for battery performance continue to increase, the requirements for the process of its cathode slurry are also increasing. The components of the cathode slurry of lithium-ion batteries mainly include cathode active materials, conductive agents, binders and solvents. On the one hand, it is necessary to improve the dispersion effect of cathode active materials and conductive agents in it to improve the uniformity of the cathode sheet. On the one hand, it is necessary to increase the solid content of the cathode slurry to improve the coating performance of the cathode slurry and increase the yield and production capacity of the cathode sheets. Among them, the method of adding dispersion aids to the cathode slurry is gradually adopted by battery manufacturers. Adding dispersion aids to cathode slurry is a mainstream method in the industry to improve the dispersion effect and solid content of cathode slurry. [0003] There are few types of dispersants available in existing lithium-ion batteries, mainly polyvinylpyrrolidone (PVP), polyacrylamide (PAM), etc. However, these dispersants have limited ability to disperse the cathode slurry, and their addition amount is usually large. However, this will correspondingly reduce the mass proportion of the cathode active material in the cathode material layer formed by the cathode slurry, thereby reducing the performance of the battery. Specific capacity. Therefore, it is necessary to develop a dispersant with excellent dispersion ability for cathode slurry to achieve better slurry dispersion effect with less dispersant dosage. Contents of the invention [0004] In view of this, embodiments of the present application provide a new type of dispersant for lithium-ion batteries, which can improve the dispersion and solid content of the cathode slurry while avoiding the battery ratio reduction caused by the decrease in the content of the cathode active material. Capacity reduction problem. [0005] Specifically, in the first aspect, the present application provides a dispersant for lithium ion batteries, which dispersant includes a structural unit A derived from N-vinylpyrrolidone, a structural unit B derived from a conjugated diene monomer, and Structural unit C derived from organic acid monomers; wherein the organic acid monomers include one or more of unsaturated sulfonic acid monomers, unsaturated phosphoric acid monomers and unsaturated carboxylic acid monomers kind. [0006] Among them, the conjugated diene monomer is used to provide the structural unit B that serves as the molecular skeleton of the dispersant, and to make the molecular chain of the dispersant have a certain flexibility. The N-vinylpyrrolidone is used to provide the dispersant with a strong affinity with the solvent of the positive electrode slurry (such as N-methylpyrrolidone (NMP), N, N-dimethylformamide (DMF), etc.) The affinity structural unit A increases the compatibility between the dispersant and the cathode slurry solvent. The organic acid monomer is used to make the dispersant have the structural unit C of a polar group such as a carboxyl group, a phosphate group or a sulfonic acid group, so that the dispersant can form hydrogen bonds and van der Waals forces with the surface of the cathode active material. wait. For example, the dispersant can form hydrogen bonds with the phosphate groups on the surface of cathode active materials such as lithium iron phosphate and lithium manganese iron phosphate, and with the hydroxyl groups on the surface of the ternary cathode active material. The dispersant can also form hydrogen bonds with carbon nanotubes and graphene. Functional groups such as hydroxyl and carboxyl groups on the surface of the conductive agent form hydrogen bonds. [0007] Therefore, the dispersant has amphipathic properties and is compatible with both the solvent and the dispersed particles (positive electrode active material particles, conductive agent particles, etc.). The dispersant can be easily adsorbed on the surface of the dispersed particles and the solvent. At the interface, the positive active material and conductive agent can achieve excellent dispersion effect in the lithium-ion battery positive electrode slurry, and prevent the dispersed particles from re-agglomerating, and the dispersion time is short and the amount of dispersant is small; in addition, the The dispersant also has good flexibility and can better exert its parenteral effect. It can also use its flexibility to reduce the internal stress of each particle in the cathode sheet, thereby improving the flexibility of the cathode sheet and making it easier to place the cathode sheet. Assembled into a battery. [0008] In some embodiments of the present application, the dispersant includes a copolymer containing the above-mentioned structural unit A, structural unit B and structural unit C simultaneously. The copolymer may comprise any structure of random, block, alternating and graft copolymer structures. [0009] Optionally, in the dispersant, the molar proportion of the structural unit A is 30%-90%, the molar proportion of the structural unit B is 5%-50%, and the molar proportion of the structural unit C is The ratio is 1%-30%. In this way, the dispersant can have a certain degree of solvent affinity, dispersion particle affinity and flexibility, so as to achieve better dispersion effect. [0010] In the embodiment of the present application, the number of carbon atoms of the conjugated diene monomer is 4 or more, for example, 4-12. Exemplary conjugated diene monomers may include 1,3-butadiene, isoprene, 2,3-dimethyl-1,3-butadiene, 2-chloro-1,3- One or more of butadiene, 1,3-pentadiene, 1,3-hexadiene, 1,3-decadiene, 2-methyl-1,5-heptadiene, etc. [0011] In the embodiment of the present application, the exemplary unsaturated sulfonic acid monomers may include vinyl sulfonic acid and its salts, sodium allyl sulfonate (CAS No.: 2495-39-8), methallyl Sodium sulfonate (1561-92-8), 2-acrylamide-2-methylpropanesulfonic acid, sodium styrenesulfonate, 3-allyloxy-2-hydroxy-1-propanesulfonic acid sodium salt ( CAS number: 52556-42-0), 2-methyl-2-acrylic acid-2-sulfoethyl ester (CAS number: 10595-80-9), 3-sulfopropyl methacrylate potassium salt (CAS number: 31098 -21-2), one or more of 3-sulfopropyl acrylate potassium salt (CAS No.: 31098-20-1), etc. [0012] The unsaturated phosphoric acid monomers may include vinylphosphonic acid (CAS No.: 1746-03-8), (1-phenylvinyl)phosphonic acid (CAS No.: 3220-5-6), allylphosphine Acid (CAS number: 6833-67-6), bis[2-(methacryloyloxy)ethyl]phosphate (CAS number: 32435-46-4), 2-(methacryloyloxy)ethyl 2-(Trimethylamino)ethyl phosphate (CAS number: 67881-98-5), 2-methyl-2-acrylic acid-2-(phosphonooxy)ethyl ester (24599-21-1) One or more of, but not limited to. [0013] The unsaturated carboxylic acid monomer may include acrylic acid, methacrylic acid, 2-ethylacrylic acid, α-acetoxyacrylic acid, crotonic acid, crotonic acid, maleic acid, itaconic acid, fumaric acid, etc. one or more, but not limited to this. [0014] Preferably, the organic acid monomer is an unsaturated sulfonic acid monomer and/or an unsaturated phosphoric acid monomer. Compared with unsaturated carboxylic acid monomers, the phosphate groups and sulfonic acid groups contributed by these two organic acid monomers can more easily form hydrogen bonds with the cathode active material, and the van der Waals force between them and the cathode active material is also stronger. , thereby allowing the dispersant to have a better dispersing effect on positive electrode active materials, conductive agents, etc. [0015] In some embodiments of the present application, the dispersant is polymerized by monomer raw materials including N-vinylpyrrolidone, conjugated diene monomers and organic acid monomers. In other embodiments of the present application, the dispersant can be obtained by sequentially polymerizing and hydrogenating the monomer raw materials. Hydrogenating the polymer polymerized from the monomer raw materials can reduce some of the double bonds in the above structural units B, thereby enhancing the antioxidant ability of the dispersant under high voltage. [0016] Optionally, the weight average molecular weight of the dispersant is 5,000-100,000. A suitable weight average molecular weight dispersant can give the dispersant good mechanical properties such as certain strength and good toughness, which facilitates subsequent processing and utilization. Optionally, the weight average molecular weight of the dispersant is 10,000-90,000, for example, 20,000, 30,000, 35,000, 40,000, 45,000, 50,000, 55,000, 60,000, 70,000, 80,000 Or 85,000. [0017] The dispersant provided in the first aspect of the present application can achieve a good dispersion effect of positive active materials and conductive agents in the lithium ion battery positive electrode slurry in a short time with an extremely low dosage, and make the positive electrode slurry The material has a high solid content, which can improve the preparation efficiency, product yield, flexibility, etc. of the cathode sheet without significantly reducing the mass proportion of the cathode active material in the cathode sheet. [0018] In a second aspect, this application provides a method for preparing a dispersant for lithium-ion batteries, including: [0019] The monomer raw materials including N-vinylpyrrolidone, conjugated diene monomers and organic acid monomers are polymerized. [0020] In some embodiments of the present application, the preparation method further includes: hydrogenating the polymer formed by the polymerization reaction of the monomer raw material. In other words, at this time, the preparation method of the dispersant includes: polymerizing the monomer raw material to obtain a dispersant precursor, and performing a hydrogenation reaction on the dispersant precursor. The double bonds in part or all of the structural units B derived from the conjugated diene monomer can be reduced (preferably all reduced) through hydrogenation reaction, thereby enhancing the antioxidant ability of the dispersant under high voltage. [0021] Alternatively, the hydrogenation reaction can be carried out using Pt as a catalyst and hydrogen as a reducing agent. [0022] In some embodiments of the present application, the monomer raw materials include each component with the following mass fraction: 30%-90% N-vinylpyrrolidone, 5%-40% conjugated diene monomer, and 1%- 40% organic acid monomers. Using such a proportion of monomer raw materials can make the dispersant have better dispersing ability. Preferably, the monomer raw material includes each component with the following mass fraction: 45%-80% N-vinylpyrrolidone, 10%-30% conjugated diene monomer, and 10%-30% organic Acid monomers. [0023] The method of the above-mentioned polymerization reaction is not particularly limited. For example, solution polymerization, emulsion polymerization, suspension polymerization or bulk polymerization may be used, and solution polymerization is preferably used. Wherein, the solution polymerization method includes: dissolving the above-mentioned monomer raw materials and initiator in a solvent, performing polymerization at a certain temperature, and subjecting the obtained reaction liquid to solid-liquid separation and drying. [0024] Wherein, the initiator may be a thermal initiator and/or a photoinitiator; preferably it is a thermal initiator. The thermal initiator can include one or more water-based initiators such as potassium persulfate, sodium persulfate, ammonium persulfate, or azobisisobutyronitrile, azobisisoheptanitrile, benzoyl peroxide, etc. One or more oily initiators. At this time, the temperature of the polymerization reaction can be 40-80°C, and the time of the polymerization reaction can be 2-24 hours. Water-based initiator or oil-based initiator can be selected according to the monomer raw materials and solvent used. [0025] Optionally, in the solution polymerization process, a chain transfer agent can also be added to the solvent to control the molecular chain length of the resulting polymer. Exemplary chain transfer agents include ethyl acetate, butyl acetate, acetone, diethyl carbonate, methyl tert-butyl ether, isopropyl alcohol, ethanol, methanol, dodecyl mercaptan, and the like. [0026] The preparation method of the dispersant provided in the second aspect of this application is simple and easy to operate, has low energy consumption, controllable reaction degree, and can be industrially produced. [0027] The third aspect of the application also provides a cathode slurry, the cathode slurry includes a cathode active material, a conductive agent, a binder, a dispersant and a solvent, the dispersant is as described in the first aspect of the application, or Prepared by the preparation method described in the second aspect of the application. [0028] The amount of existing dispersants (such as PVP) that can be used in cathode slurries to achieve good dispersion effects is usually more than 0.5% of the mass of the cathode active material, and usually 0.8%-2%, but this will greatly reduce the dispersion of the cathode active material. The mass proportion of the positive electrode slurry. The mass of the dispersant in this application does not exceed 0.4% of the mass of the cathode active material. For example, the mass of the dispersant may be 0.1%-0.3% of the mass of the cathode active material. [0029]The above-mentioned positive active materials, binders and conductive agents are conventional choices in the battery field. Among them, the binder can be selected from polyvinylidene fluoride (PVDF), polytetrafluoroethylene (PTFE), polyvinyl alcohol (PVA), styrene-butadiene rubber (SBR), polyacrylonitrile (PAN), polyimide ( One or more of PI), polyacrylic acid (PAA), polyacrylate, polyolefin, sodium carboxymethylcellulose (CMC) and sodium alginate. Wherein, the positive active material may be lithium iron phosphate, lithium manganese phosphate, lithium iron manganese phosphate, lithium vanadium phosphate, lithium cobalt phosphate, lithium cobalt oxide (LiCoO 2 ), lithium manganate, lithium nickelate, lithium nickel cobalt oxide, lithium nickel manganate, and at least one of nickel cobalt manganese (NCM) ternary material and nickel cobalt aluminum (NCA) ternary material. The conductive agent may include at least one of carbon nanotubes, carbon black, and graphene, but is not limited thereto. Among them, the surface of the conductive agent can have functional groups, such as carboxyl groups, hydroxyl groups, etc., so as to be dispersed in the cathode slurry. The above-mentioned dispersant has good affinity to both positive active material particles and binder particles. [0030] The positive electrode slurry provided in the third aspect of the application has a high solid content, especially a high content of positive active material, and the positive electrode slurry has good dispersion, is not easy to settle, and can be left for a long time. [0031] The fourth aspect of the present application also provides a positive electrode sheet, which includes a current collector and a positive electrode material layer disposed on the current collector. The positive electrode material layer includes a positive electrode active material, a conductive agent, a binder and Dispersant, wherein the dispersant is as described in the first aspect of this application, or prepared by the preparation method as described in the second aspect of this application. [0032] Wherein, the positive electrode material layer can be formed by coating and drying the positive electrode slurry described in the third aspect of this application. The positive electrode slurry has a high solid content and a small amount of solvent, and can be dried to obtain a positive electrode sheet in a relatively short time, thereby improving the preparation efficiency of the positive electrode sheet. Due to the short drying time, the positive electrode sheet is less likely to crack and has a high yield rate. In addition, the positive electrode sheet also has good flexibility and is easy to assemble into a battery. [0033] The fifth aspect of this application also provides a lithium-ion battery, which includes the positive electrode sheet described in the fourth aspect of this application. Wherein, the lithium ion battery further includes a negative electrode sheet, a separator and an electrolyte located between the positive electrode sheet and the negative electrode sheet. These are the conventional structures of batteries and will not be described again. [0034] Due to the high content of cathode active material in the cathode sheet, the battery can have a higher specific capacity. Detailed ways [0035] The following description is an exemplary embodiment of the present application. It should be noted that for those of ordinary skill in the art, several improvements and modifications can be made without departing from the principles of the present application. These improvements and modifications can also be regarded as the protection scope of this application. [0036] The present application will be further described below through specific examples. [0037] Example 1 [0038] A method for preparing a dispersant for lithium-ion batteries, including: [0039] Dissolve N-vinylpyrrolidone, 1,3-butadiene, and vinylphosphonic acid in N,N-dimethylformamide (DMF) at a mass ratio of 70:20:10, and add the initiator - azobis Isobutyronitrile, chain transfer agent - dodecyl mercaptan, polymerize at 60°C for 4 hours under a certain pressure, cool to terminate the reaction, wash and dry the resulting reactant to obtain dispersant 1', and hydrogenate it , to obtain dispersant 1. The weight average molecular weight of dispersant 1 was measured to be approximately 50,000. [0040] A preparation method for a positive electrode sheet, including: dissolving 2g of binder PVDF in 40g of NMP (N-methylpyrrolidone), adding 0.3g of the above dispersant 1 after fully dissolving, and stirring for 20 minutes; then adding 20g of Carbon nanotube dispersion (solvent is NMP, solid content is 5%), stir for 20 minutes; finally add 97g of lithium iron phosphate cathode active material, continue stirring for 1.5h to obtain cathode slurry; apply the cathode slurry on aluminum foil Then, dry it at 130°C for 30 minutes to form a positive electrode material layer, completing the production of lithium iron phosphate positive electrode sheets. [0041] Example 2 [0042] A method for preparing a dispersant for lithium-ion batteries, including: [0043] Dissolve N-vinylpyrrolidone, 1,3-pentadiene, and bis[2-(methacryloyloxy)ethyl]phosphoric acid in dioxane at a mass ratio of 50:20:30, and add the initiator - Azobisisobutyronitrile, chain transfer agent - dodecanethiol, polymerize at 60°C for 4 hours under a certain pressure, cool to terminate the reaction, wash and dry the resulting reactant to obtain dispersant 3. The weight average molecular weight of dispersant 3 was measured to be 10,000. [0044] According to the method of preparing the positive electrode sheet in Example 1, 0.3 g of dispersant 2 was prepared into a lithium iron phosphate positive electrode sheet. [0045] Example 3 [0046] A method for preparing a dispersant for lithium-ion batteries, including: [0047] Dissolve N-vinylpyrrolidone, 1,3-hexadiene, and 2-ethylacrylic acid in dioxane at a mass ratio of 90:5:5, add initiator - azobisisobutyronitrile, and chain transfer agent -Ethyl acetate, polymerize at 60°C for 4 hours under a certain pressure, cool to terminate the reaction, wash and dry the resulting reactant to obtain dispersant 3. The weight average molecular weight of dispersant 4 was measured to be approximately 86,000. [0048] According to the method of preparing the positive electrode sheet in Example 1, 0.3 g of dispersant 3 was prepared into a lithium iron phosphate positive electrode sheet. [0049] Example 4 [0050] A method for preparing a dispersant for lithium-ion batteries, including: [0051] Dissolve N-vinylpyrrolidone, isoprene, and vinylsulfonic acid in DMF at a mass ratio of 65:30:5, add initiator-azobisisobutyronitrile, chain transfer agent-dodecanethiol, and add Polymerize at 60°C for 4 hours under a certain pressure, then cool to terminate the reaction. After washing and drying the obtained reactant, dispersant 4' is obtained, which is then hydrogenated to obtain dispersant 4. The weight average molecular weight of dispersant 4 was measured to be approximately 22,000. [0052] A preparation method for a positive electrode sheet, including: dissolving 1g of binder PVDF in 30g of NMP, adding 0.3g of dispersant 4 after fully dissolving, and stirring for 20 minutes; then adding 10g of carbon nanotube NMP dispersion ( Solid content 5%) and 1.5g carbon black as conductive agent, stir for 20 minutes; finally add 97g of cathode active material NCM622 (LiNi 0.6 Co 0.2 Mn 0.2 O 2 ), continue stirring for 1.5 hours to obtain the cathode slurry; apply the cathode slurry on the aluminum foil, and dry it at 130°C for 30 minutes to form a cathode material layer, completing the production of the NCM ternary cathode sheet. [0053] Example 5 [0054] A method for preparing a dispersant for lithium-ion batteries, including: [0055] Dissolve N-vinylpyrrolidone, 1,3-butadiene, and 2-acrylamide-2-methylpropanesulfonic acid in DMF at a mass ratio of 60:30:10, and add the initiator - azobisisobutyronitrile , chain transfer agent - ethyl acetate, polymerized at 60°C for 4 hours under a certain pressure, cooled to terminate the reaction, washed and dried to obtain dispersant 4. Cool to terminate the reaction, wash and dry the obtained reactant to obtain dispersant 5', which is then hydrogenated to obtain dispersant 5. The weight average molecular weight of dispersant 5 was measured to be approximately 40,000. [0056] According to the method of preparing the cathode sheet in Example 4, 0.3 g of dispersant 5 was prepared into an NCM ternary cathode sheet. [0057] Example 6 [0058] A method for preparing a dispersant for lithium-ion batteries, including: [0059] Dissolve N-vinylpyrrolidone, isoprene and maleic acid in dioxane at a mass ratio of 50:35:15, add initiator - azobisisobutyronitrile, chain transfer agent - dodecanethiol , polymerize at 60°C for 4 hours under a certain pressure, cool to terminate the reaction, wash and dry the resulting reactant to obtain dispersant 6', and perform hydrogenation treatment to obtain dispersant 6'. The weight average molecular weight of dispersant 6 was measured to be 55,000. [0060] According to the method of preparing the cathode sheet in Example 4, 0.3 g of dispersant 6 was prepared into an NCM ternary cathode sheet. [0061] In order to highlight the beneficial effects of this application, the following comparative examples 1-2 are set. [0062] Comparative example 1 [0063] The main difference between the lithium iron phosphate cathode sheet in Comparative Example 1 and Example 1 is that when preparing the lithium iron phosphate cathode sheet, no dispersant is added, but the amount of solvent is increased. [0064] Specifically, the preparation method of the lithium iron phosphate cathode sheet in Comparative Example 1 includes: dissolving 2g of the binder PVDF in 50g of NMP and fully dissolving it; then adding 20g of the NMP dispersion of carbon nanotubes (solid content 5%). ) and stir for 20 minutes; finally add 97g of lithium iron phosphate cathode active material and continue stirring for 3 hours to obtain the cathode slurry; apply the cathode slurry on the aluminum foil and dry it at 130°C for 30 minutes to form a cathode material layer, complete Production of lithium iron phosphate cathode sheets. [0065] Comparative example 2 [0066] The main difference between the lithium iron phosphate cathode sheet in Comparative Example 2 and Example 1 is that when preparing the lithium iron phosphate cathode sheet, 1.0 g of the existing dispersant PVP was added. [0067] Specifically, the preparation method of the lithium iron phosphate cathode sheet in Comparative Example 2 includes: dissolving 2g of the binder PVDF in 40g of NMP, adding 1.0g of the dispersant PVP after fully dissolving, and stirring for 20 minutes; then adding 20g of carbon nanoparticles. tube of NMP dispersion (solid content 5%), stir for 20 minutes; finally add 97g of lithium iron phosphate cathode active material, continue stirring for 1.5h, to obtain a cathode slurry; apply the cathode slurry on aluminum foil, and heat at 130°C Dry for 30 minutes to form a positive electrode material layer and complete the production of lithium iron phosphate positive electrode sheet. [0068] Comparative example 3 [0069] The main difference between Comparative Example 2 and the ternary cathode sheet in Example 4 is that when preparing the NCM ternary cathode sheet, no dispersant was added, but the amount of solvent was increased. [0070] Specifically, the preparation method of the ternary cathode sheet in Comparative Example 2 includes: dissolving 1g of the binder PVDF in 40g of NMP and fully dissolving it; then adding 10g of carbon nanotube dispersion (5%) and 1.5g of Use carbon black as conductive agent and stir for 20 minutes; finally add 97g of cathode active material NCM622 (LiNi 0.6 Co 0.2 Mn 0.2 O 2 ), continue stirring for 3 hours to obtain the cathode slurry; apply the cathode slurry on the aluminum foil, and dry it at 130°C for 30 minutes to form a cathode material layer, completing the production of the NCM ternary cathode sheet. [0071] Comparative example 4 [0072] The main difference between the ternary cathode sheet in Comparative Example 4 and Example 4 is that when preparing the NCM ternary cathode sheet, 1.0 g of dispersant PVP was added. [0073] Specifically, the preparation method of the NCM cathode sheet in Comparative Example 4 includes: dissolving 1g of the binder PVDF in 30g of NMP, adding 1.0g of the dispersant PVP after fully dissolving, and stirring for 20 minutes; then adding 10g of carbon nanotubes for dispersion. Liquid (5%) and 1.5g of carbon black as conductive agent, stir for 20 minutes; finally add 97g of positive active material NCM622, continue stirring for 1.5h to obtain positive electrode slurry; apply the positive electrode slurry on the aluminum foil, at 130 Dry at ℃ for 30 minutes to form a positive electrode material layer and complete the production of NCM ternary positive electrode sheet. [0074] In order to support the beneficial effects of this application, the results of the viscosity and solid content of the cathode slurry, the content of the cathode active material in the cathode material layer, and the observation results of the flexibility of the cathode sheet in each example and comparative example are summarized in Table 1 below. middle. [0075] Table 1 Summary of results of each embodiment and comparative example [0076] [0077] [0078] Among them, the viscosity of the cathode slurry in Table 1 above is measured by a rheometer, and the reference model is MCR302 from Anton Paar Company. Among them, the flexibility of the positive electrode sheet was observed with the naked eye after folding the positive electrode sheet in half under the same conditions. [0079] It can be seen from Table 1, from the comparison between Examples 1-3 and Comparative Example 1, and from the comparison between Examples 4-6 and Comparative Example 2, that the viscosity of each cathode slurry is close, and the cathode activity in the cathode material layer When the content of the material is almost unchanged (or changes very little), the solid content of the positive electrode slurry containing a small amount of the dispersant provided in the embodiments of the present application is higher, and the time to prepare the positive electrode slurry with good dispersion effect is also shorter. short. In addition, from the comparison between Examples 1-3 and Comparative Example 2, and the comparison between Examples 4-6 and Comparative Example 4, it can be known that when the positive electrode slurry has the same solid content, the amount of PVP added is much greater than that implemented in this application. The dispersant provided in the example, which reduces the proportion of active material in the cathode material layer of the comparative example, will subsequently reduce the specific capacity of the battery. These results show that the dispersant provided by the present application has high dispersing ability for the cathode slurry. In addition, the flexibility of the cathode sheet containing the dispersant of the embodiments of the present application is also greater than that of the corresponding cathode sheet of the comparative example. It is not easy to break and transmit light after being folded in half, indicating that the cathode sheet of the embodiments of the present application can have better processing performance. . [0080] The above-described embodiments only express several implementation modes of the present application, and their descriptions are relatively specific and detailed, but should not be construed as limiting the patent scope of the present application. It should be noted that, for those of ordinary skill in the art, several modifications and improvements can be made without departing from the concept of the present application, and these all fall within the protection scope of the present application. Therefore, the scope of protection of this patent application should be determined by the appended claims. | 1. A dispersant for lithium-ion batteries, It is characterized by: The dispersant is composed of a structural unit A derived from N-vinylpyrrolidone, a structural unit B derived from a conjugated diene monomer, and a structural unit C derived from an organic acid monomer; wherein, the organic acid The monomers include one or more of unsaturated sulfonic acid monomers, unsaturated phosphoric acid monomers and unsaturated carboxylic acid monomers; in the dispersant, the molar proportion of the structural unit A is 30%-90%, the molar proportion of the structural unit B is 5%-50%, and the molar proportion of the structural unit C is 1%-30%. 2. Dispersant as claimed in claim 1, It is characterized by: The unsaturated sulfonic acid monomers include vinyl sulfonic acid, allyl sulfonic acid, methylallylsulfonic acid, 2-acrylamide-2-methylpropanesulfonic acid, styrenesulfonic acid, 3-ene One or variety; The unsaturated phosphoric acid monomers include vinylphosphonic acid, (1-phenylvinyl)phosphonic acid, allylphosphonic acid, bis[2-(methacryloyloxy)ethyl]phosphonic acid, 2- One or more of (methacryloyloxy)ethyl-2-(trimethylamino)ethyl phosphate and 2-methyl-2-acrylic acid-2-(phosphonooxy)ethyl ester; The unsaturated carboxylic acid monomer includes one of acrylic acid, methacrylic acid, 2-ethylacrylic acid, α-acetoxyacrylic acid, crotonic acid, crotonic acid, maleic acid, itaconic acid, and fumaric acid. Kind or variety. 3. dispersant as claimed in claim 1, It is characterized by: The conjugated diene monomers include 1,3-butadiene, isoprene, 2,3-dimethyl-1,3-butadiene, and 2-chloro-1,3-butadiene. , one or more of 1,3-pentadiene, 1,3-hexadiene, 1,3-decadiene, and 2-methyl-1,5-heptadiene. 4. The dispersant according to any one of claims 1-3, It is characterized by: The weight average molecular weight of the dispersant is 5,000-100,000. 5. A method for preparing a dispersant for lithium-ion batteries, It is characterized by: Includes the following steps: The monomer raw materials composed of N-vinylpyrrolidone, conjugated diene monomers and organic acid monomers are polymerized to obtain the dispersant according to any one of claims 1 to 4; wherein, the organic Acid monomers include one or more of unsaturated sulfonic acid monomers, unsaturated phosphoric acid monomers and unsaturated carboxylic acid monomers. 6. The preparation method as claimed in claim 5, It is characterized by: The preparation method further includes: hydrogenating the polymer formed by the polymerization reaction of the monomer raw material. 7. The preparation method as claimed in claim 5 or 6, It is characterized by: The monomer raw material consists of each component with the following mass fraction: 30%-90% N-vinylpyrrolidone, 5%-40% conjugated diene monomer, and 1%-40% organic acids monomer. 8. A positive electrode slurry, It is characterized by: It includes a positive electrode active material, a conductive agent, a binder, a dispersant and a solvent. The dispersant is as described in any one of claims 1-4, or prepared by the preparation method as described in any one of claims 5-7. . 9. The positive electrode slurry as claimed in claim 8, It is characterized by: The mass of the dispersant does not exceed 0.4% of the mass of the cathode active material. 10. A positive electrode sheet, It is characterized by: The positive electrode sheet includes a current collector and a positive electrode material layer disposed on the current collector, wherein the positive electrode material layer includes a positive electrode active material, a conductive agent, a binder and a dispersant, and the dispersant is as claimed in claim 1 -4, or prepared by the preparation method described in any one of claims 5-7. 11. A lithium-ion battery, It is characterized by: The lithium ion battery includes the positive electrode sheet as claimed in claim 10 . | 比亚迪股份有限公司
201 | CN114520329B | Granted | BYD CO LTD ¦ SHANGHAI BYD | Final product manufacture¦Negative electrodes¦Secondary cells | 2020-11-19 | 2024-08-06 | Adhesive and preparation method and slurry thereof | This application discloses an adhesive and its preparation method and slurry. The adhesive is a core-shell polymer particle. The core-shell polymer particle includes: an inner core and at least one copolymer layer. Shell, the core and the shell are each formed by polymerization of a monomer mixture, wherein at least one of the core and the shell has holes. This application forms holes in the core and/or shell of the core-shell polymer particles, so that the core-shell polymer particles have lithium ion transmission channels, which can reduce the transmission resistance of lithium ions and improve the lithium ion transfer rate between the electrode and the electrode and the electrolysis. The migration rate between liquid interfaces improves the low-temperature output characteristics and cycle characteristics of the battery. | Technical field [0001] This application generally relates to the field of battery technology, and specifically relates to an adhesive and its preparation method and slurry. Background technique [0002] Binder is an important auxiliary functional material in lithium-ion batteries. It is used to provide adhesion between active materials and between active materials and current collectors, allowing electrons and lithium ions to move smoothly within the electrode. Commonly used negative electrode binders at this stage mainly include water-based styrene-butadiene rubber SBR, sodium carboxymethylcellulose CMC, etc. However, the electron and ion transmission properties of the above-mentioned binders at low temperatures are poor, resulting in lithium ions being trapped between the electrode and the electrode. The migration rate between the electrolyte interfaces slows down and the internal resistance of the battery increases, which further leads to a series of problems such as poor rate performance, low discharge intensity, poor cycle performance, and lithium precipitation at low temperatures. Contents of the invention [0003] In view of the above-mentioned defects or deficiencies in the prior art, this application hopes to provide an adhesive, its preparation method and slurry, in order to assist in improving the low-temperature performance of the battery. [0004] As a first aspect of this application, this application provides an adhesive. [0005] Preferably, the adhesive is core-shell polymer particles, and the core-shell polymer particles include: [0006] A core and a shell including at least one copolymer layer, the core and the shell are each formed by polymerization of a monomer mixture, wherein at least one of the core and the shell has holes. [0007] Preferably, the pore diameter is 0.5-15 nm; preferably, the pore diameter is 0.8-3 nm. [0008] Preferably, the average particle diameter of the core-shell polymer particles is 100-500 nm; preferably, the average particle diameter of the core-shell polymer particles is 100-250 nm. [0009] Preferably, based on the weight of the core, the monomer mixture forming the core contains 10 to 40% of acrylate polymerized soft monomers and 60 to 90% of aliphatic conjugated diene monomers. [0010] Preferably, the acrylate polymerized soft monomer is selected from the group consisting of polybutyl acrylate, polybutyl methacrylate, polyhydroxyethyl methacrylate, homopolymers of methacrylate derivatives and methacrylate derivatives. at least one of the copolymers; [0011] The aliphatic conjugated diene monomer is selected from the group consisting of butadiene, polybutadiene, polyisoprene, butadiene-styrene random copolymer, isoprene-styrene random copolymer, At least one of acrylonitrile-butadiene copolymer and acrylonitrile-butadiene-styrene copolymer. [0012] Preferably, based on the weight of the shell, the monomer mixture forming the shell contains 10 to 60% of aromatic vinyl monomers, 2 to 30% of ethylenically unsaturated carboxylic acid monomers, 10 to 40% of Vinyl cyanide monomer and 0 to 20% unsaturated carboxamide monomer. [0013] Preferably, the aromatic vinyl monomer is selected from at least one of styrene, α-methylstyrene, vinyl toluene and divinyl toluene; [0014] The ethylenically unsaturated carboxylic acid monomer is selected from at least one of acrylic acid, methacrylic acid, 2-ethylacrylic acid, α-chloro-acrylic acid, α-cyano-acrylic acid and β-meth-acrylic acid; [0015] The cyanide vinyl monomer is selected from at least one selected from the group consisting of acrylonitrile, methacrylonitrile, α-chloroacrylonitrile and α-ethylacrylonitrile; [0016] The unsaturated carboxamide monomer is selected from at least one of acrylamide, methacrylamide, N-hydroxymethylacrylamide, N-methylolmethacrylamide and N,N-dimethylacrylamide . [0017] As a second aspect of this application, this application provides a method for preparing the adhesive described in the first aspect. [0018] Preferably, the preparation method includes the following steps: [0019] Add the first monomer mixture used to form the core into the solvent to form a first reaction liquid, and polymerize the first monomer mixture in the presence of an initiator to form a first polymer emulsion; [0020] Add the second monomer mixture used to form the shell to the first polymer emulsion of step 1) to form a second reaction liquid, and polymerize the second monomer mixture in the presence of an initiator to form a second polymer emulsion; [0021] Wherein, the first reaction liquid and/or the second reaction liquid are doped with a pore-forming template agent; [0022] The pore-forming template agent is removed to obtain the adhesive agent. [0023] Preferably, the method for removing the pore-forming template agent includes: heat treatment, acid hydrolysis treatment or alkaline hydrolysis treatment. [0024] As a third aspect of the present application, the present application provides a slurry. [0025] Preferably, the slurry contains the adhesive described in the first aspect. [0026] Preferably, the slurry is a lithium ion battery negative electrode slurry. [0027] Beneficial effects of this application: [0028] This application forms holes in the core and/or shell of the core-shell polymer particles, so that the core-shell polymer particles have lithium ion transmission channels, which can reduce the transmission resistance of lithium ions and improve the lithium ion transfer rate between the electrode and the electrode and the electrolysis. The migration rate between liquid interfaces improves the low-temperature output characteristics and cycle characteristics of the battery. Detailed ways [0029] The present application will be further described in detail below in conjunction with examples. It can be understood that the specific embodiments described here are only used to explain the relevant invention, but not to limit the invention. [0030] It should be noted that, as long as there is no conflict, the embodiments and features in the embodiments of this application can be combined with each other. The present application will be described in detail below with reference to examples. [0031] It should be noted that the endpoints of ranges and any values ​​disclosed herein are not limited to such precise ranges or values, and these ranges or values ​​should be understood to include values ​​approaching these ranges or values. For numerical ranges, the endpoint values ​​of each range, the endpoint values ​​of each range and individual point values, and the individual point values ​​can be combined with each other to obtain one or more new numerical ranges. These values The scope shall be deemed to be specifically disclosed herein. In the description of the present application, the terms "first", "second", etc. are used for descriptive purposes only and cannot be understood as indicating or implying relative importance or implicitly indicating the number of indicated technical features. [0032] It should be noted that, unless otherwise specified, the raw materials involved in this application are all commercially available raw materials. [0033] According to the first aspect of this application, this application provides an adhesive in order to solve or alleviate the problem of performance degradation of lithium-ion batteries at low temperatures to a certain extent; among which, the main reason for the degradation of low-temperature performance of lithium-ion batteries is The reason is that the transport speed of lithium ions in the electrode and between the electrode and the electrolyte interface slows down. Secondly, the viscosity of the electrolyte increases at low temperatures, causing the ionic conductivity to decrease. The existing adhesives have poor electron and ion transmission properties, resulting in a low intercalation/deintercalation rate of lithium ions during the charge and discharge process, which increases the internal resistance of the battery. This phenomenon is more obvious at low temperatures. The specific manifestation is that the battery is prone to lithium precipitation, which seriously affects the cycle performance and safety performance of the battery. [0034] The adhesive provided in this embodiment is a core-shell polymer particle. The core-shell polymer particle includes an inner core and an outer shell including at least one copolymer layer. The inner core and outer outer shell are each formed by polymerization of a monomer mixture. Wherein, at least one of the core and the outer shell has a hole. [0035] Specifically, the adhesive has a shell-coated-core structure. The adhesive has a porous structure by forming holes on its core and/or outer shell. The holes distributed on its inner core and/or outer shell serve as lithium ions. The transmission channel can reduce the transmission resistance of lithium ions, increase the migration rate of lithium ions between the electrode and the interface between the electrode and the electrolyte, and help improve the low-temperature performance of the battery by improving the ion transport microenvironment at the active material particle interface. For example, the outer shell can be composed of a copolymer layer covering the surface of the core, thereby forming a core-shell structure in which a single layer of shell covers the core, or the outer shell can be composed of two layers covering the surface of the core and It is composed of the above copolymer layers, thereby forming a core-shell structure in which a multi-layer shell covers an inner core, in which each copolymer layer has holes. [0036] Further, in some preferred embodiments, the pore diameter is 0.5-15nm; further preferably, the pore diameter is 0.8-3nm. This pore diameter range is larger than the diameter of lithium ions, which can facilitate the transmission of lithium ions and can Ensure that the polymer particles have good structural stability. Wherein, when both the core and the outer shell have holes, the diameters of the holes distributed on both can be set to be the same or different. Among them, the pore diameter described in this application is the average pore diameter, and a pore size distribution meter (Micromeritics ASAP 2020) can be used to measure the pore diameter and pore size distribution of polymer particles. For example, measure the pore diameter on the core or shell of 100 prepared polymer particles. , get the average value. [0037] Further, in some preferred embodiments, the average particle diameter (i.e., D 50 ) is 100~500nm. The dynamic light scattering test method can be used to obtain the average particle size of the polymer particles. For example, measure the particle size of 100 prepared polymer particles and find D 50 That’s it. [0038] Among them, the average particle size of the polymer particles is related to its specific surface area and molecular weight, which will affect its performance as an adhesive; when the average particle size of the polymer particles is in the above range, on the one hand, the specific surface area of ​​the polymer particles is in an appropriate state. range, which can save its usage as a binder, avoid affecting the lithium ion transmission performance due to excessive usage of binder, and increasing the internal resistance of the battery; on the other hand, the molecular weight of the polymer particles is within a suitable range , increasing the swelling stability of polymer particles in the electrolyte. [0039] In some more preferred embodiments, the average particle size of the core-shell polymer particles is 100 to 250 nm. [0040] Further, in some preferred embodiments, based on the weight of the core, the monomer mixture forming the core contains 10 to 40% acrylate polymerized soft monomers and 60 to 90% aliphatic conjugated Diene monomer. [0041] In this embodiment, the acrylate polymerized soft monomer has good affinity with each component of the electrolyte. On the one hand, it makes it easy for lithium ions to transport, and on the other hand, it makes it easy for polar electrolyte components to penetrate into the electrode. within the active material particles, thereby improving the cycle performance and safety performance of the battery; [0042] The aliphatic conjugated diene monomer itself has high flexibility, which on the one hand makes the adhesive have high adhesion, and on the other hand allows the adhesive to well adapt to the electrode during repeated charging and discharging processes. Expansion and contraction of active material volume. [0043]Further, in some preferred embodiments, the acrylate polymeric soft monomer is selected from the group consisting of polybutyl acrylate, polybutyl methacrylate, polyhydroxyethyl methacrylate, and methacrylate derivatives. At least one of copolymers of polymers and methacrylate derivatives; [0044] The aliphatic conjugated diene monomer is selected from the group consisting of butadiene, polybutadiene, polyisoprene, butadiene-styrene random copolymer, isoprene-styrene random copolymer, At least one of acrylonitrile-butadiene copolymer and acrylonitrile-butadiene-styrene copolymer, such as 1,3-butadiene, etc. [0045] In other embodiments, the core-forming monomer mixture may also include polyacrylamide and/or polyacrylonitrile. [0046] Further, in some preferred embodiments, based on the weight of the shell, the monomer mixture forming the shell contains 10 to 60% of aromatic vinyl monomers and 2 to 30% of ethylenically unsaturated carboxylic acid. Monomer, 10-40% vinyl cyanide monomer and 0-20% unsaturated carboxamide monomer. [0047] In this embodiment, the aromatic vinyl monomer with benzene ring is used as a hard monomer, which has a certain strength and can improve the cohesion of the adhesive, thereby improving the strength of the adhesive, increasing the elastic modulus, and thus Effectively reduce the risk of failure of the adhesive caused by excessive expansion of the active material during the charging process; unsaturated carboxylic acid monomers have polar groups, which are highly polar and not only help to increase the adhesive's Adhesion, and the swelling of highly polar polymers in the electrolyte is relatively large, which is beneficial to improving the ionic conductivity of the binder, thereby improving the low-temperature discharge characteristics of lithium-ion batteries; vinyl cyanide monomer has a strong Polarity and electronegativity, on the one hand, help to improve the adhesion of the adhesive, on the other hand, they can decomplex the lithium ions complexed in the electrolyte and improve the transmission of lithium ions. [0048] Further, in some preferred embodiments, the aromatic vinyl monomer is selected from at least one of styrene, α-methylstyrene, vinyl toluene and divinyl toluene; [0049] The ethylenically unsaturated carboxylic acid monomer is selected from at least one of acrylic acid, methacrylic acid, 2-ethylacrylic acid, α-chloro-acrylic acid, α-cyano-acrylic acid and β-meth-acrylic acid; [0050] The cyanide vinyl monomer is selected from at least one selected from the group consisting of acrylonitrile, methacrylonitrile, α-chloroacrylonitrile and α-ethylacrylonitrile; [0051] The unsaturated carboxamide monomer is selected from at least one of acrylamide, methacrylamide, N-hydroxymethylacrylamide, N-methylolmethacrylamide and N,N-dimethylacrylamide . [0052] This embodiment optimizes the types of monomers that copolymerize to form the core and the shell, so that the adhesive has good softness, appropriate polarity and strong cohesion, which not only helps to improve the relationship between the current collector and the active material , and the adhesion effect between active substances, and is conducive to reducing the surface tension of the slurry containing the adhesive, improving the wetting performance of the slurry on the current collector, improving the coating quality, and giving the adhesive sufficient Modulus of elasticity, thereby effectively reducing the occurrence of bonding failure problems. [0053] According to the second aspect of the application, the application provides a method for preparing the above-mentioned adhesive, including the following steps: [0054] 1) Add the first monomer mixture used to form the core into a solvent to form a first reaction liquid, and polymerize the first monomer mixture in the presence of an initiator to form a first polymer emulsion; [0055] 2) Add the second monomer mixture used to form the shell to the first polymer emulsion in step 1) to form a second reaction liquid, and polymerize the second monomer mixture in the presence of an initiator to form a second polymer lotion; [0056] Wherein, the first reaction liquid and/or the second reaction liquid are doped with a pore-forming template agent; [0057] 3) Remove the pore-forming template agent to obtain the adhesive. [0058] Wherein, as mentioned above, based on the weight of the core, the first monomer mixture contains 10 to 40% of acrylate polymerized soft monomers and 60 to 90% of aliphatic conjugated diene monomers; Based on the weight of the shell, the second monomer mixture contains 10 to 60% of aromatic vinyl monomers, 2 to 30% of ethylenically unsaturated carboxylic acid monomers, 10 to 40% of cyanide vinyl monomers and 0 to 20% unsaturated carboxamide monomer; where the solvent can be deionized water; [0059] In step 1), the first polymer emulsion formed after the polymerization reaction is the core; in step 2), the second monomer mixture is copolymerized in situ on the surface of the core to coat it, and the second polymer emulsion is obtained, that is, Core-shell type polymer particles with a shell-coated core; wherein, by adding a pore-forming template agent to the first reaction solution in step 1), holes can be formed in the core after removing the pore-forming template agent; by adding a pore-forming template agent in the first reaction solution in step 2) A pore-forming template agent is added to the second reaction liquid, and holes can be formed in the shell after the pore-forming template agent is removed; by adding a pore-forming template agent to both the first reaction liquid and the second reaction liquid, after the pore-forming template agent is removed, holes can be formed in the shell. Holes are formed on the core and shell at the same time; in this application, the pore-forming template agent refers to an additive used to produce a hole structure in the core-shell polymer particles, which is added during the preparation process of the core-shell polymer particles for generation. In the reaction liquid of the polymerization reaction, and without affecting the polymerization reaction of the monomer mixture, when the polymer particles are generated and completely or partially removed from the polymer particles by a suitable method, a specific size can be formed on the polymer particles. The pore structure, in which the pore diameter can be controlled by adjusting the amount of pore-forming template agent added and its removal rate. [0060] Among them, the method for removing the pore-forming template agent includes: heat treatment, acid hydrolysis treatment or alkaline hydrolysis treatment, which needs to be selected according to the nature or type of the selected pore-forming template agent; when the pore-forming template agent used is When using temperature-sensitive substances that easily sublime, such as n-heptane, ethyl acetate, acetone, chloroform, 2,4,6-triisopropyl-1,3,5-trioxane, etc. Through heat treatment, the pore-forming template agent is thermally decomposed at its trigger temperature, thereby producing pores on the polymer particles; when the pore-forming template agent used is an acid-sensitive substance, the polymer particles can be acidolyzed with the help of acidic media. Treatment, so that the pore-forming template agent decomposes under the action of acidic medium, thereby producing holes on the polymer particles; when the pore-forming template agent used is an alkali-sensitive substance, the polymer particles can be alkalinely decomposed with the help of an alkaline medium Treatment to cause the pore-forming template agent to decompose under the action of alkaline medium, thereby producing holes on the polymer particles; among them, heat treatment, acid hydrolysis treatment or alkaline hydrolysis treatment only acts on the pore-forming template agent and does not affect the polymer. The structure and properties of the particles have an impact. [0061] In other ways, the pore-forming template agent can also be a substance that can be dissolved in the electrolyte, so that when the adhesive of the present application is used in a battery, once it contacts the electrolyte, it will generate a supply on the core and/or casing. Holes for lithium ion transport. [0062] In this application, the polymerization method is not particularly limited, and any method such as solution polymerization, suspension polymerization, bulk polymerization, emulsion polymerization, etc. can be used. In addition, as the polymerization reaction, addition polymerization such as ionic polymerization, radical polymerization, and living radical polymerization can be used. [0063] In this application, the initiators used in step 1) and step 2) can be the same or different, preferably the same initiator is used, wherein the initiators used for polymerization can be those commonly used, and the amount used is also It can be a commonly used amount. For example, the initiator may be selected from water-soluble initiators and/or redox initiators; the water-soluble initiator may be selected from one or more of the following initiators: potassium persulfate, ammonium peroxydisulfate, peroxodisulfate Sodium sulfate, potassium peroxodisulfate, hydrogen peroxide, tert-butyl hydroperoxide, etc.; the redox initiator consists of one or more oxidants and one or more reducing agents, wherein the oxidants are selected from the above mentioned Water-soluble initiator, the reducing agent is selected from one or more of the following initiators: sodium sulfite, sodium bisulfite, sodium metabisulfite, insurance powder, hanging white block, ascorbic acid, etc.; the amount of initiator added in each step is It is preferably 0.05 to 5.0% by mass of the monomer mixture. [0064] In this application, the amount of pore-forming template agent added is determined based on the pore size of the pores to be formed. [0065] Further, an emulsifier is added to the first reaction liquid in step 1) and/or the second reaction liquid in step 2) to obtain a stable emulsification reaction system. The emulsifier used in step 1) and step 2) can be the same. Or different, preferably the same emulsifier is used; the emulsifier can be those commonly used, and the amount used can also be the amount commonly used, for example, it can be sodium dodecyl benzene sulfonate (SDBS), dodecane Sodium sulfate (SDS), etc., the amount of emulsifier added in each step is preferably 0.5 to 20% of the mass of the monomer mixture. [0066] Further, a molecular weight regulator is added to the first reaction liquid in step 1) and/or the second reaction liquid in step 2) to control the molecular weight of the polymer. The molecular weight regulator can be used in steps 1) and 2). The same or different, preferably the same molecular weight regulator is used; the molecular weight regulator can be those commonly used, and its usage amount can also be a commonly used amount, for example, it can be an alkyl mercaptan (such as tert-dodecyl sulfide) alcohol), aliphatic mercaptans, etc., the amount of molecular weight regulator added in each step is preferably 0.1 to 2.0% of the mass of the monomer mixture. [0067] Further, appropriate dispersants, catalysts, terminators and other polymerization aids may also be added to the first reaction liquid in step 1) and/or the second reaction liquid in step 2) to assist in improving the polymerization reaction system and improving the Regarding the properties of the polymer, etc., polymerization auxiliaries such as dispersants, catalysts, and terminators used for polymerization can be those commonly used, and the amounts used can also be commonly used amounts. [0068] According to a third aspect of the present application, the present application provides a slurry, which includes a binder as described above, whereby the slurry has all the features and advantages of the binder as described above, such as having Good lithium ion transmission rate, and has good adhesion and bonding strength. [0069] Further, in some preferred embodiments, the slurry can be a lithium ion battery negative electrode slurry, which contains the binder as described above and other components for forming the negative electrode, which can make lithium The negative electrode of the ion battery obtains good lithium ion transfer rate to improve the low temperature performance of the lithium ion battery. [0070] The slurry may also contain other adhesives such as sodium carboxymethylcellulose, styrene-butadiene rubber, butyl rubber, chloroprene rubber, polyvinyl alcohol, phenolic resin, amino resin, etc., to assist in improving the slurry quality. The bonding performance of the material on the negative electrode. [0071] Exemplarily, the slurry contains a negative active material, and the negative active material is selected from at least one of natural graphite, artificial graphite, soft carbon, hard carbon, lithium titanate, silicon, silicon-carbon alloy, and silicon-oxygen alloy. The above substances are prone to lithium ion intercalation and extraction reactions, and can be used as a better choice for negative active materials; further preferably, the negative active material includes a silicon-carbon composite containing SiOx, where x is 0.9 to 1.8, 0.9 to 1.0, 1.0~1.2, 1.2~1.4, 1.4~1.6, or 1.6~1.8. [0072] Optionally, the slurry can also contain a conductive agent to increase the transfer rate of electrons inside the electrode, reduce the ohmic resistance of the electrode, and improve the utilization of active materials. The materials can be set according to actual needs, and can include but not Limited to one or more of acetylene black, conductive carbon black, carbon fiber, carbon nanotube and Ketjen black, wherein the conductive carbon black can be selected from one or more of Super-P, Super-S or 350G . [0073]Optionally, the slurry may also contain a dispersant to prevent the negative active material particles from agglomerating during the stirring process and promote the uniform dispersion of the negative active material, binder, and conductive agent. Its materials can be set according to actual needs. Can include but are not limited to polyacrylic acid, lithium polyacrylate, sodium polyacrylate, polymethyl acrylate, polymethyl methacrylate, isooctyl polyacrylate, polyvinyl acrylate, carboxymethyl cellulose, carboxymethyl fiber One or more types of sodium sodium. [0074] The present application will be described in further detail below through several specific experiments as examples. [0075] Example 1 [0076] (1) Preparation of adhesive [0077] Add the first monomer mixture including 10 parts of polybutyl acrylate and 20 parts of 1,3-butadiene into the reaction vessel, and add 0.2 parts of tert-dodecyl mercaptan and 5 parts of dodecyl benzene sulfonic acid Sodium, 150 parts of deionized water, 1 part of potassium persulfate, 1 part of n-heptane, stir thoroughly to form the first reaction solution; [0078] Heat the first reaction liquid to 60°C for insulation reaction. When the consumption of the first monomer mixture reaches 85%, add the second monomer mixture including 27 parts of styrene, 16 parts of acrylonitrile and 2 parts of acrylic acid, and add 150 1 part of deionized water and 1 part of potassium persulfate, stir thoroughly to form the second reaction solution; [0079] Heat the second reaction liquid to 60°C for insulation reaction, cool it when the consumption of all monomers reaches 95%, stop the reaction, and obtain the second polymer emulsion; [0080] Add 5% sodium hydroxide aqueous solution to the second polymer emulsion, adjust the pH to 8.0, and distill under reduced pressure at 70°C. On the one hand, unreacted monomers are removed, and on the other hand, the pore-forming agent n-heptane is distilled under reduced pressure. Volatilize and decompose under distillation to obtain an adhesive with holes on the core; the average particle size of the adhesive is 200nm, and the pore diameter of the holes on the core is 1nm. [0081] (2) Preparation of negative electrode slurry [0082] It includes 100 parts of artificial graphite, 1.0 parts of conductive agent SP, 1.6 parts of CMC and 1.8 parts of the adhesive prepared in step (1). Among them, the adhesive prepared in this embodiment is a water-based adhesive, and graphite has a lower The surface tension shows strong lipophilicity. The CMC added in the negative electrode slurry plays a bridging role. Its oily end is connected to the graphite, and the carboxyl group, carboxymethyl group and other groups are connected to the adhesive of the present application, thereby synergistically exerting adhesion. effect. [0083] Specifically, the preparation method of low-temperature lithium-ion battery negative electrode slurry in this embodiment includes the following steps: dissolve 1.6g CMC in water and add it to a high-speed disperser. After dispersing for 1 hour, add 1g of conductive agent SP and disperse 0.5 h, then add 100g of artificial graphite, disperse for 2 hours, add 100g of water, then add 1.8g of the binder prepared in step (1), and disperse for 1 hour at 1300 rpm to obtain the negative electrode slurry of this example. [0084] (3) Preparation of negative electrode pieces [0085] The negative electrode slurry prepared in step (2) is coated on the negative electrode current collector copper foil, dried and pressed to form a negative electrode sheet. [0086] (4) Preparation of positive electrode pieces [0087] The positive electrode slurry is composed of lithium iron phosphate, conductive agent SP, binder PVDF and NMP. The weight ratio of each component is 95:2:3:80. The preparation process is: put the PVDF binder and NMP in a high-speed disperser After dispersing for 4 hours, add conductive agent SP and mix evenly, then add lithium iron phosphate and disperse for 3 hours to obtain a positive electrode slurry with a viscosity of 6000 mPa·s; [0088] The positive electrode slurry is coated on the positive electrode current collector aluminum foil, dried and pressed into sheets to make positive electrode sheets. [0089] (5) Preparation of lithium-ion batteries [0090] The prepared negative electrode plate, positive electrode plate and separator are stacked to form a battery core, and then the electrolyte is injected, and a single battery is made through processes such as assembly, formation, and volume separation. Among them, the separator is a PP separator, and the electrolytic solution is The liquid selected is a lithium hexafluorophosphate solution with a concentration of 1.0 mol/L (the solvent is made of EMC and EC mixed at a volume ratio of 1:1). [0091] Example 2 [0092] A lithium-ion battery was prepared according to the method of Example 1, except that in step (1), the added amount of pore-forming template agent n-heptane was 3 parts; wherein, the average particle size of the adhesive was 205 nm, and the core The pore diameter of the upper hole is 3nm. [0093] Example 3 [0094] A lithium-ion battery was prepared according to the method of Example 1, except that in step (1), the temperature of vacuum distillation was 80°C; the average particle size of the adhesive was 180 nm, and the pore size of the core was 3nm. [0095] Example 4 [0096] Lithium-ion batteries were prepared according to the method of Example 1. The difference is that in step (1), 1 part of the pore-forming template agent n-heptane was also added to the second reaction solution to obtain a lithium-ion battery with holes on both the core and the outer shell. Adhesive; wherein, the average particle size of the adhesive is 190nm, and the pore diameter | 1. A slurry, It is characterized by: The slurry is a lithium-ion battery negative electrode slurry, including a binder. The binder is a core-shell polymer particle. The core-shell polymer particle includes: an inner core and at least one copolymer layer. Shell, the core and the shell are each formed by polymerization of a monomer mixture, wherein the core and the shell both have holes, and the pores have a diameter of 0.8 to 3 nm, Based on the weight of the core, the monomer mixture forming the core contains 10 to 40% of acrylate polymerized soft monomers and 60 to 90% of aliphatic conjugated diene monomers, wherein the aliphatic The conjugated diene monomer is selected from butadiene, polybutadiene, polyisoprene, butadiene-styrene random copolymer, isoprene-styrene random copolymer, acrylonitrile-butadiene At least one of a diene copolymer and an acrylonitrile-butadiene-styrene copolymer; Based on the weight of the shell, the monomer mixture forming the shell contains 10 to 60% of aromatic vinyl monomers, 2 to 30% of ethylenically unsaturated carboxylic acid monomers, and 10 to 40% of vinyl cyanide. base monomer and 0 to 20% unsaturated carboxamide monomer, The average particle size of the core-shell polymer particles is 100-250 nm. 2. Slurry according to claim 1, It is characterized by: The acrylate polymerized soft monomer is selected from the group consisting of polybutyl acrylate, polybutyl methacrylate, polyhydroxyethyl methacrylate, homopolymers of methacrylate derivatives, and copolymers of methacrylate derivatives. at least one of the things. 3. Slurry according to claim 1, It is characterized by: The aromatic vinyl monomer is selected from at least one selected from the group consisting of styrene, α-methylstyrene, vinyl toluene and divinyl toluene; The ethylenically unsaturated carboxylic acid monomer is selected from at least one of acrylic acid, methacrylic acid, 2-ethylacrylic acid, α-chloro-acrylic acid, α-cyano-acrylic acid and β-meth-acrylic acid; The cyanide vinyl monomer is selected from at least one selected from the group consisting of acrylonitrile, methacrylonitrile, α-chloroacrylonitrile and α-ethylacrylonitrile; The unsaturated carboxamide monomer is selected from at least one of acrylamide, methacrylamide, N-hydroxymethylacrylamide, N-methylolmethacrylamide and N,N-dimethylacrylamide . 4. A method for preparing the slurry according to any one of claims 1 to 3, It is characterized by: Includes the following steps: Add a first monomer mixture for forming the core into a solvent to form a first reaction liquid, and polymerize the first monomer mixture in the presence of an initiator to form a first polymer emulsion; Add the second monomer mixture used to form the shell to the first polymer emulsion of step 1) to form a second reaction liquid, and polymerize the second monomer mixture in the presence of an initiator to form a second polymer emulsion; Wherein, the first reaction liquid and/or the second reaction liquid are doped with a pore-forming template agent; The pore-forming template agent is removed to obtain the adhesive agent. 5. The preparation method of slurry according to claim 4, It is characterized by: Methods for removing the pore-forming template agent include: heat treatment, acid hydrolysis treatment or alkaline hydrolysis treatment. | 比亚迪股份有限公司 ¦ 上海比亚迪有限公司
202 | CN114512760B | Granted | BYD CO LTD | Small-sized cells cases/jackets¦Electric propulsion mounting¦Cells structural combination¦Cell lids/covers¦Propulsion by batteries/cells¦Li-accumulators¦Battery/fuel cell control arrangement¦Batteries | 2019-06-21 | 2024-01-09 | Single batteries, power battery packs and electric vehicles | This application discloses a single battery, a power battery pack and an electric vehicle. The single battery includes a battery body. The surface area S of the battery body and the energy E of the battery body satisfy: S/E≤1000mm. 2 ·Wh ﹣1 . The single battery according to the embodiment of the present application has strong heat dissipation ability and is conducive to the overall arrangement in the power battery pack, thereby improving the space utilization of the power battery pack, expanding the energy density of the power battery pack, and thereby enhancing the performance of the power battery pack. Battery life. | Technical field [0001] The present application relates to the field of battery technology, specifically, to a single battery, a power battery pack with the single battery, and an electric vehicle with the power battery pack. Background technique [0002] In related technologies, such as a power battery pack used in electric vehicles, it mainly includes a pack body and a plurality of battery modules installed in the pack body, where each battery module is assembled from multiple single cells. [0003] In the above-mentioned related prior art, due to the limitations of battery internal resistance and overcurrent, the size of the single battery is not designed to be too large. When the single battery is assembled into a battery module, the battery module is then placed on the battery. When placing a pallet, due to the small size and short length of the battery cell, the opposite ends of the cell cannot fit into the two opposite side beams in the battery pack. Therefore, cross beams 500' and/or need to be provided in the accommodation device. or longitudinal beam 600′ (such as figure 1 shown), thus facilitating the assembly of single cells. [0004] like figure 1 As shown in the figure, the package body 200' of the power battery pack 10' is mostly divided into installation areas for multiple battery modules 400' by cross beams 500' and longitudinal beams 600'; the battery modules 400' are fixed to the cross beams 500 through screws or other means. ′ or on the longitudinal beam 600′. The battery module 400' includes a plurality of single cells arranged in sequence. The plurality of single cells are arranged to form a battery array. End plates and/or side plates are provided outside the battery array; generally, the end plates and side plates are included at the same time. It is fixed with the side panels to form a space for accommodating the battery array. At the same time, the end plates and side plates are connected by screws or other connecting parts such as tie rods to fix the battery array. [0005] The inventor found through experiments and analysis that the battery module 400' is fixed on the cross beam 500' or the longitudinal beam 600' through screws and other structures, which wastes space and increases the weight due to the addition of screws and other connectors; in addition, the battery module The package 400' is designed through the cooperation of the end plate and the side plate. Both the end plate and the side plate have a certain thickness and height, which wastes the space inside the package body 200' and reduces the volume utilization of the package body 200'. Generally, in the power battery pack 10' in the above-mentioned prior art, the ratio of the sum of the volumes of the single cells in the pack body 200' to the volume of the pack body 200' is about 50%, or even as low as 40%. [0006] As users' requirements for the endurance of electric vehicles gradually increase, and when the space under the vehicle body is limited, the end plates and side plates of the power battery pack 10' and the battery module 400' provided by the above-mentioned prior art embodiments are used. , the connection and installation methods inside the power battery pack 10', etc., all reduce the utilization rate of the internal space of the package body 200'; resulting in the ratio of the sum of the volumes of the single cells in the power battery pack 10' to the volume of the package body 200' is too high Low, its energy density cannot meet the above-mentioned increase in demand, which has gradually become an important factor restricting the development of electric vehicles. Contents of the invention [0007] This application aims to solve at least one of the technical problems existing in the prior art. To this end, one purpose of this application is to propose a single battery that has strong heat dissipation capability and is conducive to the overall arrangement in the power battery pack, thereby improving the space utilization of the power battery pack and expanding the power battery pack. The energy density of the battery pack is increased, thereby enhancing the endurance of the power battery pack. [0008] This application also proposes a power battery pack having the single cell. [0009] This application also proposes an electric vehicle with the power battery pack. [0010] According to an embodiment of the first aspect of the present application, a single battery is proposed. The single battery includes: a battery body. The battery body has a length L, a width H and a thickness D. The length L of the battery body is greater than Width H, the width H of the battery body is greater than the thickness D, wherein the thickness D of the battery body and the volume V of the battery body satisfy: D/V=0.0000065mm ﹣2 ~0.00002mm ﹣2 , the surface area S of the battery body and the energy E of the battery body satisfy: S/E≤1000mm 2 ·Wh ﹣1 . [0011] The single battery according to the embodiment of the present application has strong heat dissipation ability and is conducive to the overall arrangement in the power battery pack, thereby improving the space utilization of the power battery pack, expanding the energy density of the power battery pack, and thereby enhancing the performance of the power battery pack. Battery life. [0012] According to some specific embodiments of the present application, the surface area S of the battery body and the volume V of the battery body satisfy: S/V=0.1~0.35mm ﹣1 . [0013] According to some specific embodiments of the present application, the battery body has a length L, a width H and a thickness D. The length L of the battery body is greater than the width H. The width H of the battery body is greater than the thickness D. The battery body The length L is 400mm~2500mm. [0014] According to some specific embodiments of the present application, the length L of the battery body is 400 mm to 1500 mm. [0015] According to some specific embodiments of the present application, the length L of the battery body and the surface area S of the battery body satisfy: L/S=0.002mm ﹣1 ~0.005mm ﹣1 . [0016] According to some specific examples of the present application, the length direction and thickness direction of the battery body extend along the horizontal direction, and the width direction of the battery body extends along the vertical direction. [0017] According to some specific examples of the present application, the single battery further includes: a first tab, the first tab is provided at one end of the battery body in the length direction; a second tab, the second tab is The ear is provided at the other end of the battery body in the length direction. [0018] According to some specific examples of this application, the single battery is a hard-shell battery. [0019] According to some specific examples of the present application, the single battery is an aluminum-shell rectangular battery and further includes: an explosion-proof valve, the explosion-proof valve is provided at at least one end in the length direction of the battery body. [0020] According to a specific embodiment of the present application, explosion-proof valves are respectively provided at both ends of the battery body in the length direction. [0021] According to some specific examples of this application, the single battery is a soft pack battery, and the length L and width H of the battery body satisfy: L/H=7-20. [0022] According to an embodiment of the second aspect of the application, a power battery pack is provided. The power battery pack includes: a package body; a plurality of single cells according to the embodiment of the first aspect of the application, the plurality of The single battery is arranged in the package. [0023] The power battery pack according to the embodiment of the present application, by using the single battery according to the embodiment of the first aspect of the present application, has the advantages of high space utilization, high energy density, and strong endurance capability. [0024] According to an embodiment of the third aspect of the present application, an electric vehicle is provided. The electric vehicle includes the power battery pack according to the embodiment of the second aspect of the present application. [0025] According to the electric vehicle according to the embodiment of the present application, by using the power battery pack according to the embodiment of the second aspect of the present application, the endurance capability can be improved without expanding the space occupied by the battery. [0026] Additional aspects and advantages of the application will be set forth in part in the description which follows, and in part will be obvious from the description, or may be learned by practice of the application. Description of drawings [0027] The above and/or additional aspects and advantages of the present application will become apparent and readily understood from the description of the embodiments in conjunction with the following drawings, in which: [0028] figure 1 This is an exploded view of a power battery pack in the prior art. [0029] figure 2 This is a cross-sectional view of a power battery pack according to an embodiment of the present application. [0030] image 3 This is a three-dimensional view of a power battery pack according to an embodiment of the present application. [0031] Figure 4 This is an exploded view of a power battery pack according to an embodiment of the present application. [0032] Figure 5 This is a schematic structural diagram of a single battery according to an embodiment of the present application. [0033] Figure 6 This is a schematic diagram of the arrangement of battery modules of a power battery pack according to an embodiment of the present application. [0034] Figure 7 This is a schematic diagram of the arrangement of battery modules of a power battery pack according to another embodiment of the present application. [0035] Figure 8 This is a schematic structural diagram of a power battery pack body formed in an electric vehicle according to an embodiment of the present application. [0036] Figure 9 This is a schematic structural diagram of an electric vehicle according to an embodiment of the present application. [0037] Figure 10 This is an exploded view of an electric vehicle according to an embodiment of the present application. [0038] Figure 11 yes figure 2 Magnified image of the mid-G region. [0039] Figure 12 This is a perspective view of a power battery pack according to the first optional embodiment of the present application. [0040] Figure 13 This is a perspective view of a power battery pack according to the second optional embodiment of the present application. [0041] Figure 14 This is a perspective view of a power battery pack according to the third optional embodiment of the present application. [0042] Figure 15 This is a perspective view of a power battery pack according to the fourth optional embodiment of the present application. [0043] Figure 16 This is a perspective view of a power battery pack according to the fifth optional embodiment of the present application. [0044] Reference signs: [0045] current technology: [0046] Power battery pack 10', pack body 200', battery module 400', longitudinal beam 600', cross beam 500'; [0047] This application: [0048] Electric car 1. [0049] Power battery pack 10. [0050] Single battery 100, battery body 110, package body 200, tray 210, upper cover 220, first side beam 201, second side beam 202, first end beam 203, second end beam 204, exhaust channel 222, inlet Air port 221, [0051] Battery module 400, [0052]The first pole 101, the second pole 102, the explosion-proof valve 103, [0053] Longitudinal beam 600, cross beam 500, [0054] The length direction A of the power battery pack 10, the width direction B of the power battery pack 10, the height direction C of the battery power pack 10, [0055] The length L of the battery body 110 , the width H of the battery body 110 , the thickness D of the battery body 110 , the vehicle body width W, and the width F of the package body 200 . Detailed ways [0056] The embodiments of the present application are described in detail below. Examples of the embodiments are shown in the accompanying drawings, wherein the same or similar reference numerals throughout represent the same or similar elements or elements with the same or similar functions. The embodiments described below with reference to the drawings are exemplary and are only used to explain the present application and cannot be understood as limiting the present application. [0057] In the description of this application, it should be understood that the terms "vertical", "lateral", "length", "width", "thickness", "inner", "outer", etc. indicate an orientation or positional relationship. The orientation or positional relationship shown in the drawings is only for the convenience of describing the present application and simplifying the description. It does not indicate or imply that the device or element referred to must have a specific orientation, be constructed and operated in a specific orientation, and therefore cannot be understood. as a limitation on this application. [0058] In addition, in the description of this application, "plurality" means two or more. [0059] Taking into account the current status of power battery packs in related technologies, this application proposes a power battery pack and an electric vehicle equipped with the same. The power battery pack has the advantages of high space utilization, high energy density, and strong endurance. [0060] The following describes the power battery pack 10 according to the embodiment of the present application with reference to the accompanying drawings. [0061] like Figure 2 ~ Figure 16 As shown in the figure, the power battery pack 10 according to the embodiment of the present application includes a package body 200 and a plurality of single cells 100. [0062] Multiple single cells 100 are provided in a package body 200 . The package body 200 can be understood as a shell for accommodating multiple single cells 100 . For example, it may include a tray 210 and an upper cover 220 . The tray 210 and the upper cover 220 jointly define a A space for accommodating multiple single cells 100. The multiple single cells 100 are arranged on the tray 210 and are covered by an upper cover 220. Among them, the sum V1 of the volumes of the multiple single cells 100 and the volume V2 of the power battery pack 10 satisfy: V1/V2 ≥ 55%. [0063] Those skilled in the art can understand that V1 is the product of the volume of each single cell 100 and the number of single cells 100; V2 is the overall volume of the three-dimensional shape defined by the outer contour of the power battery pack 10, that is, including the power The volume of the internal space of the battery pack 10 is the volume of the three-dimensional area spatially enclosed by the outer contour of the power battery pack 10 . In electric vehicles, V1/V2 can be understood as space utilization. [0064] According to the power battery pack 10 of the embodiment of the present application, by limiting the ratio of the sum of the volumes of the single cells 100 to the volume of the power battery pack 10, that is, V1/V2≥55%, the space utilization of the power battery pack 10 can be improved. , arranging more single cells 100 in the power battery pack 10 , that is, arranging more energy supply structures in a unit space, thereby increasing the energy density and improving endurance without expanding the occupied space. [0065] In some embodiments of the present application, the ratio of the sum of the volumes of the single cells 100 to the volume of the power battery pack 10 satisfies: V1/V2≥60%. [0066] In some embodiments of the present application, the ratio of the sum of the volumes of the single cells 100 to the volume of the power battery pack 10 satisfies: V1/V2≥62%. [0067] In some embodiments of the present application, the ratio of the sum of the volumes of the single cells 100 to the volume of the power battery pack 10 satisfies: V1/V2≥65%. [0068] Those skilled in the art can understand that due to the influence of certain factors, for example, peripheral components will occupy the internal space of the package body 200, including the anti-ball impact space at the bottom of the tray, liquid cooling system, thermal insulation materials, insulation protection, thermal safety auxiliary parts, fire exhaust channels, high-voltage power distribution modules, etc., so the peak value of V1/V2 is usually 80%, that is, V1/V2≤80%. [0069] The power battery pack 10 according to specific embodiments of the present application will be described below with reference to the accompanying drawings. The length direction of the power battery pack 10 is indicated by arrow A, the width direction of the power battery pack 10 is indicated by arrow B, and the height direction of the power battery pack 10 is indicated by arrow A. Indicated by arrow C. [0070] In some specific embodiments of the present application, such as Figure 2 ~ Figure 4 As shown, the length direction of the single cells 100 is arranged along the width direction B of the power battery pack 10 , and the plurality of single cells 100 are arranged along the length direction A of the power battery pack 10 , which is beneficial to the space utilization of the power battery pack 10 Set to 55%, 60%, 62%, 65% or higher. [0071] In some specific examples of this application, e.g. image 3 and Figure 4 As shown, in the width direction B of the power battery pack 10 , the distance between the single cell 100 and the side wall of the package 200 is smaller than the length of the single cell 100 . Specifically, in the width direction B of the power battery pack 10 , the shortest distance between one end of the single cell 100 and the side beam of the package 200 adjacent to it (the one end of the single cell 100) is L1, and the other end of the single cell 100 and the side beam of the package 200 adjacent to it (the one end of the single cell 100 The shortest distance between the adjacent side beams of the package body 200 is L2, and the length L0 of the single cell 100 satisfies: L1+L2<L0. In this way, another additional single battery 100 cannot be accommodated in the width direction B of the power battery pack 10 . [0072] In other words, the package body 200 only accommodates one single battery 100 in the width direction B of the power battery pack 10 . That is to say, in the width direction B of the power battery pack 10 , the single cells 100 cannot be arranged in a number of two or more in this direction. [0073] It can be understood that in the width direction B of the power battery pack 10, the two sides of the package body 200 are side beams; in the length direction A of the power battery pack 10, the two ends of the package body 200 are end beams. [0074] In some specific examples of this application, e.g. image 3 and Figure 4 As shown, the length of the single battery 100 extends in the entire width direction B of the power battery pack 10, that is, along the width direction B of the power battery pack 10. The single battery 100 extends from one side of the package body 200 to the other side. The length of the single battery 100 is filled in the width direction B of the power battery pack 10. The package 200 cannot place two or more single cells 100 in the width direction B of the power battery pack 10. The length direction of the single battery 100 is The two ends can be matched with the opposite side walls of the bag body 200 in the width direction B, for example, fixed to the bag body 200 . Therefore, there is no need for cross beams and longitudinal beams inside the package body 200. The connected single cells 100 directly serve as reinforcing ribs, which greatly simplifies the structure of the package body 200 and reduces the space occupied by the reinforcing ribs and the single cells. The installation structure occupies 100% of the space, thereby further improving space utilization and further improving battery life. [0075] Of course, the embodiments of the present application are not limited to not providing cross beams and longitudinal beams. In some embodiments of the present application, such as Figure 13 As mentioned above, a cross beam 500 can be disposed in the package body 200. The cross beam 500 extends along the width direction B of the power battery pack 10. A plurality of single cells 100 are arranged along the length direction A of the power battery pack 10 to form a battery array. The cross beam 500 connects the The battery array is divided into at least two parts along the length direction A of the power battery pack 10 . Each part of the battery array contains at least one single cell 100 , wherein each part of the battery array constitutes a battery module 400 . [0076] Of course, in some other embodiments of the present application, such as Figure 12 As shown, longitudinal beams 600 may also be provided in the package body 200. The longitudinal beams 600 extend along the length direction A of the power battery pack 10, and the length direction of the single cells 100 is arranged along the width direction B of the power battery pack 10. Multiple cells The batteries 100 are arranged along the length direction A of the power battery pack 10 to form a battery array. There are at least two rows of battery arrays arranged in the package body 200 along the width direction B of the power battery pack 10 . Each row of battery arrays includes a plurality of power batteries along the length direction A. The single cells 100 are arranged in the length direction A of the package 10, and the longitudinal beam 600 is located between two adjacent rows of battery arrays. [0077] In addition, the cross beams 500 and the longitudinal beams 600 here can be replaced with other structural components such as protective partitions and insulation cotton. This application is not limited. That is to say, in this application, the battery array in the power battery pack 10 can be a whole. , can also be divided into multiple sub-battery arrays by cross beams 500 and/or longitudinal beams 600, or other partitions. According to specific embodiments of the present application, the power battery pack 10 can be divided by cross beams 500 and/or longitudinal beams 600, or other partitions. The components are divided into 1, 2, 3 or 4 sub-cell arrays. [0078] In some specific examples of this application, the package body 200 includes side beams located on both sides in the width direction B of the power battery pack 10 , and both ends of the single cell 100 in the length direction are supported on the side beams; the package body 200 includes The end beams are located at both ends of the power battery pack 10 in the length direction A. The end beams provide inward pressing force for the single cells 100 adjacent thereto. [0079] Specifically, such as image 3 and Figure 4 As shown, the package body 200 has a first side beam 201, a second side beam 202, a first end beam 203, and a second end beam 204. The first side beam 201, the second side beam 202, the first end beam 203, and the second end beam 204. The two end beams 204 are connected end to end in sequence. The first side beam 201 and the second side beam 202 are opposite in the width direction B of the power battery pack 10 . The first end beam 203 and the second end beam 204 are in the length direction of the power battery pack 10 . Relative to A. The first side beam 201 and the second side beam 202 provide supporting force for both ends of the single cell 100 in the length direction, that is, one end of the single cell 100 is supported on the first side beam 201 and the other end is supported on the second side beam 202 . The first end beam 203 and the second end beam 204 provide compressive force to both sides of the single cell 100 in the thickness direction, that is, the first end beam 203 exerts a compressive force on the single cell 100 disposed adjacent to the first end beam 203 toward the second end beam 203 . The second end beam 204 applies a force toward the first end beam 203 to the unit cells 100 arranged adjacent to the second end beam 204, so that the plurality of unit cells 100 can be closely aligned along the power battery. The length direction A of the package 10 is arranged between the first end beam 203 and the second end beam 204, and the plurality of single cells 100 can be attached to each other. In addition, the first end beam 203 and the second end beam 204 can limit the position of the plurality of single cells 100 in the length direction A of the power battery pack 10. Especially when the single cells 100 expand a small amount, they can limit the position of the single cells 100. The unit cell 100 plays a buffering role and provides inward pressure to prevent excessive expansion and deformation of the unit cell 100 . [0080] In some specific examples of this application, e.g. Figure 7 As shown, the length direction of the single cells 100 is arranged along the width direction B of the power battery pack 10 , and multiple single cells 100 are arranged along the length direction A of the power battery pack 10 to form a battery array. The height direction C contains at least two layers of battery arrays. As a result, the number of single cells 100 is optimized, thereby improving space utilization to increase energy density, and BIC and low-voltage sampling are easier to achieve centralized synthesis. [0081]In some specific embodiments of the present application, such as Figure 15 and Figure 16 As shown in the figure, the length direction of the single battery 100 is arranged along the length direction A of the power battery pack 10, and the plurality of single cells 100 are arranged along the width direction B of the power battery pack 10, which is beneficial to the space utilization of the power battery pack 10. Set to 50%, 60%, 62%, 65% or higher. [0082] In some specific examples of this application, e.g. Figure 15 and Figure 16 As shown, in the longitudinal direction A of the power battery pack 10, the distance between the single cell 100 and the end wall of the package body 200 is smaller than the length of the single cell 100. Specifically, in the length direction A of the power battery pack 10, the shortest distance between one end of the single cell 100 and the end beam of the package body 200 adjacent to it (the one end of the single cell 100) is L3. The shortest distance between the other end of the cell 100 and the end beam of the package 200 adjacent to it (the other end of the cell 100) is L4, and the length L0 of the cell 100 satisfies: L3+L4<L0. In this way, another additional single battery 100 cannot be accommodated in the length direction A of the power battery pack 10 . [0083] In other words, the package body 200 only accommodates one single battery 100 in the length direction A of the power battery pack 10 . That is to say, in the longitudinal direction A of the power battery pack 10 , the single cells 100 cannot be arranged in two or more numbers in this direction. [0084] It can be understood that in the width direction B of the power battery pack 10, the two sides of the package body 200 are side beams; in the length direction A of the power battery pack 10, the two ends of the package body 200 are end beams. [0085] In some specific examples of this application, e.g. Figure 15 and Figure 16 As shown, the length of the single battery 100 extends in the entire length direction A of the power battery pack 10, that is, along the length direction A of the power battery pack 10. The single battery 100 extends from one end of the package body 200 to the other end. The length of 100 is filled in the length direction A of the power battery pack 10. The package body 200 cannot place two or more single cells 100 in the length direction A of the power battery pack 10. Both ends of the single cell 100 in the length direction It can be matched with two opposite end walls of the bag body 200 in the length direction A, for example, fixed to the bag body 200 . Therefore, there is no need for cross beams and longitudinal beams inside the package body 200. The connected single cells 100 directly serve as reinforcing ribs, which greatly simplifies the structure of the package body 200 and reduces the space occupied by the reinforcing ribs and the single cells. The installation structure occupies 100% of the space, thereby further improving space utilization and further improving battery life. [0086] Of course, the embodiments of the present application are not limited to not providing transverse and transverse beams. In some embodiments of the present application, such as Figure 15 A longitudinal beam 600 may be provided in the package body 200. The longitudinal beam 600 extends along the length direction A of the power battery pack 10. A plurality of single cells 100 are arranged along the width direction B of the power battery pack 10 to form a battery array. The longitudinal beam 600 connects the The battery array is divided into several parts along the width direction B of the power battery pack 10. Each part of the battery array includes at least one single cell 100, wherein each part of the battery array constitutes a battery module 400. [0087] Of course, in other embodiments of the present application, a cross beam 500 may also be provided in the package body 200 . The cross beam 500 extends along the width direction B of the power battery pack 10 , and the length direction of the single cell 100 is along the length direction of the power battery pack 10 . Arrangement A, multiple single cells 100 are arranged along the width direction B of the power battery pack 10 to form a battery array. Several rows of battery arrays are arranged in the package body 200 along the length direction A of the power battery pack 10. Each row of battery arrays includes multiple The single cells 100 are arranged along the width direction B of the power battery pack 10, and the cross beam 500 is located between two adjacent rows of battery arrays. [0088] In addition, the cross beams 500 and the longitudinal beams 600 here can be replaced with other structural components such as protective partitions and insulation cotton. This application is not limited. That is to say, in this application, the battery array in the power battery pack 10 can be a whole. , can also be divided into multiple sub-battery arrays by cross beams 500 and/or longitudinal beams 600, or other partitions. According to specific embodiments of the present application, the power battery pack 10 can be divided by cross beams 500 and/or longitudinal beams 600, or other partitions. The components are divided into 1, 2, 3 or 4 sub-cell arrays. [0089] In some specific examples of this application, the package body 200 includes end beams located at both ends of the length direction A of the power battery pack 10 , and both ends of the single cell 100 in the length direction are supported on the end beams; the package body 200 includes end beams located at both ends of the power battery pack 10 . The side beams on both sides of the width direction B of the package 10 provide inward pressing force for the single cells 100 adjacent thereto. [0090] Specifically, such as Figure 16 As shown, the package body 200 has a first side beam 201, a second side beam 202, a first end beam 203, and a second end beam 204. The first side beam 201, the second side beam 202, the first end beam 203, and the second end beam 204. The two end beams 204 are connected end to end in sequence. The first side beam 201 and the second side beam 202 are opposite in the width direction B of the power battery pack 10 . The first end beam 203 and the second end beam 204 are in the length direction of the power battery pack 10 . Relative to A. The first end beam 203 and the second end beam 204 provide supporting force for both ends of the single cell 100 in the length direction, that is, one end of the single cell 100 is | 1. A single battery, It is characterized by: The single battery includes a battery body, the battery body has a length L, a width H and a thickness D. The length L of the battery body is greater than the width H, and the width H of the battery body is greater than the thickness D. Wherein, the battery The thickness D of the body and the volume V of the battery body satisfy: D/V=0.0000065mm ﹣2 ~0.00002mm ﹣2 , the surface area S of the battery body and the energy E of the battery body satisfy: S/E≤1000 mm 2 ·Wh ﹣1 , the length L of the battery body and the surface area S of the battery body satisfy: L/S=0.002mm ﹣1 ~0.005 mm ﹣1 ;The length L of the battery body is 400mm~2500mm. 2. The single cell according to claim 1, It is characterized by: The surface area S of the battery body and the volume V of the battery body satisfy: S/V= 0.1~0.35 mm ﹣1 . 3. The single cell according to claim 1, It is characterized by: The length L of the battery body is 400mm~1500mm, and the length L and thickness D of the battery body satisfy: L/D=23~208. 4. The single cell according to any one of claims 1 to 3, It is characterized by: The length direction and thickness direction of the battery body extend along the horizontal direction, and the width direction of the battery body extends along the vertical direction. The length L of the battery body and the energy E of the battery body satisfy: L/E= 0.8mm·Wh ﹣1 ~2.45mm·Wh ﹣1 . 5. The single cell according to any one of claims 1 to 3, It is characterized by: Also includes: A first tab, the first tab is provided at one end of the battery body in the length direction; The second tab is provided at the other end of the battery body in the length direction. 6. The single cell according to any one of claims 1 to 3, It is characterized by: The single battery is a hard-shell battery, and the length L of the battery body and the volume V of the battery body satisfy: L/V=0.0005mm ﹣2 ~0.002mm ﹣2 . 7. The single cell according to any one of claims 1 to 3, It is characterized by: The single battery is an aluminum-shell rectangular battery and also includes an explosion-proof valve. The explosion-proof valve is provided at at least one end of the battery body in the length direction. The width H of the battery body and the volume V of the battery body satisfy :H/V=0.0001mm ﹣2 ~0.00015mm ﹣2 . 8. The single cell according to claim 7, It is characterized by: Explosion-proof valves are respectively provided at both ends of the battery body in the length direction. 9. The single cell according to any one of claims 1 to 3, It is characterized by: The single battery is a soft-pack battery, and the length L and width H of the battery body satisfy: L/H=7~20. 10. A power battery pack, It is characterized by: include: inclusion body; A plurality of single cells according to any one of claims 1 to 9, which are provided in the package. 11. An electric vehicle, It is characterized by: The electric vehicle package includes the power battery pack according to claim 10. | 比亚迪股份有限公司
203 | CN114512758B | Granted | BYD CO LTD | Small-sized cells cases/jackets¦Electric propulsion mounting¦Cells structural combination¦Cell lids/covers¦Propulsion by batteries/cells¦Li-accumulators¦Battery/fuel cell control arrangement¦Batteries | 2019-06-21 | 2024-01-30 | Single batteries, power battery packs and electric vehicles | The present application discloses a single battery, a power battery pack and an electric vehicle, the single battery comprises: a battery body, the battery body has a length L, a width H, and a thickness D, and the length L of the battery body is greater than Width H, the width H of the battery body is greater than the thickness D, wherein the length L of the battery body and the energy E of the battery body satisfy: L/E=0.8mm·Wh<supgt;﹣1</supgt; ~2.45mm·Wh<supgt;﹣1</supgt;. The single battery according to the embodiment of the present application has strong heat dissipation ability and is conducive to the overall arrangement in the power battery pack, thereby improving the space utilization rate of the power battery pack, expanding the energy density of the power battery pack, and thus enhancing the power battery pack Battery endurance. | Technical field [0001] The present application relates to the field of battery technology, specifically, to a single battery, a power battery pack with the single battery, and an electric vehicle with the power battery pack. Background technique [0002] In related technologies, such as a power battery pack used in electric vehicles, it mainly includes a pack body and a plurality of battery modules installed in the pack body, where each battery module is assembled from a plurality of single cells. [0003] In the above-mentioned related prior art, due to the limitations of battery internal resistance and overcurrent, the size of the single battery is not designed to be too large. When the single battery is assembled into a battery module, the battery module is then placed on the battery. When placing a pallet, due to the small size and short length of the battery cell, the opposite ends of the cell cannot fit into the two opposite side beams in the battery pack. Therefore, cross beams 500' and/or need to be provided in the accommodation device. or longitudinal beam 600′ (such as figure 1 shown), thus facilitating the assembly of single cells. [0004] like figure 1 As shown in the figure, the package body 200' of the power battery pack 10' is mostly divided into installation areas for multiple battery modules 400' by cross beams 500' and longitudinal beams 600'; the battery modules 400' are fixed to the cross beams 500 through screws or other means. ′ or on the longitudinal beam 600′. The battery module 400' includes a plurality of single cells arranged in sequence. The plurality of single cells are arranged to form a battery array. End plates and/or side plates are provided outside the battery array; generally, the end plates and side plates are included at the same time. It is fixed with the side panels to form a space for accommodating the battery array. At the same time, the end plates and side plates are connected by screws or other connecting parts such as tie rods to fix the battery array. [0005] The inventor found through experiments and analysis that the battery module 400' is fixed on the cross beam 500' or the longitudinal beam 600' through screws and other structures, which wastes space and increases the weight due to the addition of screws and other connectors; in addition, the battery module The package 400' is designed through the cooperation of the end plate and the side plate. Both the end plate and the side plate have a certain thickness and height, which wastes the space inside the package body 200' and reduces the volume utilization of the package body 200'. Generally, in the power battery pack 10' in the above-mentioned prior art, the ratio of the sum of the volumes of the single cells in the pack body 200' to the volume of the pack body 200' is about 50%, or even as low as 40%. [0006] As users' requirements for the endurance of electric vehicles gradually increase, and when the space under the vehicle body is limited, the end plates and side plates of the power battery pack 10' and the battery module 400' provided by the above-mentioned prior art embodiments are used. , the connection and installation methods inside the power battery pack 10', etc., all reduce the utilization rate of the internal space of the package body 200'; resulting in the ratio of the sum of the volumes of the single cells in the power battery pack 10' to the volume of the package body 200' is too high Low, its energy density cannot meet the above-mentioned increase in demand, which has gradually become an important factor restricting the development of electric vehicles. Contents of the invention [0007] This application aims to solve at least one of the technical problems existing in the prior art. To this end, one purpose of this application is to propose a single battery that has strong heat dissipation capability and is conducive to the overall arrangement in the power battery pack, thereby improving the space utilization of the power battery pack and expanding the power battery pack. The energy density of the battery pack is increased, thereby enhancing the endurance of the power battery pack. [0008] This application also proposes a power battery pack having the single cell. [0009] This application also proposes an electric vehicle with the power battery pack. [0010] According to an embodiment of the first aspect of the present application, a single battery is proposed. The single battery includes: a battery body. The battery body has a length L, a width H and a thickness D. The length L of the battery body is greater than Width H, the width H of the battery body is greater than the thickness D, wherein the length L of the battery body and the energy E of the battery body satisfy: L/E=0.8mm·Wh ﹣1 ~2.45mm·Wh ﹣1 . [0011] The single battery according to the embodiment of the present application has strong heat dissipation ability and is conducive to the overall arrangement in the power battery pack, thereby improving the space utilization of the power battery pack, expanding the energy density of the power battery pack, and thereby enhancing the performance of the power battery pack. Battery life. [0012] According to some specific embodiments of the present application, the length L of the battery body and the energy E of the battery body satisfy: L/E=1.65mm·Wh ﹣1 ~2.45mm·Wh ﹣1 . [0013] According to some specific embodiments of the present application, the length L of the battery body and the surface area S of the battery body satisfy: L/S=0.002mm ﹣1 ~0.005mm ﹣1 . [0014] According to some specific embodiments of the present application, the surface area S of the battery body and the volume V of the battery body satisfy: S/V=0.1~0.35mm ﹣1 . [0015] According to some specific embodiments of the present application, the length L of the battery body is 400 mm to 2500 mm. [0016] According to some specific embodiments of the present application, the length L of the battery body is 400 mm to 1500 mm. [0017] According to some specific examples of the present application, the length direction and thickness direction of the battery body extend along the horizontal direction, and the width direction of the battery body extends along the vertical direction. [0018] According to some specific examples of the present application, the single battery further includes: a first tab, the first tab is provided at one end of the battery body in the length direction; a second tab, the second tab is The ear is provided at the other end of the battery body in the length direction. [0019] According to some specific examples of this application, the single battery is a hard-shell battery. [0020] According to some specific examples of the present application, the single battery is an aluminum-shell rectangular battery and further includes: an explosion-proof valve, the explosion-proof valve is provided at at least one end in the length direction of the battery body. [0021] According to a specific embodiment of the present application, explosion-proof valves are respectively provided at both ends of the battery body in the length direction. [0022] According to some specific examples of this application, the single battery is a soft pack battery, and the length L and width H of the battery body satisfy: L/H=7-20. [0023] According to an embodiment of the second aspect of the application, a power battery pack is provided. The power battery pack includes: a package body; a plurality of single cells according to the embodiment of the first aspect of the application, the plurality of The single battery is arranged in the package. [0024] The power battery pack according to the embodiment of the present application, by using the single battery according to the embodiment of the first aspect of the present application, has the advantages of high space utilization, high energy density, and strong endurance capability. [0025] According to an embodiment of the third aspect of the present application, an electric vehicle is provided. The electric vehicle includes the power battery pack according to the embodiment of the second aspect of the present application. [0026] According to the electric vehicle according to the embodiment of the present application, by using the power battery pack according to the embodiment of the second aspect of the present application, the endurance capability can be improved without expanding the space occupied by the battery. [0027] Additional aspects and advantages of the application will be set forth in part in the description which follows, and in part will be obvious from the description, or may be learned by practice of the application. Description of the drawings [0028] The above and/or additional aspects and advantages of the present application will become apparent and readily understood from the description of the embodiments in conjunction with the following drawings, in which: [0029] figure 1 This is an exploded view of a power battery pack in the prior art. [0030] figure 2 This is a cross-sectional view of a power battery pack according to an embodiment of the present application. [0031] image 3 This is a three-dimensional view of a power battery pack according to an embodiment of the present application. [0032] Figure 4 This is an exploded view of a power battery pack according to an embodiment of the present application. [0033] Figure 5 This is a schematic structural diagram of a single battery according to an embodiment of the present application. [0034] Figure 6 This is a schematic diagram of the arrangement of battery modules of a power battery pack according to an embodiment of the present application. [0035] Figure 7 This is a schematic diagram of the arrangement of battery modules of a power battery pack according to another embodiment of the present application. [0036] Figure 8 This is a schematic structural diagram of a power battery pack body formed in an electric vehicle according to an embodiment of the present application. [0037] Figure 9 This is a schematic structural diagram of an electric vehicle according to an embodiment of the present application. [0038] Figure 10 This is an exploded view of an electric vehicle according to an embodiment of the present application. [0039] Figure 11 yes figure 2 Magnified image of the mid-G region. [0040] Figure 12 This is a perspective view of a power battery pack according to the first optional embodiment of the present application. [0041] Figure 13 This is a perspective view of a power battery pack according to the second optional embodiment of the present application. [0042] Figure 14 This is a perspective view of a power battery pack according to the third optional embodiment of the present application. [0043] Figure 15 This is a perspective view of a power battery pack according to the fourth optional embodiment of the present application. [0044] Figure 16 This is a perspective view of a power battery pack according to the fifth optional embodiment of the present application. [0045] Reference signs: [0046] current technology: [0047] Power battery pack 10', pack body 200', battery module 400', longitudinal beam 600', cross beam 500'; [0048] This application: [0049] Electric car 1. [0050] Power battery pack 10. [0051] Single battery 100, battery body 110, package body 200, tray 210, upper cover 220, first side beam 201, second side beam 202, first end beam 203, second end beam 204, exhaust channel 222, inlet Air port 221, [0052] Battery module 400, [0053] The first pole 101, the second pole 102, the explosion-proof valve 103, [0054] Longitudinal beam 600, cross beam 500, [0055] The length direction A of the power battery pack 10, the width direction B of the power battery pack 10, the height direction C of the battery power pack 10, [0056] The length L of the battery body 110 , the width H of the battery body 110 , the thickness D of the battery body 110 , the vehicle body width W, and the width F of the package body 200 . Detailed ways [0057] The embodiments of the present application are described in detail below. Examples of the embodiments are shown in the accompanying drawings, wherein the same or similar reference numerals throughout represent the same or similar elements or elements with the same or similar functions. The embodiments described below with reference to the drawings are exemplary and are only used to explain the present application and cannot be understood as limiting the present application. [0058] In the description of this application, it should be understood that the terms "vertical", "lateral", "length", "width", "thickness", "inner", "outer", etc. indicate an orientation or positional relationship. The orientation or positional relationship shown in the drawings is only for the convenience of describing the present application and simplifying the description. It does not indicate or imply that the device or element referred to must have a specific orientation, be constructed and operated in a specific orientation, and therefore cannot be understood. as a limitation on this application. [0059] In addition, in the description of this application, "plurality" means two or more. [0060] Taking into account the current status of power battery packs in related technologies, this application proposes a power battery pack and an electric vehicle equipped with the same. The power battery pack has the advantages of high space utilization, high energy density, and strong endurance. [0061] The following describes the power battery pack 10 according to the embodiment of the present application with reference to the accompanying drawings. [0062] like Figure 2 ~ Figure 16 As shown in the figure, the power battery pack 10 according to the embodiment of the present application includes a package body 200 and a plurality of single cells 100. [0063] Multiple single cells 100 are provided in a package body 200 . The package body 200 can be understood as a shell for accommodating multiple single cells 100 . For example, it may include a tray 210 and an upper cover 220 . The tray 210 and the upper cover 220 jointly define a A space for accommodating multiple single cells 100. The multiple single cells 100 are arranged on the tray 210 and are covered by an upper cover 220. Among them, the sum V1 of the volumes of the multiple single cells 100 and the volume V2 of the power battery pack 10 satisfy: V1/V2 ≥ 55%. [0064] Those skilled in the art can understand that V1 is the product of the volume of each single cell 100 and the number of single cells 100; V2 is the overall volume of the three-dimensional shape defined by the outer contour of the power battery pack 10, that is, including the power The volume of the internal space of the battery pack 10 is the volume of the three-dimensional area spatially enclosed by the outer contour of the power battery pack 10 . In electric vehicles, V1/V2 can be understood as space utilization. [0065] According to the power battery pack 10 of the embodiment of the present application, by limiting the ratio of the sum of the volumes of the single cells 100 to the volume of the power battery pack 10, that is, V1/V2≥55%, the space utilization of the power battery pack 10 can be improved. , arranging more single cells 100 in the power battery pack 10 , that is, arranging more energy supply structures in a unit space, thereby increasing the energy density and improving endurance without expanding the occupied space. [0066] In some embodiments of the present application, the ratio of the sum of the volumes of the single cells 100 to the volume of the power battery pack 10 satisfies: V1/V2≥60%. [0067] In some embodiments of the present application, the ratio of the sum of the volumes of the single cells 100 to the volume of the power battery pack 10 satisfies: V1/V2≥62%. [0068] In some embodiments of the present application, the ratio of the sum of the volumes of the single cells 100 to the volume of the power battery pack 10 satisfies: V1/V2≥65%. [0069] Those skilled in the art can understand that due to the influence of certain factors, for example, peripheral components will occupy the internal space of the package body 200, including the anti-ball impact space at the bottom of the tray, liquid cooling system, thermal insulation materials, insulation protection, thermal safety auxiliary parts, fire exhaust channels, high-voltage power distribution modules, etc., so the peak value of V1/V2 is usually 80%, that is, V1/V2≤80%. [0070] The power battery pack 10 according to specific embodiments of the present application will be described below with reference to the accompanying drawings. The length direction of the power battery pack 10 is indicated by arrow A, the width direction of the power battery pack 10 is indicated by arrow B, and the height direction of the power battery pack 10 is indicated by arrow A. Indicated by arrow C. [0071] In some specific embodiments of the present application, such as Figure 2 ~ Figure 4 As shown, the length direction of the single cells 100 is arranged along the width direction B of the power battery pack 10 , and the plurality of single cells 100 are arranged along the length direction A of the power battery pack 10 , which is beneficial to the space utilization of the power battery pack 10 Set to 55%, 60%, 62%, 65% or higher. [0072] In some specific examples of this application, e.g. image 3 and Figure 4 As shown, in the width direction B of the power battery pack 10 , the distance between the single cell 100 and the side wall of the package 200 is smaller than the length of the single cell 100 . Specifically, in the width direction B of the power battery pack 10 , the shortest distance between one end of the single cell 100 and the side beam of the package 200 adjacent to it (the one end of the single cell 100) is L1, and the other end of the single cell 100 and the side beam of the package 200 adjacent to it (the one end of the single cell 100 The shortest distance between the adjacent side beams of the package body 200 is L2, and the length L0 of the single cell 100 satisfies: L1+L2<L0. In this way, another additional single battery 100 cannot be accommodated in the width direction B of the power battery pack 10 . [0073] In other words, the package body 200 only accommodates one single battery 100 in the width direction B of the power battery pack 10 . That is to say, in the width direction B of the power battery pack 10 , the single cells 100 cannot be arranged in a number of two or more in this direction. [0074] It can be understood that in the width direction B of the power battery pack 10, the two sides of the package body 200 are side beams; in the length direction A of the power battery pack 10, the two ends of the package body 200 are end beams. [0075] In some specific examples of this application, e.g. image 3 and Figure 4 As shown, the length of the single battery 100 extends in the entire width direction B of the power battery pack 10, that is, along the width direction B of the power battery pack 10. The single battery 100 extends from one side of the package body 200 to the other side. The length of the single battery 100 is filled in the width direction B of the power battery pack 10. The package 200 cannot place two or more single cells 100 in the width direction B of the power battery pack 10. The length direction of the single battery 100 is The two ends can be matched with the opposite side walls of the bag body 200 in the width direction B, for example, fixed to the bag body 200 . Therefore, there is no need for cross beams and longitudinal beams inside the package body 200. The connected single cells 100 directly serve as reinforcing ribs, which greatly simplifies the structure of the package body 200 and reduces the space occupied by the reinforcing ribs and the single cells. The installation structure occupies 100% of the space, thereby further improving space utilization and further improving battery life. [0076] Of course, the embodiments of the present application are not limited to not providing cross beams and longitudinal beams. In some embodiments of the present application, such as Figure 13 As mentioned above, a cross beam 500 can be disposed in the package body 200. The cross beam 500 extends along the width direction B of the power battery pack 10. A plurality of single cells 100 are arranged along the length direction A of the power battery pack 10 to form a battery array. The cross beam 500 connects the The battery array is divided into at least two parts along the length direction A of the power battery pack 10 . Each part of the battery array contains at least one single cell 100 , wherein each part of the battery array constitutes a battery module 400 . [0077] Of course, in some other embodiments of the present application, such as Figure 12 As shown, longitudinal beams 600 may also be provided in the package body 200. The longitudinal beams 600 extend along the length direction A of the power battery pack 10, and the length direction of the single cells 100 is arranged along the width direction B of the power battery pack 10. Multiple cells The batteries 100 are arranged along the length direction A of the power battery pack 10 to form a battery array. There are at least two rows of battery arrays arranged in the package body 200 along the width direction B of the power battery pack 10 . Each row of battery arrays includes a plurality of power batteries along the length direction A. The single cells 100 are arranged in the length direction A of the package 10, and the longitudinal beam 600 is located between two adjacent rows of battery arrays. [0078] In addition, the cross beams 500 and the longitudinal beams 600 here can be replaced with other structural components such as protective partitions and insulation cotton. This application is not limited. That is to say, in this application, the battery array in the power battery pack 10 can be a whole. , can also be divided into multiple sub-battery arrays by cross beams 500 and/or longitudinal beams 600, or other partitions. According to specific embodiments of the present application, the power battery pack 10 can be divided by cross beams 500 and/or longitudinal beams 600, or other partitions. The components are divided into 1, 2, 3 or 4 sub-cell arrays. [0079] In some specific examples of this application, the package body 200 includes side beams located on both sides in the width direction B of the power battery pack 10 , and both ends of the single cell 100 in the length direction are supported on the side beams; the package body 200 includes The end beams are located at both ends of the power battery pack 10 in the length direction A. The end beams provide inward pressing force for the single cells 100 adjacent thereto. [0080] Specifically, such as image 3 and Figure 4 As shown, the package body 200 has a first side beam 201, a second side beam 202, a first end beam 203, and a second end beam 204. The first side beam 201, the second side beam 202, the first end beam 203, and the second end beam 204. The two end beams 204 are connected end to end in sequence. The first side beam 201 and the second side beam 202 are opposite in the width direction B of the power battery pack 10 . The first end beam 203 and the second end beam 204 are in the length direction of the power battery pack 10 . Relative to A. The first side beam 201 and the second side beam 202 provide supporting force for both ends of the single cell 100 in the length direction, that is, one end of the single cell 100 is supported on the first side beam 201 and the other end is supported on the second side beam 202 . The first end beam 203 and the second end beam 204 provide compressive force to both sides of the single cell 100 in the thickness direction, that is, the first end beam 203 exerts a compressive force on the single cell 100 disposed adjacent to the first end beam 203 toward the second end beam 203 . The second end beam 204 applies a force toward the first end beam 203 to the unit cells 100 arranged adjacent to the second end beam 204, so that the plurality of unit cells 100 can be closely aligned along the power battery. The length direction A of the package 10 is arranged between the first end beam 203 and the second end beam 204, and the plurality of single cells 100 can be attached to each other. In addition, the first end beam 203 and the second end beam 204 can limit the position of the plurality of single cells 100 in the length direction A of the power battery pack 10. Especially when the single cells 100 expand a small amount, the single cells 100 can be restrained. The single cell 100 plays a buffering role and provides inward pressure to prevent excessive expansion and deformation of the single cell 100 . [0081] In some specific examples of this application, e.g. Figure 7 As shown, the length direction of the single cells 100 is arranged along the width direction B of the power battery pack 10 , and multiple single cells 100 are arranged along the length direction A of the power battery pack 10 to form a battery array. The height direction C contains at least two layers of battery arrays. As a result, the number of single cells 100 is optimized, thereby improving space utilization to increase energy density, and BIC and low-voltage sampling are easier to achieve centralized synthesis. [0082] In some specific embodiments of the present application, such as Figure 15 and Figure 16 As shown, the length direction of the single cells 100 is arranged along the length direction A of the power battery pack 10 , and the plurality of single cells 100 is arranged along the width direction B of the power battery pack 10 , which is beneficial to the space utilization of the power battery pack 10 Set to 50%, 60%, 62%, 65% or higher. [0083] In some specific examples of this application, e.g. Figure 15 and Figure 16 As shown, in the longitudinal direction A of the power battery pack 10, the distance between the single cell 100 and the end wall of the package body 200 is smaller than the length of the single cell 100. Specifically, in the length direction A of the power battery pack 10, the shortest distance between one end of the single cell 100 and the end beam of the package body 200 adjacent to it (the one end of the single cell 100) is L3. The shortest distance between the other end of the cell 100 and the end beam of the package 200 adjacent to it (the other end of the cell 100) is L4, and the length L0 of the cell 100 satisfies: L3+L4<L0. In this way, another additional single battery 100 cannot be accommodated in the length direction A of the power battery pack 10 . [0084] In other words, the package body 200 only accommodates one single battery 100 in the length direction A of the power battery pack 10 . That is to say, in the longitudinal direction A of the power battery pack 10 , the single cells 100 cannot be arranged in two or more numbers in this direction. [0085] It can be understood that in the width direction B of the power battery pack 10, the two sides of the package body 200 are side beams; in the length direction A of the power battery pack 10, the two ends of the package body 200 are end beams. [0086] In some specific examples of this application, e.g. Figure 15 and Figure 16 As shown, the length of the single battery 100 extends in the entire length direction A of the power battery pack 10, that is, along the length direction A of the power battery pack 10. The single battery 100 extends from one end of the package body 200 to the other end. The length of 100 is filled in the length direction A of the power battery pack 10. The package body 200 cannot place two or more single cells 100 in the length direction A of the power battery pack 10. Both ends of the single cell 100 in the length direction It can be matched with two opposite end walls of the bag body 200 in the length direction A, for example, fixed to the bag body 200 . Therefore, there is no need for cross beams and longitudinal beams inside the package body 200. The connected single cells 100 directly serve as reinforcing ribs, which greatly simplifies the structure of the package body 200 and reduces the space occupied by the reinforcing ribs and the single cells. The installation structure occupies 100% of the space, thereby further improving space utilization and further improving battery life. [0087] Of course, the embodiments of the present application are not limited to not providing transverse and transverse beams. In some embodiments of the present application, such as Figure 15 A longitudinal beam 600 may be provided in the package body 200. The longitudinal beam 600 extends along the length direction A of the power battery pack 10. A plurality of single cells 100 are arranged along the width direction B of the power battery pack 10 to form a battery array. The longitudinal beam 600 connects the The battery array is divided into several parts along the width direction B of the power battery pack 10. Each part of the battery array includes at least one single cell 100, wherein each part of the battery array constitutes a battery module 400. [0088] Of course, in other embodiments of the present application, a cross beam 500 may also be provided in the package body 200 . The cross beam 500 extends along the width direction B of the power battery pack 10 , and the length direction of the single cell 100 is along the length direction of the power battery pack 10 . Arrangement A, multiple single cells 100 are arranged along the width direction B of the power battery pack 10 to form a battery array. Several rows of battery arrays are arranged in the package body 200 along the length direction A of the power battery pack 10. Each row of battery arrays includes multiple The single cells 100 are arranged along the width direction B of the power battery pack 10, and the cross beam 500 is located between two adjacent rows of battery arrays. [0089] In addition, the cross beams 500 and the longitudinal beams 600 here can be replaced with other structural components such as protective partitions and insulation cotton. This application is not limited. That is to say, in this application, the battery array in the power battery pack 10 can be a whole. , can also be divided into multiple sub-battery arrays by cross beams 500 and/or longitudinal beams 600, or other partitions. According to specific embodiments of the present application, the power battery pack 10 can be divided by cross beams 500 and/or longitudinal beams 600, or other partitions. The components are divided into 1, 2, 3 or 4 sub-cell arrays. [0090] In some specific examples of this application, the package body 200 includes end beams located at both ends of the length direction A of the power battery pack 10 , and both ends of the single cell 100 in the length direction are supported on the end beams; the package body 200 includes end beams located at both ends of the power battery pack 10 . The side beams on both sides of the width direction B of the package 10 provide inward pressing force for the single cells 100 adjacent thereto. [0091] Specifically, such as Figure 16 As shown, the package body 200 has a first side beam 201, a second side beam 202, a first end beam 203, and a second end beam 204. The first side beam 201, the second side beam 202, the first end beam 203, and the second end beam 204. The two end beams 204 are connected end to end in sequence. The first side beam 201 and the second side beam 202 are opposite in the width direction B of the power battery pack 10 . The first end beam 203 and the second end beam 204 are in the length direction of the power battery pack 10 . Relative to A. The first end beam 203 and the second end beam 204 provide supporting force for both ends of the single cell 100 in the length direction, that is, one end of the single cell 100 is supported by the first end beam 203 and the other end is supported by the second end beam 204 . The first side beam | 1. A single cell, It is characterized in that The single cell includes a battery body, the battery body has a length L, a width H and a thickness D. The length L of the battery body is greater than the width H, the width H of the battery body is greater than the thickness D. The battery body is Length L is 400mm~2500mm; the length L and thickness D of the battery body satisfy: L/D=23~208; the length L of the battery body and the energy E of the battery body satisfy: L/E=0.8 mm •Wh ﹣1 ~2.45 mm•Wh ﹣1 ; The length L of the battery body and the surface area S of the battery body satisfy: L/S=0.002mm ﹣1 ~0.005 mm ﹣1 ; The thickness D of the battery body and the volume V of the battery body satisfy: D/V=0.0000065mm ﹣2 ~0.00002mm ﹣2 . 2. The single cell according to claim 1, It is characterized in that The length L of the battery body and the energy E of the battery body satisfy: L/E=1.65 mm·Wh ﹣1 ~2.45 mm·Wh ﹣1 . 3. The single cell according to claim 1, It is characterized in that The surface area S of the battery body and the volume V of the battery body satisfy: S/V=0.1~0.35 mm ﹣1 . 4. The single cell according to any one of claims 1 to 3, It is characterized in that The length L of the battery body is 400mm~1500mm. 5. The single cell according to any one of claims 1 to 3, It is characterized in that The length and thickness directions of the battery body extend in the horizontal direction, and the width direction of the battery body extends in the vertical direction; the volume V of the battery body and the energy E of the battery body satisfy: V/E≤2000mm 3 ·Wh ﹣1 . 6. The single cell according to any one of claims 1 to 3, It is characterized in that Also includes: The first pole ear is provided at one end in the length direction of the battery body; The second electrode is provided at the other end in the length direction of the battery body. 7. The single cell according to any one of claims 1 to 3, It is characterized in that The single cell is a hard shell battery. 8. The single cell according to any one of claims 1 to 3, It is characterized in that The single cell is an aluminum-shell square battery and further includes an explosion-proof valve, which is provided at at least one end in the length direction of the battery body; the length L of the battery body and the volume V of the battery body satisfy: L /V=0.0005mm ﹣2 ~0.002mm ﹣2 ; The width H of the battery body and the volume V of the battery body satisfy: H/V=0.0001 mm ﹣2 ~0.00015mm ﹣2 . 9. The single cell according to claim 8, It is characterized in that Explosion-proof valves are provided at both ends in the length direction of the battery body. 10. The single cell according to any one of claims 1 to 3, It is characterized in that The single cell is a soft-pack battery, and the length L and width H of the battery body satisfy: L/H=7~20; the surface area S of the battery body and the energy E of the battery body satisfy: S/E≤1000mm 2 ·Wh ﹣1 . 11. A power battery pack, It is characterized in that include: Inclusion body; 1. A plurality of single cells according to any one of claims 1 to 10, wherein the plurality of single cells are disposed in the package. 12. An electric vehicle, It is characterized in that The electric vehicle comprises a power battery pack according to claim 11 . | 比亚迪股份有限公司
204 | CN114512674B | Granted | BYD CO LTD | Electrode carriers/collectors¦Secondary cells servicing/maintenance¦Non-aqueous electrolyte accumulator electrodes¦Li-accumulators | 2020-11-16 | 2025-01-14 | Negative electrode plate and metal lithium battery | The present application discloses a negative electrode sheet and a metal lithium battery. The negative electrode sheet includes a current collector and a porous structural layer disposed on at least one surface of the current collector; wherein the electronic conductivity of the porous structural layer is along the distance away from the current collector. The direction of the current collector gradually decreases. This application adopts a porous structural layer whose electronic conductivity gradually decreases in the direction away from the current collector, so that lithium ions can be preferentially deposited in the porous structural layer close to the current collector, thereby achieving the purpose of guiding the deposition of lithium ions and avoiding improper lithium ion deposition. The uniform formation of lithium dendrites improves the energy density and cycle life of metal lithium batteries. | Technical field [0001] This application generally relates to the field of battery technology, and specifically relates to a negative electrode plate and a metal lithium battery. Background technology [0002] Compared with traditional electrodes, metallic lithium anodes have higher theoretical specific capacity and lower electrochemical potential, which can significantly improve the mass energy density of existing battery systems. However, during charge and discharge cycles of existing metallic lithium anodes, due to the uneven deposition of lithium ions on the surface of metallic lithium, lithium dendrites are easily formed, resulting in battery short circuit and battery safety issues; in addition, the high electrochemical reactivity of metallic lithium Make it easy to react with the electrolyte to form S EI (solid electrolyte interface) film, and the volume change of the metallic lithium anode during battery cycles will cause the SEI film generated on the surface of the anode to rupture and expose the fresh metallic lithium surface, which will further react with the electrolyte, consume active lithium, and affect the metal Lithium battery cycle life. Contents of the invention [0003] In view of the above-mentioned defects or deficiencies in the prior art, this application hopes to provide a negative electrode plate and a metal lithium battery. [0004] As a first aspect of this application, this application provides a negative electrode piece. [0005] Preferably, the negative electrode piece includes: [0006] A current collector and a porous structural layer provided on at least one surface of the current collector; [0007] Wherein, the electronic conductivity of the porous structure layer gradually decreases in a direction away from the current collector. [0008] Preferably, the porous structure layer is composed of a stack of n sub-layers, each of the sub-layers has micropores and the electronic conductivity inside each of the sub-layers is uniformly distributed; where n is an integer from 2 to 10; preferably , n is an integer from 2 to 3. [0009] Preferably, each of the sub-layers is formed of different porous materials with different electronic conductivities; or, [0010] Each of the sub-layers is formed of the same porous material with different degrees of oxidation or reduction; or, [0011] Each of the sub-layers is formed by a composite of a plurality of porous materials with different electronic conductivities, wherein the mass ratio of the high electronic conductivity components and the low electronic conductivity components in the porous materials is changed so that the sub-layers are There are different electron conductivity distributions between the layers. [0012] Preferably, the porous material is selected from at least one of carbon-based materials, silicon-based materials, high molecular polymers, metal nanowire materials and metal materials with pore structures; [0013] Wherein, the carbon-based material is selected from at least one of graphene, porous carbon, carbon nanotubes and carbon fibers; the silicon-based material is selected from at least one of silicon, silicon nanowires, silicon dioxide and silicon oxide. species; the metal nanowire material is selected from at least one of copper nanowires, silver nanowires and gold nanowires; the metal material with a hole structure is selected from at least one of copper, aluminum and nickel. [0014] Preferably, the thickness of the sub-layer is 100 nm to 50 μm, and the thickness of the porous structure layer is ≤100 μm. [0015] Preferably, the pore diameters of the micropores in different sub-layers are the same or different, and the pore diameter of the micropores is ≤500 μm. [0016] Preferably, the porous structure layer is filled with metallic lithium, and the metallic lithium is elemental lithium and/or lithium powder. [0017] Preferably, the porous structure layer is also filled with a lithiophilic material, and the lithiophilic material is selected from LiNO 3 , at least one of zinc oxide, copper nanoparticles, and silicon nanoparticles. [0018] Preferably, the current collector is selected from copper foil, titanium foil, nickel foil, iron foil or tin foil. [0019] As a second aspect of this application, this application provides a metal lithium battery. [0020] Preferably, the metal lithium battery includes the negative electrode sheet as described in the first aspect. [0021] Beneficial effects of this application: [0022] This application adopts a porous structural layer whose electronic conductivity gradually decreases in the direction away from the current collector, so that lithium ions can be preferentially deposited in the porous structural layer close to the current collector, thereby achieving the purpose of guiding the deposition of lithium ions and avoiding improper lithium ion deposition. The uniform formation of lithium dendrites improves the energy density and cycle life of metal lithium batteries. Description of the drawings [0023] Other features, objects and advantages of the present application will become more apparent by reading the detailed description of the non-limiting embodiments with reference to the following drawings: [0024] Figure 1 This is a structural side view of a negative electrode piece according to an embodiment of the present application; [0025] Figure 2 This is a scanning electron microscope image of a porous structural layer according to an embodiment of the present application. Detailed implementation [0026] The present application will be further described in detail below in conjunction with the accompanying drawings and examples. It can be understood that the specific embodiments described here are only used to explain the relevant invention, but not to limit the invention. [0027] It should be noted that, as long as there is no conflict, the embodiments and features in the embodiments of this application can be combined with each other. The present application will be described in detail below with reference to the accompanying drawings and embodiments. [0028] It should be noted that the endpoints of ranges and any values ​​disclosed herein are not limited to such precise ranges or values, and these ranges or values ​​should be understood to include values ​​approaching these ranges or values. For numerical ranges, the endpoint values ​​of each range, the endpoint values ​​of each range and individual point values, and the individual point values ​​can be combined with each other to obtain one or more new numerical ranges. These values The scope shall be deemed to be specifically disclosed herein. In the description of the present application, the terms "first", "second", etc. are used for descriptive purposes only and cannot be understood as indicating or implying relative importance or implicitly indicating the number of indicated technical features. [0029] It should be noted that, unless otherwise specified, the raw materials involved in this application are all commercially available raw materials. [0030] Under the first aspect of this application, please refer to Figure 1 , shows a preferred embodiment of the negative electrode sheet of the present application, including: a current collector 1 and a porous structural layer 2 provided on at least one surface of the current collector 1; wherein the electron conductivity of the porous structural layer 2 The rate gradually decreases in the direction away from the current collector 1 . [0031] In this embodiment, the current collector 1 is a conductive matrix commonly used in this field for collecting current, and the porous structural layer 2 is equivalent to a functional layer compounded on the current collector 1 , where the porous structural layer 2 is far away from the surface of the current collector 1 Close to the battery separator. [0032] When the negative electrode sheet is used as the negative electrode of a metallic lithium battery, the metallic lithium embedded in the negative electrode sheet can be provided by the battery positive electrode during the first charge; wherein, based on the electrochemical stripping-deposition reaction mechanism that occurs in the metallic lithium negative electrode, in Subsequent charging of the battery During the process, lithium ions are transported from the electrolyte side to the negative electrode side, and electrons are obtained on the surface of metallic lithium and deposited in the form of metal-lithium particles; during the discharge process, metallic lithium is oxidized into lithium ions and dissolves into the electrolyte; among them, through Set the current collector 1 The electron conductivity of the porous structure layer 2 gradually decreases in the thickness direction of the current collector body 1. Since the electron conductivity of the porous structure layer 2 close to the current collector 1 is the highest, the ohmic overpotential there during charging is lower, so it is applied here. The actual negative electrode potential at Relatively low, the nucleation driving force of lithium ions is the largest, making it easier for lithium ions to nucleate, which can induce lithium ions to preferentially deposit in the porous structure layer close to the current collector 1, and prevent lithium ions from preferentially depositing in the porous structure far away from the current collector 1 Surface deposition of layer 2 , as the charging process of the battery proceeds, due to the existing ohmic overpotential gradient, lithium ions are gradually deposited in the porous structure layer 2 from the direction close to the current collector 1 to away from the current collector 1; this can not only avoid the preferential deposition of lithium ions in the porous structure Structural layer 2 is far away from the surface of current collector 1, resulting in the formation of a large number of surface lithium dendrites after the battery has been cycled for a few times, thereby accelerating the side reaction between metallic lithium and the electrolyte, resulting in a shorter battery life; and it can avoid lithium ions Prioritize the location far away from the current collector 1 After the surface of the porous structure layer 2 is deposited, the space below it is blocked, causing lithium to fail to fill the entire negative electrode piece. As can be seen from the above, the negative electrode piece of the present application can significantly alleviate the problem of lithium within a period of time or during the charge and discharge cycle. The formation of dendrites inhibits The significant electrode expansion caused by the growth of lithium dendrites in the negative electrode increases the cycle life of the metallic lithium negative electrode, and can make the deposition of lithium ions in the negative electrode uniform and densified, significantly improving the space utilization of the negative electrode and optimizing the rate performance of the battery. ; [0033] Among them, the porous structural layer 2 is divided into multiple regions in its thickness direction, and the regions closer to the current collector 1 have higher electronic conductivity; wherein, the porous structural layer 2 preferably has a random 3D pore structure, as Lithium deposition and stripping leave space during lithium deposition Or during the extraction period, lithium ions can be easily transferred into or out of the porous structural layer 2. Since the electronic conductivity of the porous structural layer 2 is gradually distributed in a direction away from the current collector 1, so that Lithium metal tends to stay close to the current collector It grows in the porous structural layer of 1 and gradually fills the pore structure of the entire porous structural layer 2; and due to the ultra-large specific surface area of ​​the porous structural layer 2, the negative electrode has a high area capacity and can significantly improve its rate performance and service life; In addition, the porous structure layer On the one hand, the pore structure can suppress the large volume changes of the metallic lithium anode during the charge and discharge process and increase the stable cycle capacity of the metallic lithium anode; on the other hand, it can provide enough space for electrolyte penetration, improving the application of the anode from the above aspects. Performance of metallic lithium batteries; [0034] Among them, the porous structure layer can be located on one surface or both surfaces of the current collector 1, thereby forming a negative electrode plate with a single-sided structure or a double-sided structure. [0035] Furthermore, in some preferred embodiments of the present application, the electronic conductivity of the porous structure layer 2 decreases along a gradient along the normal direction perpendicular to the current collector 1 . [0036] Further, in some preferred embodiments of the present application, the porous structural layer 2 is composed of n sub-layer stacks, each of the sub-layers has micropores and the electronic conductivity inside each of the sub-layers is uniformly distributed; wherein , n is an integer from 2 to 10. [0037] Specifically, the porous structure layer 2 is composed of n sub-layer stacks, wherein the electronic conductivity of the i-th sub-layer is gradually reduced from the first layer adjacent to the current collector 1, so that in the direction away from the current collector 1 The electronic conductivity distribution has n gradients, where i is an integer from 1 to n. Among them, the gradient reduction described in this application should be understood in a broad sense. From the first layer to the nth layer, the electronic conductivity difference between two adjacent sub-layers may be equal or unequal. When the difference When they are not equal, from the first layer to the nth layer, the electronic conductivity may decrease multiple times or decrease irregularly. [0038] The number of sub-layers can be adjusted according to the actual needs of the battery. It is necessary to comprehensively consider the energy density of the negative electrode sheet, the expected number of cycles of the metal lithium battery using the negative electrode sheet, and the volume of the battery, etc., in order to improve the negative electrode. Improve cycle life while avoiding waste of internal battery space. [0039] In some more preferred embodiments, n is an integer from 2 to 3, that is, the porous structural layer of the negative electrode sheet of this embodiment is composed of two sub-layers or three sub-layers, so that in the direction away from the current collector 1 Electronic conductivity distribution with 2 or 3 gradients. [0040] It can be understood that the porous structure layer 2 can exhibit different electronic conductivity distributions by changing the stacking manner of sub-layers with different electronic conductivities, for example, increasing gradients or periodic gradients in the direction away from the current collector 1 Decrease, periodic gradient increase, non-uniform mutation, etc. to meet different needs. [0041] Further, in some preferred embodiments of the present application, each of the sub-layers is formed of different porous materials with different electronic conductivities; or, [0042] Each of the sub-layers is formed of the same porous material with different degrees of oxidation or reduction; or, [0043] Each of the sub-layers is formed by a composite of a plurality of porous materials with different electronic conductivities, wherein the mass ratio of the high electronic conductivity components and the low electronic conductivity components in the porous materials is changed so that the sub-layers are There are different electron conductivity distributions between the layers. [0044] In this embodiment, a porous material is defined as a material with a three-dimensional structure and pores inside the three-dimensional structure. [0045] Wherein, when different porous materials are used to form each sub-layer, for example, the first sub-layer 21 is composed of a 1 Formed from a porous material, the second sub-layer 22 consists of a 2 Formed by porous materials, and so on, the nth sub-layer is composed of a n Made of porous materials, a 1 The electronic conductivity of porous materials is greater than a 2 ,a 2 The electronic conductivity is greater than a n ; Wherein, the first sub-layer 21 is arranged adjacent to the current collector 1, and the n-th sub-layer starts from the first sub-layer and is arranged at the end away from the current collector 1 in a direction perpendicular to the length direction of the current collector 1, A gradually decreasing electronic conductivity gradient is formed between the first sub-layer and the n-th sub-layer; [0046] When the same porous material is used to form each sub-layer, the electronic conductivity of the porous material used to form each sub-layer can be changed by changing the degree of oxidation or reduction of the porous material, so that the distance between the sub-layers An electron conductivity gradient is formed; among them, the higher the degree of oxidation of a certain porous material, such as porous carbon material, the lower its electronic conductivity; the higher the degree of reduction of a certain porous material, such as oxidized porous carbon material, the higher its degree of reduction. The higher the electronic conductivity; [0047] Wherein, when a combination of two or more porous materials is used to form each sub-layer, the mass ratio of components with high electronic conductivity and components with low electronic conductivity in the multiple porous materials forming each sub-layer can be adjusted. This results in the formation of an electronic conductivity gradient between each sub-layer. [0048] Further, in some preferred embodiments of the present application, the porous material is formed by at least one selected from the group consisting of carbon-based materials, silicon-based materials, high molecular polymers, metal nanowire materials, and metal materials with pore structures. ; [0049] Among them, a metal material with a hole structure refers to a material in which holes are created on a metal body made of metal that is in the form of a sheet or block or other suitable shape by using appropriate methods such as chemical or laser etching. [0050] Further, in some preferred embodiments of the present application, the carbon-based material is selected from at least one of graphene, porous carbon, carbon nanotubes and carbon fibers; the porous carbon includes activated carbon; wherein, as Figure 2 As shown, the porous structural layer formed by graphene has an obvious porous structure. [0051] The silicon-based material is selected from at least one of silicon, silicon nanowires, silicon dioxide and silicon oxide; [0052] The high molecular polymer is selected from polyaniline, polyethylene oxide, polyimide, polyacrylic acid, polyethylene, polypropylene, polyacrylonitrile, polystyrene, polyvinyl fluoride, polyetherketone, polyester, At least one of polyvinylidene chloride, polytetrafluoroethylene, and polyglycol terephthalate; [0053] The metal nanowire material is selected from at least one of copper nanowires, silver nanowires and gold nanowires; [0054] The metal material with a pore structure is selected from at least one of copper, aluminum and nickel; [0055] The above-mentioned materials have good conductivity and stability and can form a stable porous structural layer skeleton; [0056] Among them, taking carbon-based materials such as graphene and porous carbon as examples, their conductivity depends on the ratio of sp2 hybridized carbon atoms and sp3 hybridized carbon atoms in their structure. The sp2 hybridized carbon atoms are conductive, and the sp3 hybridized carbon atoms are conductive. The carbon atom is not conductive, so its electronic conductivity can be changed by adjusting the ratio of sp2 and sp3 hybrid structures in its structure; among them, the ratio of sp2 and sp3 hybrid structures can be changed by changing the carbon substrate This can be achieved by the degree of oxidation and reduction of the material; for example, for graphene, the proportion of sp3 hybridized carbon atoms on its surface can be increased by introducing oxidizing functional groups such as carboxyl, carbonyl, and hydroxyl groups to increase the degree of oxidation. The electronic conductivity decreases; the introduction of oxidizing functional groups can be achieved by using oxidizing reagents to oxidize graphene for an appropriate time. Exemplary oxidizing reagents include nitric acid, sulfuric acid, potassium permanganate, etc.; [0057] Similarly, when using carbon-based materials such as graphene oxide that already have a large number of oxidized functional groups on the surface, the graphene oxide can be treated with a reducing reagent for an appropriate time to selectively control the degree of reduction, thereby changing the graphene oxide. The electronic conductivity; exemplary reducing reagents include unbiased dimethylhydrazine, ascorbic acid, etc.; among them, the method of changing the degree of oxidation or reduction of carbon-based materials can also be achieved by heating or microwaves; [0058] When preparing each sub-layer, the porous material can be dispersed in an appropriate solvent or medium to form a uniform dispersion, and then the dispersion is applied to a flat plate or container and is cooled or filtered to form a hydrogel film. [0059] Furthermore, in some preferred embodiments of the present application, the thickness of the sub-layer is 100 nm to 50 μm, and the thickness of the porous structure layer is ≤100 μm. [0060] The thickness of the sub-layer affects the thickness of the porous structure layer, and the thickness of the porous structure layer will affect the deposition effect of lithium ions and the stability of the porous skeleton. If the thickness is too small, it is not enough to form a relatively stable network structure. If the thickness is too high, the negative electrode will be damaged. If the thickness of the sheet is too large, the weight of the battery will increase, and the cost of consumables will rise; among them, the thickness of each sub-layer can be the same or different. [0061] Furthermore, in some preferred embodiments of the present application, the pore diameters of the micropores in different sub-layers are the same or different, and the pore diameters of the micropores are ≤500 μm. [0062] A pore size that is too low is not enough to provide enough accommodation space for lithium ions, resulting in a low rate performance of the negative electrode sheet, which in turn leads to a low volume energy density of the battery; a pore size that is too high will cause the structure of the porous structure layer to be unstable, which is easy to change during the preparation process. Or collapse and damage during circulation. [0063] Among them, the pore size of the porous structure layer can be adjusted by adjusting the pore size of the micropores in each sub-layer, thereby optimizing the rate performance of the negative electrode piece, ensuring that lithium ions are still preferentially deposited close to the surface under relatively large polarization current. porous structure layer 2 of current collector 1; [0064] Among them, the adjustment of pore size can be achieved with the help of pore size control liquid. The pore size control liquid is a mixed liquid composed of two or more reagents with different boiling points. One or more of them can be selectively adjusted under appropriate temperature treatment. The reagents evaporate, leaving another reagent or reagents remaining in the micropores, thereby changing the pore size of the micropores. One of the optional pore size control methods is to use a pore size control liquid to exchange the moisture in the hydrogel membrane, and dry or freeze-dry so that some non-volatile reagents still exist in the micropores of the hydrogel membrane to retain the original There is a partial structure of micropores, so that the pore size of the micropores is changed. Exemplary pore size control liquids include a mixed solution of deionized water and acetone, a mixed solution of acetone and dimethyl carbonate, a mixed solution of N,N-dimethylformamide and dimethyl carbonate, a mixed solution containing one or more inorganic Salts and their dispersible low boiling point solvent groups Solutions, suspensions, and emulsions, such as a mixture of lithium nitrate and acetone, a mixture of lithium chloride and acetone, a mixture of lithium nitrate and N,N-dimethylformamide, etc., may also be included Any mixed solution of ionic liquid and volatile solvent. [0065] Among them, it is preferable that the pore diameter of the sub-layer closer to the current collector is smaller. On the one hand, the ion flow rate closer to the current collector is smaller, and the required micropore diameter is also smaller, which can increase the space utilization; on the other hand, set The smaller the pore size of the sublayer closer to the current collector body can make the electronic conductivity of the sublayer closer to the current collector body higher, thereby guiding lithium ions to preferentially start deposition in the sublayer closer to the current collector body. [0066] Furthermore, in some preferred embodiments of the present application, the porous structural layer is filled with metallic lithium, and the metallic lithium is elemental lithium and/or lithium powder. [0067] In the embodiment, filling the porous structure layer 2 with metallic lithium can be regarded as precipitating lithium in the negative electrode sheet, that is, replenishing lithium. The filled metallic lithium stably participates in the battery cycle as an active component of the metallic lithium negative electrode, which can be As a site for lithium deposition during charging, it can also bridge Supplement the consumption of active lithium during battery cycles and improve battery cycle efficiency; in this method, lithium powder refers to powdery particles with a protective layer on the surface of elemental lithium. The protective layer is made of materials such as lithium carbonate, lithium fluoride, lithium metasilicate, Lithium orthosilicate, lithium phosphate, lithium sulfate, LiTi 2 (PO 4 ) 3 , Li 14 Zn(GeO 4 ) 4 , Li 7 La 3 Zr 2 O 12 , paraffin, polyvinylidene fluoride, polytetrafluoroethylene, polyethylene oxide, polysiloxane, polyacrylonitrile, polypropylene carbonate, polymethyl methacrylate, polyvinyl chloride and other coating materials, It protects the elemental lithium coated inside the protective layer, and when the lithium powder is used, the protective layer ruptures and releases elemental lithium; [0068] Among them, metallic lithium can be sucked into the porous structural layer 2 through capillary action in the molten state. The porous structural layer 2 provides a stable framework for the deposition and removal of metallic lithium, significantly reducing the volume change caused by metallic lithium during circulation; Among them, the filling of metallic lithium The charging amount is 0.5 to 10 times the capacity of the positive electrode of the battery. This filling amount can ensure good cycle performance of the battery, and the entire porous structural layer 2 is not completely filled while filling the porous structural layer 2, which is beneficial to the subsequent electrolyte Wetting of negative electrode plates; [0069] Optionally, the method of filling metallic lithium can adopt the following two methods: [0070] The first is the melting method: the current collector stacked with the porous structure layer 2 is treated with metal lithium at high temperature. The metal lithium melts into a flowable liquid at high temperature, and the siphon effect is used to adsorb the metal lithium into the porous structure layer 2. That is, Can; [0071] The second method is the electrochemical deposition method: an assembled half-cell can be used to electrochemically deposit metallic lithium in the porous structure layer 2. Generally, a lithium sheet is used as the counter electrode, and the corresponding current collector of the porous structure layer 2 is stacked as a workpiece. electrode. [0072] Further, in some preferred embodiments of the present application, the porous structural layer is also distributed with lithiophilic materials for providing nucleation sites to promote lithium deposition, and the lithiophilic materials are selected from LiNO. 3 , at least one of zinc oxide, copper nanoparticles, and silicon nanoparticles. [0073]The above-mentioned lithiophilic materials can induce the nucleation of lithium ions, so that the effective specific surface area of ​​the negative electrode sheet can be fully utilized during the lithium deposition process to achieve dendrite-free lithium deposition and long cycle life; among which, the amount of the above-mentioned lithiophilic materials added does not exceed 10% of the total mass of the porous material forming the porous structural layer. [0074] Furthermore, in some preferred embodiments of the present application, the current collector is a metal foil commonly used in this field, including but not limited to copper foil, titanium foil, nickel foil, iron foil or tin foil. [0075] Wherein, a preparation method of the negative electrode sheet of the present application may include the following steps: [0076] Preparing sub-layers with different electronic conductivities, each sub-layer has micropores and the electronic conductivity inside each sub-layer is uniformly distributed; [0077] On at least one surface of the current collector, the sub-layers are stacked and fixed to the current collector in an order in which the electronic conductivity gradually decreases in a direction away from the current collector; [0078] In this embodiment, the sub-layer can be fixed on the current collector through hot pressing, suction filtration or adhesive bonding. When hot pressing or suction filtration is used, the electronic conductivity is first The sub-layers are stacked on the current collector in a descending order in the direction away from the current collector, and then the current collector stacked with the above-mentioned sub-layers is subjected to hot pressing or suction filtration, so that each The sub-layer is fixed on the current collector, wherein the temperature of the hot pressing treatment can be 80-150°C and the pressure can be 0.5-2.0 MPa; when adhesive is used for bonding, the first sub-layer is bonded After being fixed on the current collector, the second sub-layer is stacked and bonded on the first sub-layer, and so on, until a negative electrode piece with a porous structure layer of appropriate thickness is obtained. [0079] A more specific preparation process can be as follows: [0080] First, prepare the first sub-layer. The electronic conductivity of the first sub-layer is σ. 1 ; [0081] Prepare the second sub-layer, the electronic conductivity of the second sub-layer is σ 2 ; [0082] By analogy, the i-th sub-layer is prepared, and the electronic conductivity of the i-th sub-layer is σ i ; [0083] Until the n-th sub-layer is prepared, the electronic conductivity of the n-th sub-layer is σ n ; [0084] Among them, σ 1 >σ 2 >…>σ i >…>σ n [0085] Wherein, n is an integer greater than or equal to 2, preferably an integer from 2 to 10, and more preferably 2 or 3; [0086] Among them, each sub-layer has micropores; [0087] Sequentially superposing the 1st to n layers on at least one surface of the current collector body in a direction perpendicular to the normal line of the current collector body to form a porous structure layer including n sub-layers on at least one surface of the current collector body; [0088] The current collector body superimposed with porous structural layers is subjected to high temperature and high pressure hot pressing treatment so that each sub-layer is densely connected to obtain the negative electrode piece of the present application. [0089] Furth | 1. A negative electrode piece, It is characterized by, include: A current collector and a porous structural layer disposed on at least one surface of the current collector; wherein the electronic conductivity of the porous structural layer gradually decreases in a direction away from the current collector; Wherein, the porous structural layer is composed of a stack of n sub-layers, and the sub-layers are made of a hydrogel film formed of porous materials; all are bonded by hot pressing treatment, suction filtration treatment or using an adhesive. The sub-layer is fixed on the current collector to form the negative electrode piece; a pore size control liquid is used to exchange moisture in the hydrogel membrane to adjust the micropore size of the sub-layer; The porous structure layer is filled with metallic lithium, and the metallic lithium is lithium powder. 2. The negative electrode plate according to claim 1, It is characterized by, Each of the sub-layers has micropores and the electronic conductivity inside each of the sub-layers is uniformly distributed; where n is an integer from 2 to 10. 3. The negative electrode plate according to claim 2, It is characterized by, n is an integer from 2 to 3. 4. The negative electrode plate according to claim 2, It is characterized by, Each of the sub-layers is formed of different porous materials with different electronic conductivities; or, Each of the sub-layers is formed of the same porous material with different degrees of oxidation or reduction; or, Each of the sub-layers is formed by a composite of a plurality of porous materials with different electronic conductivities, wherein the mass ratio of the high electronic conductivity components and the low electronic conductivity components in the porous materials is changed so that the sub-layers are There are different electron conductivity distributions between the layers. 5. The negative electrode plate according to claim 4, It is characterized by, The porous material is selected from at least one of carbon-based materials, silicon-based materials, high molecular polymers, metal nanowire materials and metal materials with pore structures. 6. The negative electrode plate according to claim 5, It is characterized by, The carbon-based material is selected from at least one of graphene, porous carbon, carbon nanotubes and carbon fibers; the silicon-based material is selected from at least one of silicon, silicon nanowires, silicon dioxide and silicon oxide; The metal nanowire material is selected from at least one of copper nanowires, silver nanowires and gold nanowires; the metal material with a hole structure is selected from at least one of copper, aluminum and nickel. 7. The negative electrode plate according to claim 2, It is characterized by, The thickness of the sub-layer is 100nm~50µm, and the thickness of the porous structure layer is ≤100µm. 8. The negative electrode plate according to claim 2, It is characterized by, The pore diameters of the micropores in different sub-layers are the same or different, and the pore diameter of the micropores is ≤500 μm. 9. The negative electrode plate according to claim 1, It is characterized by, The metallic lithium also includes elemental lithium. 10. The negative electrode piece according to claim 1, It is characterized by, The porous structural layer is also filled with lithiophilic materials, and the lithiophilic materials are selected from LiNO 3 , at least one of zinc oxide, copper nanoparticles, and silicon nanoparticles. 11. A metal lithium battery, It is characterized by, Including the negative electrode piece according to any one of claims 1 to 10. | 比亚迪股份有限公司
205 | CN114497553B | Granted | HUIZHOU BYD BATTERY | Physical/chemical process catalysts¦Secondary cells¦Positive electrodes | 2020-11-13 | 2024-05-14 | Cathode additive and preparation method thereof, cathode sheet and lithium-ion battery | The present application provides a cathode additive, which includes a conductive catalyst and a gas-producing lithium-rich material. The conductive catalyst is molybdenum carbide. The gas-producing lithium-rich material includes lithium carbonate and/or lithium oxalate; wherein, the conductive catalyst is molybdenum carbide. The mass percentage of the catalyst in the cathode additive is 5%-90%. By combining an appropriate amount of conductive catalyst with a gas-producing lithium-rich material, the positive electrode additive can desorb lithium ions at a lower voltage, and the residue after delithiation will not reduce the conductivity of the battery positive electrode, achieving better results. The effect of lithium supplementation. This application also provides a preparation method of the positive electrode additive, a positive electrode sheet and a lithium-ion battery. | Technical field [0001] This application relates to the technical field of lithium-ion batteries, and in particular to positive electrode additives and preparation methods thereof, positive electrode sheets and lithium-ion batteries. Background technique [0002] With the development of economy and technology, portable electronic devices (mobile phones, tablets, etc.), drones, electric vehicles and other industries are in urgent need of energy storage devices with longer cycle life. In order to make lithium-ion batteries, energy storage devices, meet the above requirements, the industry usually takes measures to add lithium replenishing agents that can provide active lithium into the lithium-ion battery system in advance to make up for the irreversible loss of active lithium in the battery negative electrode. Lithium oxalate and lithium carbonate are lithium-rich materials, but their decomposition voltage to produce active lithium ions is higher, which is higher than the charging voltage of common ternary cathode active materials. For example, the decomposition voltage of lithium oxalate is as high as 4.7V, and the decomposition voltage of lithium carbonate is above 4.67V. Neither of them can replenish lithium for low-voltage lithium-ion battery systems such as ternary batteries, otherwise the cycle performance of these batteries will be greatly reduced. Contents of the invention [0003] In view of this, this application provides a positive electrode additive to release active lithium at a lower decomposition voltage without increasing the resistance of the battery positive electrode, thereby achieving a better lithium replenishment effect. [0004] In a first aspect, the application provides a cathode additive, which includes a conductive catalyst and a gas-producing lithium-rich material, the conductive catalyst is molybdenum carbide, and the gas-producing lithium-rich material includes lithium carbonate and/or lithium oxalate; wherein , the mass percentage of the conductive catalyst in the cathode additive is 5%-90%. [0005] In the cathode additive provided by this application, molybdenum carbide with high electronic conductivity is used as a catalyst, which can catalyze the decomposition of lithium carbonate and/or lithium oxalate at a voltage of no more than 4.6V to release active lithium ions and gases that can be discharged from the battery system. , will not increase the mass and volume of the battery, and the remaining molybdenum carbide has good conductivity and will not increase the resistance of the battery's positive electrode. This positive electrode additive can help improve the battery cycle performance. [0006] In a second aspect, this application provides a method for preparing a cathode additive, including: [0007] Physically mix the conductive catalyst and the gas-producing lithium-rich material to obtain the cathode additive; [0008] Alternatively, at least one of soluble carbonate, soluble oxalate and oxalic acid is added to the solution of the conductive catalyst and the soluble lithium salt to precipitate in situ a gas-producing lithium-rich material to obtain a positive electrode additive; [0009] Wherein, the conductive catalyst is molybdenum carbide, and the gas-producing lithium-rich material includes lithium carbonate and/or lithium oxalate; the mass percentage of the conductive catalyst in the cathode additive is 5%-90%. [0010] The preparation method of the cathode additive provided in the second aspect of this application is simple, has strong operability, and is suitable for large-scale production. [0011] In a third aspect, the present application provides a positive electrode sheet, which includes a current collector and a positive electrode material layer disposed on the current collector. The positive electrode material layer includes the positive electrode additive described in the first aspect of the application, Cathode active material and binder. [0012] In a fourth aspect, the present application provides a lithium-ion battery, which includes the positive electrode sheet described in the third aspect of the present application. [0013] The lithium-ion battery provided in the fourth aspect of the present application has excellent structural stability and electrochemical performance, which is conducive to its wide application. Description of drawings [0014] figure 1 These are the charge and discharge curves of the battery sample S10 of Example 1 and the battery sample DS10 of Comparative Example 1 at a charge and discharge rate of 0.1C. [0015] figure 2 These are the charge and discharge curves of the battery sample S50 of Example 5 and the battery sample DS40 of Comparative Example 4 at a charge and discharge rate of 0.1C. Detailed ways [0016] The following descriptions are exemplary embodiments of the present invention. It should be noted that those of ordinary skill in the art can make several improvements and modifications without departing from the principles of the present invention. These improvements and modifications can also be regarded as the protection scope of the present invention. [0017] Embodiments of the present application provide a cathode additive. The cathode additive includes a conductive catalyst and a gas-producing lithium-rich material. The conductive catalyst is molybdenum carbide (Mo 2 C), the gas-producing lithium-rich material includes lithium carbonate (Li 2 CO 3 ) and/or lithium oxalate (Li 2 C 2 O 4 ); wherein the mass percentage of the conductive catalyst in the cathode additive is 5%-90%. [0018] Among the above-mentioned positive electrode additives, molybdenum carbide has a high electronic conductivity. As a catalyst, it can catalyze the rapid decomposition of lithium carbonate and/or lithium oxalate at a voltage of no more than 4.6V to release active lithium ions to complete the battery. Replenishing lithium in the negative electrode avoids irreversible structural changes in the positive electrode active material of the battery under high charging voltage conditions, which is beneficial to improving the stability and cycle performance of the battery. In addition, lithium carbonate and/or lithium oxalate also releases CO 2 The gas can be discharged through the reserved air bag of the battery, which will not increase the mass and volume of the battery, and will help further improve the energy density of the battery; the remaining molybdenum carbide has good conductivity and will not increase the resistance of the battery's positive electrode. Therefore, the cathode additive can provide a better lithium replenishment effect and help improve the electrochemical performance such as the cycle performance of the battery. [0019] Adjusting the content of the conductive catalyst molybdenum carbide in the above-mentioned cathode additive can control the conductivity and decomposition voltage of the cathode additive. Among them, when the content of gas-producing lithium-rich materials in the cathode additive is too low and the content of molybdenum carbide is too high, it is beneficial to the conductivity enhancement and the reduction of the decomposition voltage of the cathode additive, but it is not conducive to the improvement of the specific capacity of the cathode additive; When the content of gas-producing lithium-rich materials is too high and the content of molybdenum carbide is too low, it is not conducive to the decomposition of gas-producing lithium-rich materials. The decomposition voltage of the positive electrode additive to release active lithium is high, which is not convenient for replenishing lithium for the battery negative electrode. , if forced to charge at high voltage, the structure of the positive active material of the battery will be destroyed. Taking all influences into consideration, in the embodiment of the present application, the mass percentage of the conductive catalyst in the cathode additive is controlled to be 5%-90%. In this way, when the above-mentioned cathode additive is used to replenish lithium for the battery, the conductive catalyst can be avoided. The dosage is too small to effectively reduce the decomposition voltage of the gas-producing lithium-rich material and avoid damaging the structure of the positive active material and reducing the cycle performance of the battery. [0020] In some embodiments of the present application, the mass percentage of the conductive catalyst in the cathode additive is 30%-60%. At this time, the decomposition voltage of the positive electrode additive is no higher than 4.5V, and it has a high delithiation capacity, making it more suitable for use as a positive electrode lithium replenishing agent. Specifically, when the mass proportion of the conductive catalyst is 30-60%, when the gas-generating lithium-rich material is lithium carbonate, the decomposition voltage of the positive electrode additive is below 4.2V; when the gas-generating lithium-rich material is lithium oxalate, the positive electrode The decomposition voltage of the additive is below 4.5V. Preferably, the mass percentage of the conductive catalyst in the cathode additive is 50%-60%. [0021] For a conductive catalyst of the same mass, the larger the particle size, the smaller the specific surface area and the number of particles, which is not conducive to full contact with gas-producing lithium-rich materials, and is not conducive to the decomposition of gas-producing lithium-rich materials. Moreover, a conductive catalyst with an excessively large particle size has poor conductivity. Therefore, taking various influences into consideration, in some embodiments of the present application, the particle size of the conductive catalyst is controlled to be 50 nm-5 μm. Specifically, in some embodiments, the particle size of the conductive catalyst may be 50 nm-200 nm. [0022] In the embodiment of the present application, the particle size of the gas-producing lithium-rich material is 50 nm-20 μm. Gas-producing lithium-rich materials with appropriate particle sizes can ensure a large contact area and quantity of gas-producing lithium-rich materials in contact with the conductive catalyst, allowing them to have a faster decomposition speed without affecting the cathode additive ratio. Capacity play. [0023] In some embodiments of the present application, the particle size of the gas-producing lithium-rich material is 100 nm-500 nm. At this time, the cathode additive can better balance a faster active lithium release rate with a higher specific capacity. [0024] In the embodiment of the present application, the gas-producing lithium-rich material can be coated on the surface of the conductive catalyst, and/or the gas-producing lithium-rich material can be dispersed in the conductive catalyst. This can better exert the catalytic effect of the conductive catalyst. [0025] In addition, it should be noted that in this application, by adjusting the content of the conductive catalyst in the above-mentioned positive electrode additive, the above-mentioned positive electrode additive can also be used as an anti-overcharge protective agent for low-voltage lithium-ion batteries, so that when the low-voltage lithium-ion battery is overcharged, Catalyze the decomposition of gas-producing lithium-rich materials and produce CO at a faster rate 2 gas, thereby increasing the internal air pressure of the battery, activating the safety protection device in advance, activating the explosion-proof valve, and improving the safety of the battery when it is overcharged. Preferably, when the above-mentioned positive electrode additive is used as a battery anti-overcharge protection agent, the mass percentage of the conductive catalyst in the positive electrode additive is 5%-20%. At this time, when the gas-generating lithium-rich material is lithium carbonate, the decomposition voltage of the cathode additive is 4.4-4.6V; when the gas-generating lithium-rich material is lithium oxalate, the decomposition voltage of the cathode additive is around 4.6V. The positive electrode additive can be used as an anti-overcharge reminder for spinel lithium manganese oxide batteries, lithium iron phosphate batteries (charging cut-off voltage is 3.8V) or nickel-cobalt-manganese ternary batteries (cut-off voltage is about 4.35V). [0026] Correspondingly, this application also provides a method for preparing a positive electrode additive to prepare the above-mentioned positive electrode additive. Wherein, the preparation method includes the following method a) or method b): [0027] a) Physically mix the conductive catalyst and the gas-producing lithium-rich material to obtain the cathode additive; or, [0028] b) Add at least one of soluble carbonate, soluble oxalate and oxalic acid to the solution of the conductive catalyst and the soluble lithium salt to precipitate in situ a gas-producing lithium-rich material to obtain a positive electrode additive; [0029] Wherein, the conductive catalyst is molybdenum carbide, and the gas-producing lithium-rich material includes lithium carbonate or lithium oxalate; the mass percentage of the conductive catalyst in the cathode additive is 5%-90%. [0030] Optionally, the above physical mixing method includes one or more of ball milling, sand milling, grinding, etc. Different physical mixing methods may lead to different distribution methods of each component in the cathode additive, different surface properties of the cathode additive, etc. Among them, ball milling can be wet ball milling or dry ball milling. [0031] The above-mentioned method of preparing cathode additives through mode b can be called a "chemical in-situ synthesis method". Wherein, the above-mentioned soluble lithium salt may include lithium chloride (LiCl), lithium nitrate (LiNO 3 ), and lithium sulfate (Li 2 SO 4 ) one or more. Soluble carbonates may include sodium carbonate (Na 2 CO 3 ), potassium carbonate (K 2 CO 3 ) one or more. The soluble oxalate may include one or more of potassium oxalate and sodium oxalate. In mode b, the solvent of the above solution may include one or more of ethanol, methanol, propanol, acetone, etc. The corresponding solvent can be selected according to the soluble carbonate, soluble oxalate or oxalic acid used. [0032]The preparation method of the positive electrode additive provided by this application is simple, has strong operability, is suitable for large-scale production, and can produce batteries with the above-mentioned excellent rate performance and cycle performance. [0033] Correspondingly, embodiments of the present application also provide a cathode sheet, which includes a current collector and a cathode material layer disposed on the current collector. The cathode material layer includes the above-mentioned cathode additive, cathode active material, and binder. The positive electrode sheet containing the above positive electrode additive can be used to prepare batteries with high capacity and high energy density. Among them, the cathode additive in the cathode sheet is mainly used to replenish lithium, and the mass percentage of the conductive catalyst in the cathode additive is preferably 30%-60%, and more preferably 50%-60%. [0034] Wherein, the above-mentioned positive electrode material layer can be formed by coating and drying the positive electrode slurry containing the above-mentioned positive electrode additive, binder and solvent. Optionally, the cathode material layer may further include a conductive agent. Among them, the above-mentioned conductive agents and adhesives are common choices in the battery field. For example, the conductive agent may include at least one of carbon nanotubes, carbon black, and graphene. The binder can be selected from polyvinylidene fluoride (PVDF), polytetrafluoroethylene (PTFE), polyvinyl alcohol (PVA), styrene-butadiene rubber (SBR), polyacrylonitrile (PAN), polyimide (PI) , one or more of polyacrylic acid (PAA), polyacrylate, polyolefin, sodium carboxymethylcellulose (CMC) and sodium alginate. [0035] An embodiment of the present application also provides a lithium-ion battery, which includes the above-mentioned positive electrode sheet. In addition to the above-mentioned positive electrode sheet, the lithium-ion battery also includes a negative electrode sheet, a separator and an electrolyte, wherein the separator and the electrolyte are located between the above-mentioned positive electrode sheet and the negative electrode sheet. The lithium-ion battery also has excellent electrical properties such as higher capacity, lower probability of dissolved manganese, and higher cycle stability. [0036] The embodiments of the present application will be further described below in conjunction with multiple embodiments. [0037] Example 1 [0038] A preparation method of cathode additives, including: [0039] 50 parts by weight of Mo 2 C powder (particle size 200nm) and 50 parts by weight of Li 2 CO 3 The powder (particle size 100nm) was placed in a stirring ball mill, ethanol was added for wet mixing and grinding for 1 hour, and the resulting slurry was dried in a 60°C oven to obtain the positive electrode additive, namely Mo 2 C-Li 2 CO 3 Materials, labeled S1. [0040] In order to measure the delithiation potential and delithiation ability of the cathode additive S1, S1 was used as the cathode active material, and it was mixed with the conductive agent - acetylene black, the binder - PVDF, and the solvent N-methylpyrrolidone (NMP) according to 85:10: Mix the slurry with a mass ratio of 5:50, apply the resulting mixed slurry on aluminum foil, and then place it in a 120°C oven to vacuum dry for 24 hours. After pressing and rolling, the positive electrode sheet is made; metal lithium sheet is used as the Negative electrode, celgard2400 polypropylene porous membrane as separator, 1mol/L LiPF 6 A mixed solution of ethylene carbonate (EC) and dimethyl carbonate (DMC) (volume ratio is 1:1) is the electrolyte; a test battery is assembled in a glove box filled with argon, which is recorded as battery sample S10. [0041] In order to measure the lithium replenishing ability of the cathode additive S1 in the battery, it was mixed with the cathode active material to make a battery. Specifically, weigh lithium cobalt oxide (LiCoO) at a mass ratio of 96:4 2 ) and positive electrode additive S1 to obtain a positive electrode material. Mix the positive electrode material with the conductive agent-acetylene black, the binder-PVDF, and the solvent N-methylpyrrolidone (NMP) in a mass ratio of 85:10:5:50. The obtained mixed slurry was coated on aluminum foil, then placed in a 120°C oven for vacuum drying for 24 hours, and then pressed into tablets and roll-cut to make positive electrode sheets. Use graphite as the negative electrode material, SBR as the binder, CMC as the thickener, and water as the solvent. After mixing according to the mass ratio of graphite: SBR: CMC: water = 100:3:2:50, the resulting negative electrode is The slurry is coated on the copper foil, then dried in a 90°C oven for 24 hours, and then pressed into sheets and roll-cut to make negative electrode sheets. Using celgard2400 polypropylene porous membrane as separator, 1mol/L LiPF 6 The mixed solution of EC+DMC (volume ratio is 1:1) is the electrolyte. In a glove box filled with argon gas, the above-mentioned positive electrode sheets, negative electrode sheets, etc. are assembled into battery sample S11. [0042] Example 2 [0043] 60 parts by weight of Mo 2 C powder (particle size 200nm) and 40 parts by weight of Li 2 CO 3 The powder (particle size 100nm) was placed in a stirring ball mill, ethanol was added for wet mixing and grinding for 1 hour, and the resulting slurry was dried in a 60°C oven to obtain the positive electrode additive, namely Mo 2 C-Li 2 CO 3 Materials, labeled S2. [0044] Referring to the manufacturing method of battery S10 in Example 1, a battery sample S20 is prepared using the positive electrode additive S2. [0045] Example 3 [0046] 30 parts by weight of Mo 2 C powder (particle size 200nm) and 70 parts by weight of Li 2 CO 3 The powder (particle size 100nm) was placed in a stirring ball mill, ethanol was added for wet mixing and grinding for 1 hour, and the resulting slurry was dried in a 60°C oven to obtain the positive electrode additive, namely Mo 2 C-Li 2 CO 3 Materials, labeled S3. [0047] Referring to the manufacturing method of battery S10 in Example 1, battery sample S30 was prepared using positive electrode additive S3. [0048] Example 4 [0049] 10 parts by weight of Mo 2 C powder (particle size 200nm) and 90 parts by weight of Li 2 CO 3 The powder (particle size 100nm) was placed in a stirring ball mill, ethanol was added for wet mixing and grinding for 1 hour, and the resulting slurry was dried in a 60°C oven to obtain the positive electrode additive, namely Mo 2 C-Li 2 CO 3 Material, labeled S4. [0050] Referring to the manufacturing method of battery S11 in Example 1, using LiNi with a mass ratio of 98:2 1/3 Co 1/3 Mn 1/3 O 2 and positive electrode additive S4 to prepare battery sample S41. [0051] Example 5 [0052] A preparation method of cathode additives, including: [0053] 50 parts by weight of Mo 2 C powder (particle size 200nm) and 50 parts by weight of Li 2 C 2 O 4 The powder (particle size 100nm) was placed in a stirring ball mill, ethanol was added for wet mixing and grinding for 1 hour, and the resulting slurry was dried in a 60°C oven to obtain the positive electrode additive, namely Mo 2 C-Li 2 CO 3 Material, labeled S5. [0054] Referring to the manufacturing method of battery S10 in Example 1, battery sample S50 was prepared using positive electrode additive S5. Referring to the manufacturing method of battery S11 in Example 1, using LiCoO with a mass ratio of 96:4 2 and positive electrode additive S5 to prepare battery sample S51. [0055] Example 6 [0056] 60 parts by weight of Mo 2 C powder (particle size 200nm) and 40 parts by weight of Li 2 C 2 O 4 The powder (particle size 100nm) was placed in a stirring ball mill, ethanol was added for wet mixing and grinding for 1 hour, and the resulting slurry was dried in a 60°C oven to obtain the positive electrode additive, namely Mo 2 C-Li 2 CO 3 Material, marked S6. [0057] Referring to the manufacturing method of battery S10 in Example 1, the positive electrode additive S6 was used to prepare battery sample S60. [0058] Example 7 [0059] 30 parts by weight of Mo 2 C powder (particle size 200nm) and 70 parts by weight of Li 2 C 2 O 4 The powder (particle size 100nm) was placed in a stirring ball mill, ethanol was added for wet mixing and grinding for 1 hour, and the resulting slurry was dried in a 60°C oven to obtain the positive electrode additive, namely Mo 2 C-Li 2 CO 3 Material, labeled S7. [0060] Referring to the manufacturing method of battery S10 in Example 1, the positive electrode additive S7 was used to prepare battery sample S70. Referring to the manufacturing method of battery S11 in Example 1, using LiNi with a mass ratio of 98:2 1/3 Co 1/3 Mn 1/3 O 2 and positive electrode additive S7 to prepare battery sample S71. [0061] In addition, in order to highlight the beneficial effects of the technical solution of the present application, the following Comparative Examples 1-4 are also provided. [0062] Comparative example 1 [0063] Mix 50 parts by weight of NiO powder (particle size 200 nm) and 50 parts by weight of Li 2 CO 3 The powder (particle size 100nm) is placed in a stirring ball mill, ethanol is added for wet mixing and grinding for 1 hour, and the resulting slurry is dried in a 60°C oven to prepare NiO-Li 2 CO 3 Material, labeled DS1. [0064] Referring to the manufacturing method of battery S10 in Example 1, battery sample DS10 was prepared by using DS1 as the cathode material. [0065] Comparative example 2 [0066] Referring to the manufacturing method of battery S10 in Example 1, only LiCoO is used 2 As a positive active material, a battery sample DS20 was prepared. [0067] Comparative example 3 [0068] Refer to the manufacturing method of battery S10 in Example 1, using only LiNi 1/3 Co 1/3 Mn 1/3 O 2As a positive active material, a battery sample DS30 was prepared. [0069] Comparative example 4 [0070] Mix 50 parts by weight of conductive agent Supper P powder (particle size 100 nm) and 50 parts by weight of Li 2 C 2 O 4 The powder (particle size 100nm) is placed in a stirring ball mill, ethanol is added for wet mixing and grinding for 1 hour, and the resulting slurry is dried in a 60°C oven to prepare Supper P-Li 2 C 2 O 4 Material, marked DS4. [0071] Referring to the manufacturing method of battery S10 in Example 1, battery sample DS40 was prepared by using DS4 as the cathode material. [0072] Test the first charge specific capacity and first discharge specific capacity of each of the above batteries, record the first charge voltage platform, etc. The results are summarized in Table 1-4 below. [0073] Among them, the test method for the first charge-discharge specific capacity is: test each battery on a charge-discharge tester, set the battery to the charging state (that is, the positive electrode is delithiated), the charging current density is 0.1C, and charge to the corresponding charging cut-off The voltage stops running and the first charge specific capacity is calculated. After the above-mentioned first delithiation is completed, each battery is set to the discharge state (that is, the positive electrode is embedded with lithium). The discharge current density is 0.1C. The discharge ends when the discharge reaches the cut-off voltage of 3V, and the first discharge specific capacity is calculated. Among them, first charge specific capacity (mAh/g) = first lithium removal capacity/mass of active material; first discharge specific capacity (mAh/g) = first lithium insertion capacity/mass of active material. [0074] First, let’s take a look at Mo 2 C-Li 2 CO 3 Material related properties. [0075] figure 1 These are the charge and discharge curves of the battery sample S10 of Example 1 and the battery sample DS10 of Comparative Example 1 at a charge and discharge rate of 0.1C. The test voltage range is 3-4.5V. from figure 1 It can be known that the first charge specific capacity of battery S10 is 614.52mAh/g, and the first discharge specific capacity is about 17.9mAh/g; while the first charge specific capacity of DS10 is only 246.0mAh/g, and the first discharge specific capacity is 2.7mAh/g. . It can be seen that the first charge specific capacity of battery S10 is significantly improved compared to battery DS10, which is approximately 149.8%. It is worth noting that the first charging voltage platform of battery DS10 is about 4.42V, while the first charging voltage platform of battery S10 in Example 1 of the present application is only about 4.07V. This is mainly due to the catalyst Mo in the present application. 2 The conductivity and catalytic properties of C are higher than those of NiO, so that the Mo provided in the embodiments of this application 2 C-Li 2 CO 3 The material has a low decomposition voltage for releasing lithium ions; and the low first charge decomposition voltage platform allows the material to decompose without exceeding the voltage limit of many cathode active materials, and can be used as a lithium supplement material. [0076] Table 1 [0077] [0078] Table 1 summarizes the electrochemical performance test results of the batteries S10-S30 of this application and the battery DS10 of the comparative example. The charging cut-off voltage is 4.5V. It can be seen from Table 1 that compared with NiO-Li 2 CO 3 Materials. The cathode additives S1 to S3 provided in Examples 1-3 of the present application have a low first charging voltage platform. When used as lithium replenishing agents, they can avoid the impact of high charging voltage on the structure of the cathode active material and help improve the battery. stability and cycle performance. In addition, compared to NiO-Li 2 CO 3 Materials, the cathode additives S1 to S3 provided in Examples 1-3 of this application also have higher delithiation capacity. When they are used as lithium replenishing agents, they can be added to the battery cathode system in smaller amounts without reducing the energy density of the battery. [0079] S1, S2 and S3 are respectively Mo 2 C and Li 2 CO 3 Different content ratios of Mo 2 C-Li 2 CO 3 Materials, in Mo 2 The mass content of C is in the range of 30%-60%, and Mo 2 When the C content is high, the first charging platform of the battery is low and the first charging capacity is high. [0080] The charging and discharging systems of the battery DS20 made by using only lithium cobalt oxide as the positive electrode active material and the battery S11 made by mixing lithium cobalt oxide and the cathode additive of Example 1 are: the charging cut-off voltage is 4.6V, and the discharge cut-off voltage is 3.00 V. The first charge and discharge capacities of batteries S11 and DS20 are listed in Table 2 below. [0081] Table 2 [0082] [0083] It can be seen from Table 2 that the first discharge capacity of a simple lithium cobalt oxide battery DS20 is only 1017.17mAh, while adding Mo 2 C-Li 2 CO 3 After adding the materials, the first discharge capacity of battery S11 can reach 1158.13mAh, an increase of approximately 13.86%. This shows that the Mo of the embodiment of this application 2 C-Li 2 CO 3 The material can fully replenish the irreversible active lithium consumed by the negative SEI film, thereby significantly increasing the battery capacity. [0084] Next, let’s take a look at Mo 2 C-Li 2 C 2 O 4 Material related properties. [0085] figure 2 These are the charge and discharge curves of the battery sample S50 of Example 5 and the battery sample DS40 of Comparative Example 4 at a charge and discharge rate of 0.1C. from figure 2 It can be known that the first charge specific capacity of the battery S50 is 485.8mAh/g, and the first discharge specific capacity is about 15.6mAh/g; while the first charge specific capacity of the DS40 is only 340.2mAh/g, and the first discharge specific capacity is about 9.4mAh/g. g. It can be seen that the first charging capacity of the battery S50 is still significantly improved compared to the DS40 charged to 4.8V, and has basically reached the theoretical value of 525mAh/g, and the first charging voltage platform of the S50 is about 4.5V, and the first charging voltage platform of the DS40 is At about 4.7V, the first charging voltage platform of the S50 is significantly lower than that of the DS40. [0086] table 3 [0087] [0088] Table 3 summarizes the electrochemical performance test results of the batteries S10-S30 of the present application and the battery DS10 of the comparative example. As can be seen from Table 1, compared with Supper P-Li 2 C 2 O 4 Materials. The cathode additives S5 to S7 provided in Examples 5-7 of the present application have a lower first charging voltage platform. When used as lithium replenishing agents, they can avoid the impact of high charging voltage on the structure of the cathode active material and help improve Battery stability and cycling performance. In addition, compared to Supper P-Li 2 C 2 O 4 Materials, the cathode additives S5 to S7 provided in Examples 5-7 of this application also have higher delithiation capacity. [0089] S5, S6, and S7 are Mo respectively. 2 C and Li 2 C 2 O 4 Mo in different content ratios 2 C-Li 2 C 2 O 4 Materials, in Mo 2 The mass content of C is in the range of 30%-60%, and Mo 2 When the C content is high, the first charging platform of the battery is low and the first charging capacity is high. [0090] The battery S51 prepared by mixing lithium cobalt oxide and the positive electrode additive of Example 5 has the same charge and discharge system as the above-mentioned battery DS20, which also has a charge cut-off voltage of 4.6V and a discharge cut-off voltage of 3.00V. The first charge and discharge capacities of batteries S51 and DS20 are listed in Table 4 below. [0091] Table 4 [0092] [0093 | 1. A positive electrode additive, It is characterized by, The positive electrode additive is composed of a conductive catalyst and a gas-producing lithium-rich material. The conductive catalyst is molybdenum carbide. The gas-producing lithium-rich material includes lithium carbonate and/or lithium oxalate; wherein the conductive catalyst is in the The mass percentage of the positive electrode additive is 5%-90%. 2. The positive electrode additive according to claim 1, It is characterized by, The mass percentage of the conductive catalyst in the cathode additive is 30%-60%. 3. The positive electrode additive according to claim 2, It is characterized by, The particle size of the conductive catalyst is 50 nm-5 μm. 4. The positive electrode additive according to claim 3, It is characterized by, The particle size of the conductive catalyst is 50nm-200nm. 5. The positive electrode additive as claimed in claim 1, It is characterized by, The particle size of the gas-producing lithium-rich material is 50 nm-20 μm. 6. The positive electrode additive according to claim 5, It is characterized by, The particle size of the gas-producing lithium-rich material is 100nm-500nm. 7. The positive electrode additive according to any one of claims 1-6, It is characterized by, The gas-generating lithium-rich material is coated on the surface of the conductive catalyst, and/or the gas-generating lithium-rich material is dispersed in the conductive catalyst. 8. A preparation method of positive electrode additive, include: Physically mix the conductive catalyst and the gas-producing lithium-rich material to obtain the cathode additive; Alternatively, at least one of soluble carbonate, soluble oxalate and oxalic acid is added to the solution of the conductive catalyst and the soluble lithium salt to precipitate in situ a gas-producing lithium-rich material to obtain a positive electrode additive; Wherein, the positive electrode additive is composed of the conductive catalyst and the gas-producing lithium-rich material, the conductive catalyst is molybdenum carbide, the gas-producing lithium-rich material includes lithium carbonate and/or lithium oxalate; the conductive catalyst The mass percentage of the catalyst in the positive electrode additive is 5%-90%. 9. A positive electrode sheet, It is characterized by, The positive electrode sheet includes a current collector and a positive electrode material layer disposed on the current collector. The positive electrode material layer includes the positive electrode additive, positive electrode active material and binder according to any one of claims 1 to 7. 10. A lithium-ion battery, It is characterized by, The lithium ion battery includes the positive electrode sheet as claimed in claim 9. | 惠州比亚迪电池有限公司
206 | CN114447412B | Granted | SHENZHEN BYD LITHIUM BATTERY | Final product manufacture¦Electrode carriers/collectors¦Secondary cells servicing/maintenance¦Electrolyte accumulators manufacture | 2020-11-06 | 2024-07-12 | A lithium battery | The present disclosure relates to a lithium battery, which includes a casing, a pole core, a lithium-replenishing pole piece and an electrolyte arranged in the casing; the pole core includes a positive pole piece, a separator and a negative pole piece; the lithium-supplementing pole The sheet is electrically connected to the negative electrode sheet; the lithium-replenishing electrode sheet includes a lithium-replenishing current collector and a lithium-replenishing active layer and a protective layer sequentially arranged on the surface, and the protective layer isolates the lithium-replenishing active layer and the electrolyte; The protective layer is deformed under extrusion, causing the lithium replenishing active layer to infiltrate the electrolyte. The disclosure adds a protective layer on the surface of the lithium-supplementing active layer to control the time when the lithium-supplementing active layer participates in the reaction and lithium ions enter the electrochemical system, which can effectively increase the energy density of the battery, while reducing the battery assembly ratio and the process during the assembly process. risk. | Technical field [0001] The present disclosure relates to the field of lithium ion batteries, and in particular, to a lithium battery. Background technique [0002] Lithium-ion batteries are rocking-chair batteries that rely on the reciprocating movement of lithium ions between the positive and negative electrodes to store/release energy. The energy density of a lithium-ion battery refers to the energy that a battery of a certain mass or volume can store/release. The more lithium ions a unit mass or volume of battery can store/release, the higher the energy density of the lithium-ion battery; During the use of the battery, active materials and active lithium ions in the battery are gradually lost. The less the active material and active lithium ions are lost, the better the capacity retention rate of the lithium-ion battery. [0003] During the formation process of lithium-ion batteries, a layer of solid electrolyte interface film (SEI) will be formed on the surface of the negative electrode. SEI is crucial to the performance of lithium-ion batteries, but the formation of SEI will consume a certain amount of active lithium ions and reduce the reversible energy in the battery. The number of lithium ions reduces the energy density of the battery. [0004] The main reason for the capacity attenuation of lithium-ion batteries is the reduction in the number of active lithium ions in the battery. If active lithium ions can be replenished in the battery, the attenuation of battery capacity caused by the loss of active lithium ions can be reduced, the capacity retention rate of the battery can be improved, and the battery can be extended. service life. [0005] The technology of replenishing active lithium ions to lithium-ion batteries can be called prelithiation or lithium replenishment technology, which is referred to as lithium replenishment technology in this article. The current lithium replenishment technology usually replenishes active lithium ions into the battery at one time during the battery manufacturing stage to compensate for the loss of active lithium ions caused by the formation of SEI. At the same time, a certain proportion of active lithium ions is prestored in the negative electrode to extend the service life of the battery. . In order to accommodate these supplementary active lithium ions, the capacity ratio of the negative electrode to the positive electrode (NP ratio) needs to be increased during battery design to prevent lithium precipitation due to insufficient negative electrode capacity and deterioration of battery performance. Increasing the NP ratio is usually achieved by increasing the areal density of the negative electrode, which increases the negative active material and reduces the energy density of the battery. In addition, during the battery cycle, the number of reversible lithium ions in the battery decreases, and the remaining vacancies that can accommodate lithium ions in the positive and negative electrodes increase, which essentially leads to the underutilization of positive and negative electrode materials, which is not conducive to the improvement of battery energy density. promote. [0006] Therefore, this field urgently needs a method for replenishing lithium in the negative electrode when necessary during the battery cycle, so as to avoid increasing the density of the negative electrode during the battery design stage, which can not only improve the cycle life of the battery, but also improve the energy density of the battery. Contents of the invention [0007] The purpose of this disclosure is to provide a method for replenishing lithium in the negative electrode when necessary during battery cycling. [0008] In order to achieve the above object, the present disclosure provides a lithium battery, which includes a casing, a pole core, a lithium replenishing pole piece and an electrolyte disposed in the casing; [0009] The electrode core includes a positive electrode piece, a separator and a negative electrode piece; the lithium-supplementing electrode piece is electrically connected to the negative electrode piece; the lithium-supplementing electrode piece includes a lithium-supplementing current collector and a lithium-supplementing active layer and a protective layer arranged sequentially on the surface , the protective layer isolates the lithium-replenishing active layer and the electrolyte; the protective layer deforms under extrusion, causing the lithium-replenishing active layer to infiltrate the electrolyte. [0010] Optionally, the side of the pole core close to the housing is an outer negative electrode sheet, and the lithium-replenishing electrode sheet is disposed between the housing and the outer negative electrode sheet. The lithium-replenishing electrode sheet It is electrically connected to the outer negative electrode sheet. [0011] Optionally, the outer layer of the negative electrode sheet includes a negative electrode current collector and a negative electrode active layer coated on the surface of the negative electrode current collector on both sides; the lithium replenishing electrode sheet includes a lithium replenishing current collector, and a negative electrode active layer coated on one side of the negative electrode current collector. The lithium-replenishing active layer on the surface of the lithium-replenishing current collector and the protective layer coated on the surface of the lithium-replenishing active layer; the lithium-replenishing active layer is close to the negative electrode active layer. [0012] Optionally, the outer negative electrode sheet includes a negative electrode current collector and a negative electrode active layer coated on both sides of the negative electrode current collector; the lithium replenishing electrode sheet includes a lithium replenishing current collector, and a negative electrode active layer coated on both sides of the negative electrode current collector. The lithium-replenishing active layer on the surface of the lithium-replenishing current collector and the protective layer coated on the surface of the lithium-replenishing active layer. [0013] Optionally, the layer thickness of the protective layer is 10nm-20μm, and the film stress is 1.0×10 6 -3.0×10 6 Dyne/cm 2 ; Preferably, the thickness of the protective layer is 50nm-10μm, and the film stress is 1.5×10 6 -2.5×10 6 Dyne/cm 2 . [0014] Optionally, the lithium-replenishing current collector is a mesh current collector or a porous current collector. [0015] Optionally, the lithium battery includes two or more stacked lithium-replenishing pole pieces. [0016] Optionally, the protective layer includes a polymer material; the polymer material is selected from polyethylene, polypropylene, polyacrylonitrile, polyvinylidene fluoride, polystyrene, polyoxyethylene, polyaniline, polyvinylpyrrolidone, At least one of polymethylmethacrylate and polydimethylsiloxane; the protective layer optionally further includes fillers; the weight ratio of the polymer material to the fillers is 1-9:1; The filler includes at least one of alumina, boehmite, silica and attapulgite. [0017] Optionally, the lithium-supplementing active layer includes a lithium-containing active material; the lithium-containing active material is selected from the group consisting of metal lithium ribbons, metal lithium films, inert metal lithium powder layers, active metal lithium powder layers, lithium-embedded graphite, and lithium silicon. At least one of alloy, lithium germanium alloy, lithium tin alloy, lithium aluminum alloy and lithium magnesium alloy. [0018] Optionally, the pole core is a laminated or wound pole core. [0019] Through the above technical solution, the present disclosure adds a protective layer on the surface of the lithium-replenishing active layer to control the time when the lithium-replenishing active layer participates in the reaction and lithium ions enter the electrochemical system. There is no need to increase the NP ratio to accommodate the supplemented active lithium ions. Effectively improve the energy density of batteries. [0020] Other features and advantages of the present disclosure will be described in detail in the detailed description that follows. Description of drawings [0021] The accompanying drawings are used to provide a further understanding of the present disclosure and constitute a part of the specification. They are used to explain the present disclosure together with the following specific embodiments, but do not constitute a limitation of the present disclosure. In the attached picture: [0022] figure 1 It is a schematic diagram of the initial state when the lithium battery only contains one lithium-replenishing electrode. [0023] figure 2 This is a schematic diagram of the deformation of the protective layer when the lithium battery contains only one lithium-replenishing electrode. [0024] image 3 This is a schematic diagram of the initial state when a lithium battery contains multiple lithium-replenishing electrodes. [0025] Figure 4 This is a schematic diagram of the protective layer deformed when a lithium battery contains multiple lithium-replenishing electrodes. Detailed ways [0026] Specific embodiments of the present disclosure will be described in detail below. It should be understood that the specific embodiments described here are only used to illustrate and explain the present disclosure, and are not intended to limit the present disclosure. [0027] The present disclosure provides a lithium battery. The lithium battery includes a casing, a pole core, a lithium replenishing pole piece and an electrolyte arranged in the casing; the pole core includes a positive pole piece, a separator and a negative pole piece; the lithium replenishing pole piece The pole piece is electrically connected to the negative electrode piece; the lithium-replenishing pole piece includes a lithium-replenishing current collector and a lithium-replenishing active layer and a protective layer arranged sequentially on the surface. The protective layer isolates the lithium-replenishing active layer from the electrolyte. ; The protective layer is deformed under extrusion, causing the lithium replenishing active layer to infiltrate the electrolyte. [0028] The present disclosure adds a protective layer on the surface of the lithium-replenishing active layer, and uses the protective layer to control the time during which the lithium-replenishing active layer participates in the reaction and active lithium ions enter the electrochemical system. The protective layer can prevent the lithium-supplementing active layer from being electrically connected to the negative electrode of the battery during the battery manufacturing stage, thus preventing the lithium-supplementing active layer from participating in the reaction. During the battery cycle, due to the pressure generated by the expansion of the battery core, the nature, shape or form of the protective layer changes when the pressure reaches a certain level, and the barrier function is lost or weakened. The lithium replenishing active layer is electrically connected to the negative electrode sheet to form a battery. Chemical loop, at this time, the lithium replenishing active layer participates in the reaction, and lithium ions enter the electrochemical system, thereby achieving the lithium replenishing effect. [0029] According to the present disclosure, the side of the pole core close to the casing is an outer negative electrode piece, and the lithium replenishing pole piece is disposed between the casing and the outer negative electrode piece. The lithium replenishing pole piece It is electrically connected to the outer negative electrode sheet. [0030] As a preferred embodiment of the present disclosure, the outer negative electrode sheet includes a negative electrode current collector and a negative electrode active layer coated on the surface of the negative electrode current collector on both sides; the lithium replenishing electrode sheet includes a lithium replenishing current collector and a single The lithium replenishing active layer and the protective layer are coated on the surface of the lithium replenishing current collector; the lithium replenishing active layer is arranged close to the negative electrode active layer; specifically, the lithium replenishing active layer is coated on The lithium replenishing current collector is close to the side of the negative electrode active layer so that active lithium ions can be replenished to the negative electrode active layer in time after the protective layer is deformed. [0031] As a preferred embodiment of the present disclosure, the outer negative electrode sheet includes a negative electrode current collector and a negative electrode active layer coated on the surface of the negative electrode current collector on both sides; the lithium replenishing electrode sheet includes a lithium replenishing current collector, a double-sided negative electrode current collector, and a negative electrode active layer. The lithium-supplementing active layer is coated on the surface of the lithium-supplementing current collector and the protective layer is coated on the surface of the lithium-supplementing active layer on one side. [0032] Appropriate protective layer thickness and film stress can not only control the cycle of active lithium ions in the lithium-replenishing active layer entering the electrochemical system, but also provide better protection to the lithium-replenishing active layer during the battery manufacturing stage to prevent moisture and oxygen in the air from interacting with the battery. Lithium supplementation active material reaction. The inventor has concluded through a large number of experiments that when the thickness of the protective layer is 10nm-20μm, the film stress is 1.0×10 6 -3.0×10 6 Dyne/cm 2 When , the active lithium ions in the lithium replenishing active layer can be controlled to enter the electrochemical system within 100-1000 battery cycles to replenish the lithium ions in the electrochemical system; as a preferred embodiment, the protective layer of the present disclosure The layer thickness can be 50nm-10μm, and the film stress can be 1.5×10 6 -2.5×10 6 Dyne/cm 2 . Preferably, in order to prevent the electrolyte from penetrating into the lithium replenishing active layer in the initial stage, the porosity of the protective layer of the present disclosure is less than 0.01%. [0033] According to the present disclosure, the lithium-replenishing current collector may be a mesh current collector or a porous current collector. [0034] As a preferred embodiment of the present disclosure, the battery includes two or more stacked lithium-replenishing pole pieces. Preferably, the surface of the lithium-replenishing current collector is coated with a lithium-replenishing active layer on both sides, and the protective layer is coated on one side of the surface of the lithium-replenishing active layer. In this disclosure, as image 3 and Figure 4 As shown, along the direction away from the negative electrode material, the critical pressure value required for the deformation of each protective layer increases. After the protective layer closer to the negative electrode material deforms and realizes the lithium replenishment function, in the subsequent cycle process, The battery core continues to expand, and the pressure further increases, reaching the critical pressure required for the deformation of the next functional layer. The next functional layer deforms, and the next layer of lithium replenishing active layer plays the role of lithium replenishment, and so on, which can realize the follow-up of the battery core. Different expansion states continuously replenish active lithium ions, thereby effectively extending the service life of the battery. [0035] According to the present disclosure, the protective layer includes a polymer material; the polymer material may be selected from polyethylene, polypropylene, polyacrylonitrile, polyvinylidene fluoride, polystyrene, polyoxyethylene, polyaniline, polyvinylpyrrolidone , at least one of polymethylmethacrylate and polydimethylsiloxane; the protective layer may also include fillers; the weight ratio of the polymer material to the fillers may be 1-9:1; The filler may include at least one of alumina, boehmite, silica and attapulgite. [0036] The protective layer of the present disclosure can be attached to the surface of the lithium-supplementing active layer through slurry cast coating, slurry spraying, slurry dip-coating, vapor deposition, etc., to form a uniform and dense film-like structure on the surface of the lithium-supplementing active layer. In the initial state, the protective layer can prevent the lithium replenishing active layer from direct contact with the negative electrode material or electrolyte. When the pressure on the protective layer reaches a certain level, it shrinks or deforms and cannot completely cover the lithium-replenishing active layer. At this time, the exposed lithium-replenishing active layer is in direct contact with the negative electrode material or in contact with the electrolyte, forming an electrochemical circuit. The lithium replenishing active layer reacts with the negative electrode material, and lithium ions enter the electrochemical system to achieve the lithium replenishing effect. [0037] As a preferred embodiment of the present disclosure, the protective layer of the present disclosure can be coated, sprayed or dip-coated on the lithium replenishment activity by formulating a polymer or a polymer with another polymer or filler into a slurry. The protective layer completely covers the surface of the lithium-supplementing active layer in the initial state, preventing the lithium-supplementing active layer from directly contacting the negative electrode active material or contacting the negative electrode active material through the electrolyte (such as figure 1 shown). When the pressure on the protective layer reaches a certain value, it will deform. The form of deformation here includes but is not limited to shrinkage, agglomeration, increased porosity caused by microstructure rearrangement, etc. At this time, the protective layer cannot completely cover the lithium replenishment activity. material layer, the exposed lithium-replenishing active layer is in direct contact with the negative electrode material or in contact with the negative electrode material through the electrolyte. A large number of micro short circuits occur between the lithium-replenishing active material and the negative electrode material, due to the potential difference between the lithium-replenishing active material and the negative electrode material. , the lithium-replenishing active material reacts directly with the anode material, drives lithium ions into the anode material, and replenishes active lithium ions into the battery system (such as figure 2 shown). [0038] In the present disclosure, the pressure endured by the protective layer originates from the expansion of the battery core during cycling. The battery core will undergo reversible expansion and irreversible expansion during the cycle. Reversible expansion refers to the expansion/shrinkage of the lattice structure of the cathode material and the anode material when lithium ions are inserted/extracted; irreversible expansion refers to the thickness of the battery pole pieces and the cell thickness caused by battery aging during the cycle, continuous repair and re-formation of SEI, etc. Irreversible growth. The battery core is constrained in the battery case. After the battery core expands, a certain pressure is exerted on the protective layer. After the battery core expands to a certain proportion and the pressure reaches the critical value that the protective layer can withstand, the protective layer deforms and supplements the battery. The lithium active layer is in contact with the negative active material, and metallic lithium enters the electrochemical system and becomes active lithium ions to achieve the lithium replenishment effect. At this time, the expansion pressure experienced by the protective layer is greater than the pressure exerted on the battery case during the reversible expansion stage of the battery core, and is less than the pressure exerted on the battery case when the excessive expansion of the battery core causes electrolyte extrusion and battery performance degradation. [0039] According to the present disclosure, the lithium-supplementing active layer includes a lithium-containing active material; the lithium-containing active material may be well-known to those skilled in the art, and may be selected from metal lithium tapes, metal lithium films, inert metal lithium powder layers, Active metal lithium powder layer, lithium embedded graphite, at least one of lithium silicon alloy, lithium germanium alloy, lithium tin alloy, lithium aluminum alloy and lithium magnesium alloy. After the above-mentioned lithium-containing active material and the negative active material are in direct solid-phase contact or in liquid-phase contact with the electrolyte, lithium can enter the negative electrode material through solid-phase reaction or liquid-phase diffusion to supplement active lithium ions into the battery system. The lithium-replenishing active layer can be prepared by mixing lithium-containing active material powder materials such as metallic lithium powder, lithium silicide powder, and lithium carbide powder with conductive additives, binders, etc., and then adding them to a solvent inert to lithium to prepare a slurry, and then Coated on the surface of the current collector, it is obtained after drying and rolling. Solvents inert to lithium include but are not limited to carbon tetrachloride, hexane, cyclohexane, heptane, benzene, toluene, xylene, tetrahydrofuran, and dicarbonate. Methyl ester, N-methylpyrrolidone, etc.; the lithium-supplementing active layer can also be obtained by compounding metal lithium materials such as metal lithium belts, metal lithium foils and current collectors through calendering, casting, rolling, etc. The lithium-supplementing active layer The layer can also be deposited on the current collector surface by evaporation in a vacuum chamber. The evaporation method includes but is not limited to thermal evaporation, electron beam evaporation, magnetron sputtering, etc. [0040] According to the present disclosure, the pole core may be a laminated or wound pole core. [0041] The present disclosure will be further described in detail below through examples. The raw materials used in the examples can be obtained through commercial channels. [0042] Example 1 [0043] Preparation of lithium-replenishing active layer: Add stabilized metal lithium powder, binder polyvinylidene fluoride, and conductive agent carbon nanotubes to methylpyrrolidone in a ratio of 10:1:1 to prepare a slurry (solid content 20%) , then coated on the surface of the copper foil, dried and rolled to obtain a lithium replenishing active layer. The coating surface density of the metallic lithium powder is 4.0g m -2 , compacted density is 0.3-0.5g/cm 3 , the entire process of slurry preparation must keep the environmental dew point above -40°C. [0044] Preparation of protective layer: Dissolve polyvinylpyrrolidone and polystyrene in methylpyrrolidone at a ratio of 2:1, prepare a slurry (solid content 10%), spray it on the surface of the lithium replenishing active layer, and maintain the coating thickness It is between 2-3μm, and then the protective layer is obtained after drying. After testing, the film stress of the prepared protective layer is 1.56×10 6 Dyne/cm 2 . [0045] Battery assembly: Assemble the functional layer of the lithium supplement layer facing the outermost negative electrode of the stacked battery, and then weld the current collector of the lithium supplement layer and the negative electrode current collector of the battery together. Among them, the positive electrode material is lithium iron phosphate, and the positive electrode surface Density is 390g m -2 , compacted density is 2.46g cm -3 , artificial graphite is selected as the negative electrode material, and the negative electrode area density is 180g m -2 , the compacted density is 1.56g m -3 . [0046] Realization of lithium replenishment function: After the battery is formed and undergoes 152 cycles, the battery core expands, and the pressure on the current collector reaches the critical value required for the deformation of the functional layer. The functional layer shrinks and cannot completely cover the surface of the lithium replenishment layer. The lithium replenishing active material is in contact with the negative electrode material to achieve the lithium replenishing effect. [0047] Example 2 [0048] The preparation of the lithium-replenishing active layer and battery assembly of the present application are the same as in Example 1. The difference is that the preparation method of the protective layer is: dissolve polyvinylpyrrolidone and polystyrene in methylpyrrolidone in a ratio of 2:1, and prepare Slurry (solid content 10%), spray it on the surface of the lithium replenishing active layer, keep the coating thickness between 3-4 μm, and then dry to obtain a protective layer. After testing, the film stress of the prepared protective layer is 1.62×10 6 Dyne/cm 2 . [0049] Realization of lithium replenishment function: After the battery is formed and undergoes 187 cycles, the battery core expands, and the pressure on the current collector reaches the critical value required for the deformation of the functional layer. The functional layer shrinks and cannot completely cover the surface of the lithium replenishment layer. The lithium replenishing active material is in contact with the negative electrode material to achieve the lithium replenishing effect. [0050] Example 3 [0051] The preparation of the lithium-replenishing active layer and battery assembly of the present application are the same as in Example 1. The difference is that the preparation method of the protective layer is: dissolve polyvinylpyrrolidone and polystyrene in methylpyrrolidone in a ratio of 2:1, and prepare Slurry (solid content 10%), spray it on the surface of the lithium replenishing active layer, keep the coating thickness between 5-6 μm, and then dry to obtain a protective layer. After testing, the film stress of the produced protective layer is 1.68×10 6 Dyne/cm 2 . [0052] Realization of lithium replenishment function: After the battery is formed and undergoes 225 cycles, the battery core expands, and the pressure generated on the current collector reaches the critical value required for the deformation of the functional layer. The functional layer shrinks and cannot completely cover the surface of the lithium replenishment layer. The lithium replenishing active material is in contact with the negative electrode material to achieve the lithium replenishing effect. [0053] Example 4 [0054] Preparation of the lithium-replenishing active layer: A metal lithium strip with a thickness of 5 μm and a copper foil are combined together by rolling to form a lithium-replenishing active layer. [0055] Preparation of protective layer: combine polydimethylsiloxane and Al 2 O 3 Particles (D 10 ,D 50 ,D 90 1 μm, 2 μm and 3 μm respectively) were added to dimethyl carbonate in a ratio of 3:1 to prepare a slurry (solid content 8%), which was covered on the surface of the metal lithium strip by spraying, keeping the coating thickness at 3-4 μm. , a protective layer is obtained after drying. After testing, the stress of the prepared protective layer film was 1.61×10 6 Dyne/cm 2 . [0056] Battery assembly: Assemble the functional layer of the lithium supplement layer facing the outermost negative electrode of the stacked battery, and then weld the current collector of the lithium supplement layer and the negative electrode current collector of the battery together. Among them, the positive electrode material is lithium iron phosphate, and the positive electrode surface Density is 485g m -2 , compacted density is 2.54g cm -3 , the negative electrode material is natural graphite, and the negative electrode surface density is 224g m -2 , the compacted density is 1.51g m -3 . [0057] Realization of lithium replenishment function: After the battery is formed and undergoes 176 cycles, the battery core expands and exerts pressure on the current collector. At this time, the pressure on the functional layer reaches a critical value, the functional layer shrinks, and cannot completely cover the surface of the lithium replenishment layer. , the lithium replenishing active material is in contact with the negative electrode material to achieve the lithium replenishing effect. [0058] Example 5 [0059] The preparation of the lithium-replenishing active layer and battery assembly in this application are the same as in Example 4. The difference is that the preparation method of the protective layer is: combining polydimethylsiloxane and Al 2 O 3 Particles (D 10 ,D 50 ,D 90 1 μm, 2 μm and 3 μm respectively) were added to dimethyl carbonate in a ratio of 3:1 to prepare a slurry (solid content 8%), which was covered on the surface of the metal lithium strip by spraying, keeping the coating thickness at 5-6 μm. , a protective layer is obtained after drying. After testing, the film stress of the produced protective layer is 1.65×10 6 Dyne/cm 2 . [0060] Realization of lithium replenishment function: After the battery is formed and undergoes 218 cycles, the battery core expands, and the pressure generated on the current collector reaches the critical value required for the deformation of the functional layer. The functional layer shrinks and cannot completely cover the surface of the lithium replenishment layer. The lithium replenishing active material is in contact with the negative electrode material to achieve the lithium replenishing effect. [0061] Example 6 [0062] The preparation of the lithium-replenishing active layer and battery assembly in this application are the same as in Example 4. The difference is that the preparation method of the protective layer is: combining polydimethylsiloxane and Al 2 O 3 Particles (D 10 ,D 50 ,D 901 μm, 2 μm and 3 μm respectively) was added to dimethyl carbonate in a ratio of 3:1 to prepare a slurry (solid content 8%), which was covered on the surface of the metal lithium strip by spraying, keeping the coating thickness at 7-8 μm. , a protective layer is obtained after drying. After testing, the film stress of the prepared protective layer is 1.69×10 6 Dyne/cm 2 . [0063] Realization of lithium replenishment function: After the battery is formed and undergoes 267 cycles, the battery core expands, and the pressure on the current collector reaches the critical value required for the deformation of the functional layer. The functional layer shrinks and cannot completely cover the surface of the lithium replenishment layer. The lithium replenishing active material is in contact with the negative electrode material to achieve the lithium replenishing effect. [0064] Example 7 [0065] Preparation of lithium supplement active layer: thermal evaporation on roughened copper foil (roughness R z ≤1μm) A metal lithium layer with a thickness of 4μm is evaporated on the surface to form a lithium supplement active layer. [0066] Preparation of protective layer: by combining polymethylmethacrylate with silica particles (D 10 ,D 50 ,D 90 0.8 μm, 1.5 μm and 2 μm respectively) were added to isopropyl alcohol in a ratio of 1:1 to prepare a slurry (solid content: 12%), and the slurry was coated on the surface of the metal lithium layer by spraying to maintain the coating. The thickness is 3-4μm, and a protective layer is obtained after drying. After testing, the film stress of the produced protective layer is 1.66×10 6 Dyne/cm 2 . [0067] Battery assembly: Assemble the lithium-supplementing layer functional layer facing the outermost negative electrode of the stacked battery, and then weld the lithium-supp | 1. A lithium battery, It is characterized by: The lithium battery includes a casing, a pole core, a lithium replenishing pole piece and an electrolyte arranged in the casing; the pole core includes a positive pole piece, a separator and a negative pole piece; the lithium replenishing pole piece is electrically connected to the negative pole piece ; The lithium-replenishing pole piece includes a lithium-replenishing current collector; And a lithium-replenishing active layer and a protective layer are sequentially provided on the surface of the lithium-replenishing current collector, and the protective layer isolates the lithium-replenishing active layer and the electrolyte; The protective layer can be deformed under extrusion and no longer isolate the lithium-replenishing active layer from the electrolyte, so that the lithium-replenishing active layer is in contact with the electrolyte. 2. The lithium battery according to claim 1, in, The side of the pole core close to the casing is an outer negative electrode piece. The lithium replenishing pole piece is arranged between the casing and the outer negative electrode piece. The lithium replenishing pole piece is connected to the outer negative electrode piece. The negative electrode sheet is electrically connected. 3. The lithium battery according to claim 2, in, The outer negative electrode sheet includes a negative electrode current collector and a negative electrode active layer coated on both sides of the negative electrode current collector surface; The lithium-replenishing electrode piece includes a lithium-replenishing current collector, the lithium-replenishing active layer coated on the surface of the lithium-replenishing current collector, and the protective layer coated on the surface of the lithium-replenishing active layer; The lithium replenishing active layer is arranged close to the negative electrode active layer. 4. The lithium battery according to claim 2, in, The outer negative electrode sheet includes a negative electrode current collector and a negative electrode active layer coated on both sides of the negative electrode current collector surface; The lithium-replenishing electrode piece includes a lithium-replenishing current collector, the lithium-replenishing active layer coated on the surface of the lithium-replenishing current collector, and the protective layer coated on the surface of the lithium-replenishing active layer. 5. The lithium battery according to claim 1, in, The thickness of the protective layer is 10nm-20μm, and the film stress is 1.0×10 6 -3.0×10 6 Dyne/cm 2 . 6. The lithium battery according to claim 5, in, The thickness of the protective layer is 50nm-10μm, and the film stress is 1.5×10 6 -2.5×10 6 Dyne/cm 2 . 7. The lithium battery according to claim 3 or 4, in, The lithium-replenishing current collector is a mesh current collector or a porous current collector. 8. The lithium battery according to claim 7, in, The lithium battery includes two or more stacked lithium-supplementing pole pieces. 9. The lithium battery according to claim 1, in, The protective layer includes polymer material; The polymer material is selected from the group consisting of polyethylene, polypropylene, polyacrylonitrile, polyvinylidene fluoride, polystyrene, polyoxyethylene, polyaniline, polyvinylpyrrolidone, polymethylmethacrylate and polydimethylsiloxane at least one of alkanes. 10. The lithium battery according to claim 9, in, The protective layer also includes fillers; the weight ratio of the polymer material to the fillers is 1-9:1; The filler includes at least one of alumina, boehmite, silica and attapulgite. 11. The lithium battery according to any one of claims 4-6, in, The lithium replenishing active layer includes lithium-containing active materials; The lithium-containing active material is selected from metal lithium ribbons, metal lithium films, inert metal lithium powder layers, active metal lithium powder layers, lithium-embedded graphite, lithium silicon alloys, lithium germanium alloys, lithium tin alloys, lithium aluminum alloys and lithium magnesium At least one of the alloys. 12. The lithium battery according to claim 1, in, The pole core is a laminated or wound pole core. | 深圳市比亚迪锂电池有限公司
207 | CN114420899B | Granted | BYD CO LTD | Cell electrodes¦Secondary cells | 2020-10-28 | 2024-02-27 | Lithium Ion Battery | Embodiments of the present application provide a lithium ion battery, including a positive electrode sheet and a negative electrode sheet. The positive electrode active material of the positive electrode sheet includes lithium iron manganese phosphate and a ternary material. The negative electrode active material of the negative electrode sheet is graphite. Lithium-ion batteries satisfy the following formula: 1.08≤(M3*η3*y)/[(M1*η1*A1+M2*η2*A2)*x]≤1.12 (1)0.49≤[M1*(1‑η1)* A1+M2*(1‑η2)*A2]*x/[M3*(1‑η3)*y]≤1.15 (2) Wherein, M1 is the first charge specific capacity of the lithium iron manganese phosphate, and η1 is the The first efficiency of lithium iron manganese phosphate, A1 is the mass percentage of lithium iron manganese phosphate in the positive active material, M2 is the first charge specific capacity of the ternary material, η2 is the first efficiency of the ternary material, and A2 is the positive electrode The mass percentage of the ternary material in the active material, M3 is the first discharge specific capacity of the graphite, and eta3 is the first efficiency of the graphite. The lithium-ion battery provided by the embodiment of the present application improves the energy density and cycle performance of the lithium-ion battery on the basis of ensuring the high safety of the lithium-ion battery. | Technical field [0001] This application relates to the technical field of power equipment. Specifically, this application relates to a lithium-ion battery. Background technique [0002] With the gradual strengthening of energy and environmental protection awareness, new energy vehicles have made great progress in recent years. Among them, electric vehicles are one of the main directions. In the power battery of electric vehicles, lithium-ion batteries occupy a very important position. As an important component of lithium-ion batteries, the selection of cathode materials directly affects the performance of lithium-ion batteries. Lithium iron manganese phosphate (LMFP for short) cathode material has become the mainstream cathode material for lithium-ion batteries due to its high structural stability, good cycle performance and safety performance. [0003] Lithium iron manganese phosphate has high theoretical specific capacity and first-time efficiency, which can provide high capacity for lithium-ion batteries. However, the graphite active material in the negative electrode of lithium-ion batteries will form an SEI film during the charge and discharge process. The SEI film formation process will consume the active lithium of lithium iron manganese phosphate, reducing the actual specific capacity of lithium iron manganese phosphate and limiting the performance of lithium-ion batteries. The capacity of lithium iron manganese phosphate is exerted. Contents of the invention [0004] Embodiments of the present application provide a lithium-ion battery to solve the problem that it is difficult to effectively exert the capacity of lithium iron manganese phosphate in the specific capacity of traditional lithium-ion batteries. [0005] In order to solve the above problems, the embodiments of this application adopt the following technical solutions: [0006] In a first aspect, embodiments of the present application provide a lithium-ion battery, including: [0007] Positive electrode sheet and negative electrode sheet, the positive electrode active material of the positive electrode sheet includes lithium iron manganese phosphate and ternary material, the negative electrode active material of the negative electrode sheet is graphite, the lithium ion battery satisfies the following formula: [0008] 1.08≤(M3*η3*y)/[(M1*η1*A1+M2*η2*A2)*x]≤1.12 (1) [0009] 0.49≤[M1*(1-η1)*A1+M2*(1-η2)*A2]*x/[M3*(1-η3)*y]≤1.15 (2) [0010] Wherein, M1 is the first charge specific capacity of the lithium iron manganese phosphate, eta1 is the first efficiency of the lithium iron manganese phosphate, A1 is the mass percentage of the lithium iron manganese phosphate in the positive electrode active material, and M2 is the ternary material. First charge specific capacity, eta2 is the first efficiency of the ternary material, A2 is the mass percentage of the ternary material in the positive active material, M3 is the first discharge specific capacity of the graphite, eta3 is the first efficiency of the graphite, x The dressing amount of the positive active material, y is the dressing amount of the negative active material. [0011] Optionally, the actual specific capacity of the lithium iron manganese phosphate in the positive electrode sheet of the lithium ion battery in the full battery is greater than 138 mAh/g. [0012] Optionally, the lithium-ion battery satisfies the following formula: [0013] 0.64≤[M1*(1-η1)*A1+M2*(1-η2)*A2]*x/[M3*(1-η3)*y]≤1.05. [0014] Optionally, an electrolyte is also included, and the lithium-ion battery satisfies the following formula: [0015] 0.6≤(M1*η1*A1+M2*η2*A2)*b*c/(a*A2*1000)≤2.91 (3) [0016] Where, a is the residual alkali content of the ternary material, b is the injection coefficient of the lithium-ion battery, and c is the residual H in the electrolyte. 2 O content, the value range of a is 500-1500ppm, the value range of b is 2.9-3.8g/Ah, and the value range of c is 200-400ppm. [0017] Optionally, the Mn dissolution amount of the lithium-ion battery after 2000 charge and discharge cycles at 45°C is less than 700 ppm. [0018] Optionally, the lithium-ion battery satisfies the following formula: [0019] 0.75≤(M1*η1*A1+M2*η2*A2)*b*c/(a*A2*1000)≤1.48. [0020] Optionally, the ratio of the y to the x ranges from 0.52 to 0.58. [0021] Optionally, based on the total mass of the cathode active material, the value range of A1 is 75%-95%. [0022] Optionally, the general formula of the ternary material is LiNi a1 Co b1 X c1 O 2 ; [0023] Wherein, 0≤a1≤1, 0≤b1≤1, 0≤c1≤1, and a1+b1+c1=1, and the X is at least one metal element from the III subgroup to the V main group. [0024] Optionally, based on the sum of the moles of Ni, Co and X in the ternary material, the mole ratio of Ni in the ternary material ranges from 80% to 95%. [0025] The technical solutions adopted in the embodiments of this application can achieve the following beneficial effects: [0026] The lithium-ion battery provided by the embodiment of the present application mixes the ternary material and the lithium manganese iron phosphate material, so that the first efficiency of the mixed positive electrode active material and the first efficiency of the graphite material are balanced, thereby ensuring that the capacity of the lithium manganese iron phosphate can be be performed effectively. Description of drawings [0027] The drawings described here are used to provide a further understanding of the present application and constitute a part of the present application. The illustrative embodiments of the present application and their descriptions are used to explain the present application and do not constitute an improper limitation of the present application. In the attached picture: [0028] figure 1 It is the cyclic voltammogram (CV) curve of ternary material, LFMP and ternary material and LFMP hybrid material; [0029] figure 2 It is the first charge-discharge cycle curve of ternary material, LFMP and ternary material and LFMP hybrid material. Detailed ways [0030] In order to make the purpose, technical solutions and advantages of the present application clearer, the technical solutions of the present application will be clearly and completely described below in conjunction with specific embodiments of the present application and corresponding drawings. Obviously, the described embodiments are only some of the embodiments of the present application, but not all of the embodiments. Based on the embodiments in this application, all other embodiments obtained by those of ordinary skill in the art without creative efforts fall within the scope of protection of this application. [0031] The terms "first", "second", etc. in the description and claims of this application are used to distinguish similar objects and are not used to describe a specific order or sequence. It is to be understood that the figures so used are interchangeable under appropriate circumstances so that the embodiments of the present application can be practiced in orders other than those illustrated or described herein, and that "first," "second," etc. are distinguished Objects are usually of one type, and the number of objects is not limited. For example, the first object can be one or multiple. In addition, "and/or" in the description and claims indicates at least one of the connected objects, and the character "/" generally indicates that the related objects are in an "or" relationship. [0032] The technical solutions disclosed in various embodiments of the present application will be described in detail below with reference to the accompanying drawings. [0033] Embodiments of the present application provide a lithium-ion battery, including: [0034] Positive electrode sheet and negative electrode sheet, the positive electrode active material of the positive electrode sheet includes LMFP (lithium manganese iron phosphate) and ternary material, the negative electrode active material of the negative electrode sheet is graphite, the lithium ion battery satisfies the following formula: [0035] 1.08≤(M3*η3*y)/[(M1*η1*A1+M2*η2*A2)*x]≤1.12 (1) [0036] 0.49≤[M1*(1-η1)*A1+M2*(1-η2)*A2]*x/[M3*(1-η3)*y]≤1.15 (2) [0037] Wherein, M1 is the first charge specific capacity of the LMFP, eta1 is the first charge efficiency of the LMFP, A1 is the mass percentage of LMFP in the positive active material, M2 is the first charge specific capacity of the ternary material, and eta2 is the first charge specific capacity of the LMFP. The first efficiency of the ternary material, A2 is the mass percentage of the ternary material in the positive active material, M3 is the first discharge specific capacity of the graphite, eta3 is the first efficiency of the graphite, x is the dressing amount of the positive active material , y is the dressing amount of the negative active material, and the ratio of y to x ranges from 0.52 to 0.58. [0038] Specifically, for the positive active material, the first efficiency is the ratio of the first discharge capacity and the first charge capacity of the button battery; for the negative active material, the first efficiency is the ratio of the first charge capacity and the first discharge capacity of the button battery. . [0039] Furthermore, in Formula 2, [M1*(1-η1)*A1+M2*(1-η2)*A2]*x/[M3*(1-η3)*y] is set to α, and the preferred range of α Can be 0.64-1.05. [0040] Specifically, see figure 1 and figure 2 , the voltage platform of Mn in LMFP is around 4.15V (vs. Li), the voltage platform of the H2-H3 phase transition of the ternary material is around 4.25V (vs. Li), there is a voltage synergy effect between the voltage platforms of LMFP and the ternary material , this synergistic effect can reduce the instability of the surface structure caused by the H2-H3 phase change of the ternary material itself. Therefore, the ternary material in the positive active material is less likely to undergo H2-H3 phase change, which is beneficial to the ternary material. The material's structure is stable and improves the safety performance and cycle performance of ternary materials. Therefore, the cathode active material obtained by mixing LMFP and ternary materials avoids the occurrence of dual voltage platforms in the cathode active material, which is conducive to the full utilization of the capacity of each material in the cathode active material. Moreover, LMFP has higher safety performance than ternary materials, which can improve the safety of lithium-ion batteries. [0041] During the first charge and discharge process of a lithium-ion battery, active lithium from the positive active material needs to be consumed when the SEI film is formed on the surface of the negative electrode. When the negative electrode is graphite, since the first efficiency of graphite is smaller than that of LMFP material, when only LMFP material is used as the positive active material, the amount of irreversible lithium caused by the first effect problem of LMFP material is less, which is not enough for graphite to form SEI. film, the graphite will consume additional active lithium in the LMFP, which reduces the actual specific capacity of the LMFP, thereby causing the energy density of the lithium-ion battery to be low; while the first efficiency of the ternary material is less than that of graphite, the ternary material remains The more irreversible lithium in the negative electrode is enough graphite to form an SEI film. When LMFP and ternary materials are mixed, the ternary material is equivalent to replenishing lithium to LMFP in disguised form, which increases the actual specific capacity of LMFP in the full battery and improves the lithium ion capacity. Battery energy density. [0042]In the design of lithium-ion batteries, the ratio of the capacity provided by the negative electrode sheet to the capacity provided by the positive electrode sheet in the battery is called N/P (gram capacity of negative active material × negative electrode areal density × negative active material content ratio) /(gram capacity of positive electrode active material × positive electrode areal density × positive electrode active material content ratio) ratio, the range of this ratio is generally 1.08-1.12, that is, the ratio range shown in Formula 1 must be reached. More importantly, because the first efficiency of ternary materials is lower than that of graphite, and the first efficiency of graphite is lower than that of LMFP, when ternary materials and LMFP materials are mixed, the mixing ratio of the two needs to be within a certain level. Within the range, the first efficiency of the mixed cathode active material and the first efficiency of the graphite material can be balanced, that is, the proportion range shown in Formula 2 must be reached. Meeting the formula 2 is conducive to improving the LMFP in the cathode active material. The actual specific capacity of the material is used to improve the energy density of lithium-ion batteries while ensuring the safety of lithium-ion batteries. [0043] Optionally, the specific capacity of the LMFP in the lithium-ion battery cathode sheet in the full battery is greater than 138mAh/g. This specific capacity is the actual capacity of the LMFP material during the charge and discharge process of the lithium-ion battery, which is generally smaller than that of the LMFP material. Theoretical specific capacity. Based on the total mass of the positive active material, the mass fraction of LMFP in the positive active material ranges from 75% to 95%. [0044] Specifically, when ternary materials and LMFP materials are mixed, when the proportion of ternary materials is too low, the lithium ions lost by the ternary materials due to low initial efficiency are also too low, and these lithium ions are not enough for graphite. To consume and form the SEI film, it is necessary to consume additional lithium ions in the LMFP for the formation of the SEI film of the graphite in the negative electrode sheet, which will result in the actual specific capacity of the LMFP in the positive electrode sheet being low; when the positive electrode active material When the proportion of ternary materials is too high, on the one hand, the structural stability of the ternary materials is poorer than that of LMFP, which will lead to a low cycle capacity retention rate of the cathode active material mixed system. On the other hand, the ternary materials will be unstable during charge and discharge. The safety performance is low, which is not conducive to the safe use of lithium-ion batteries. Therefore, when the first efficiency of the lithium-ion battery mixed with the positive active material and the first efficiency of the graphite material reaches a balance, that is, it meets the proportion range shown in Formula 2, the specific capacity of the LMFP in the positive electrode sheet of the lithium-ion battery in the full battery is exerted It can reach 138mAh/g or even higher levels, ensuring the specific capacity of the LMFP material in the cathode active material. [0045] Optionally, the lithium-ion battery further includes an electrolyte, and the lithium-ion battery satisfies the following formula: [0046] 0.6≤(M1*η1*A1+M2*η2*A2)*b*c/(a*A2*1000)≤2.91 (3) [0047] Where, a is the residual alkali content of the ternary material, b is the injection coefficient of the lithium-ion battery, and c is the residual H in the electrolyte. 2 O content. [0048] Further, in Formula 3, (M1*η1*A1+M2*η2*A2)*b*c/(a*A2*1000) is set to β, and the preferred range of β can be 0.75-1.48. [0049] Specifically, during the actual preparation process of the battery, a certain amount of trace water will inevitably exist in the electrolyte, due to H 2 O reacts with lithium salts such as lithium hexafluorophosphate in the electrolyte to easily generate HF (hydrofluoric acid). HF will cause Fe and Mn in LMFP to dissolve, reducing the structural stability of the LMFP material and the cycle life of the lithium-ion battery. The residual alkali on the surface of the ternary material will react with the HF produced in the electrolyte, that is, the HF will be consumed, thereby helping to inhibit the dissolution of Fe and Mn in the LMFP material, and the inhibition of Mn dissolution is more obvious, which is beneficial to Improving the cycle performance of cathode active materials will help extend the life of lithium-ion batteries. Therefore, the residual alkali content of the ternary material, the injection coefficient of the electrolyte in the lithium-ion battery, and the residual H in the electrolyte 2 The O content needs to meet the proportion range shown in Formula 3 to fully utilize the residual alkali on the surface of the ternary material to effectively consume HF in the electrolyte and extend the life of the lithium-ion battery. [0050] Optionally, the Mn dissolution amount of the lithium-ion battery after 2000 charge and discharge cycles at 45°C is less than 700 ppm. [0051] Specifically, during the charging and discharging process of lithium-ion batteries, when there is more HF in the electrolyte, the dissolution of Fe and Mn in the LMFP material is higher, destroying the structural integrity of the LMFP material and reducing the cycle of the LMFP material. , rate and other electrical properties. By using the residual alkali on the surface of the ternary material to effectively consume HF in the electrolyte, the dissolution of Fe and Mn in the LMFP material can be greatly reduced, especially the dissolution of Mn, so that the lithium-ion battery can be charged at 45°C for 2000 times. The amount of Mn dissolution after discharge cycle can still be less than 700ppm, which improves the cycle performance of the battery. [0052] Optionally, the value range of a is 500-1500ppm, the value range of b is 2.9-3.8g/Ah, and the value range of c is 200-400ppm. [0053] Specifically, the residual alkali content on the surface of the ternary material ranges from 500-1500ppm, the injection coefficient of the electrolyte ranges from 2.9-3.8g/Ah, and the residual H in the electrolyte 2 O content range is 200-400ppm, H 2 The HF generated by the reaction between O and lithium hexafluorophosphate in the electrolyte can react with the residual alkali on the surface of the ternary material to consume HF and ensure the cycle performance of the positive active material and the life of the lithium-ion battery. [0054] Optionally, the general formula of the ternary material is LiNi a1 Co b1 X c1 O 2 ; [0055] Wherein, 0≤a1≤1, 0≤b1≤1, 0≤c1≤1, and a1+b1+c1=1, and the X is at least one metal element from the III subgroup to the V main group. [0056] Specifically, the Mn element in the ternary material can be partially or completely replaced by elements such as Al, Zr, Ti, Y, Sr and W to improve the safety, stability and integrity of the crystal structure of the ternary material. [0057] Optionally, based on the sum of the moles of Ni, Co and X in the ternary material, the mole fraction of Ni in the ternary material ranges from 80% to 95%. [0058] Specifically, when the mole fraction of Ni in the ternary material ranges from 80% to 95%, the ternary material is called a high-nickel ternary material. The high-nickel ternary material has low cost and high energy density. The advantages of high, high reversible capacity and environmental friendliness can greatly improve the specific capacity of lithium-ion batteries. Although the safety performance of high-nickel ternary materials is poor, when LMFP is mixed with high-nickel ternary materials, when the mixing ratio is within a certain range, the original safety performance of the LMFP material system can be guaranteed and the safety of the battery can be ensured. [0059] The technical solution of the present application is described in detail below in the form of specific embodiments: [0060] Selection of positive active materials: [0061] Select LMFP with a first charge specific capacity of 165mAh/g and first efficiency of 98%, and select a high-nickel ternary material with a first charge specific capacity of 238mAh/g and first efficiency of 86% (the molar ratio of Ni, Co and Mn is 0.83 :0.12:0.05), mix LMFP and high-nickel ternary material to form a positive active material. The mass fraction of LMFP in the positive active material is A1, and the mass fraction of the high-nickel ternary material in the positive active material is A2, where, A1+A2 =1. Among them, the residual alkali content of high-nickel ternary materials is 700ppm. [0062] Selection of negative active materials: [0063] Choose graphite with a first discharge capacity of 355mAh/g and a first efficiency of 95%. [0064] Selection of electrolyte: [0065] The injection coefficient of the electrolyte in the lithium-ion battery is 3.1g/Ah. H remains in the electrolyte after the lithium-ion battery is assembled. 2 O content is 200ppm. [0066] Prepare lithium-ion batteries according to the above-selected positive active materials, negative active materials and electrolytes. The preparation process includes: [0067] S101, add NMP (N-methylpyrrolidone) and PVDF (polyvinylidene fluoride) to the mixer and stir for 1 hour, then add conductive graphite as a conductive agent and stir for 0.5 hours, then add the positive active material and stir for 1.5 hours to form a positive electrode slurry. The positive electrode slurry is sieved and then coated on the aluminum foil current collector. The aluminum foil coated with the positive electrode slurry is vacuum dried at 80°C for 12 hours. Finally, the aluminum foil coated with the positive electrode slurry is rolled, cut and dried to obtain the positive electrode. piece. The single surface density of the positive electrode sheet is 2.0g/dm 2 , the compacted density of the positive electrode sheet is 2.6g/cm 3 ; [0068] S102, mix water, SBR and CMC (SBR is styrene-butadiene rubber, CMC is sodium carboxymethyl cellulose), add it to the mixer and stir for 1 hour, then add conductive graphite as a conductive agent and stir for 0.5 hours, then add the negative active material and stir The negative electrode slurry is formed in 1.5 hours. The negative electrode slurry is sieved and then coated on the copper foil current collector. The copper foil coated with the negative electrode slurry is vacuum dried at 100°C for 12 hours. Finally, it is rolled, cut and dried before coating. The copper foil covered with negative electrode slurry is used to obtain the negative electrode sheet; [0069] S103, put the positive electrode sheet, separator and negative electrode sheet into the battery case, with the separator located between the positive electrode sheet and the negative electrode sheet, then inject electrolyte and seal the battery case to obtain a lithium-ion battery. [0070] Specifically, the lithium ion batteries of Examples 1 to 5 and Comparative Examples 1 and 2 were obtained as follows. [0071] Example 1 [0072] The mass fraction A1 of LMFP in the positive active material is 95%, and the mass fraction A2 of the high-nickel ternary material in the positive active material is 5%. [0073] Example 2 [0074] The mass fraction A1 of LMFP in the positive active material is 91.1%, and the mass fraction A2 of the high-nickel ternary material in the positive active material is 8.9%. [0075] Example 3 [0076] The mass fraction A1 of LMFP in the positive active material is 88%, and the mass fraction A2 of the high-nickel ternary material in the positive active material is 12%. [0077] Example 4 [0078] The mass fraction A1 of LMFP in the positive active material is 85.5%, and the mass fraction A2 of the high-nickel ternary material in the positive active material is 14.5%. [0079] Example 5 [0080] The mass fraction A1 of LMFP in the positive active material is 75%, and the mass fraction A2 of the high-nickel ternary material in the positive active material is 25%. [0081] Comparative example 1 [0082] The mass fraction A1 of LMFP in the positive active material is 98%, and the mass fraction A2 of the high-nickel ternary material in the positive active material is 2%. [0083] Comparative example 2 [0084] The mass fraction A1 of LMFP in the positive active material is 70%, and the mass fraction A2 of the high-nickel ternary material in the positive active material is 30%. [0085] On the basis of controlling the ratio y/x=0.55 between the amount y of graphite applied on the negative electrode sheet and the amount x applied of the cathode active material on the cathode sheet, the above-mentioned Examples 1 to 5 and Comparative Example 1 and Comparative Example 2 were compared. Calculation of Formula 2 and Formula 3 was performed on the lithium-ion battery to obtain the values ​​of α and β; and the specific capacity test of the LMFP in the positive electrode of the lithium-ion battery from Examples 1 to 5 and Comparative Example 1 and Comparative Example 2 was performed. Capacity retention rate test after 2000 cycles at 45°C, Mn dissolution test after 2000 cycles at 45°C, and positive electrode active material DSC (differential scanning calorimeter) thermal runaway trigger temperature test. The test process is specifically as follows: [0086] Full electrical specific capacity test of LMFP in the positive electrode: [0087] At normal temperature (25°C), charge the above-mentioned lithium-ion battery at a rate of 0.1C and discharge it at a rate of 0.1C. The charge-discharge voltage range is 2.5-4.2V. The charge-discharge cycle is three times. According to the amount of dressing on the pole piece and the strength of the lithium-ion battery, The third discharge capacity is used to calculate the full electrical specific capacity of LMFP in the positive electrode; [0088] Capacity retention test after 2000 charge and discharge cycles: [0089] The above lithium-ion battery is charged at a rate of 1C and discharged at a rate of 1C. The charge and discharge voltage range is 2.5-4.2V. After 2000 cycles of charge and discharge at 45°C, the battery discharge capacity according to the first cycle and the 2000th cycle of the battery is Ratio, the capacity retention rate of the battery after 2000 cycles is obtained; [0090] Mn dissolution test after 2000 charge and discharge cycles: [0091] Disassemble the lithium-ion battery after 2000 cycles of charge and discharge at 45°C, take out the negative active material of the negative electrode sheet, and use ICP to test the dissolution amount of Mn in the negative active material. [0092] DSC thermal runaway trigger temperature test of positive active material: [0093] Charge the positive active material of the above-mentioned lithium-ion battery to a fully charged state (the specific method is: first charge with a constant current of 0.1C until the cut-off voltage is 4.2V, and then charge with a constant voltage of 4.2V, the cut-off current is 0.05C). The electrical positive electrode sheet and electrolyte are placed in a high-temperature dry pot and heated at a heating rate of 5°C/min. The thermogram is tested with a differential scanning calorimeter (DSC) to observe the triggering temperature of thermal runaway of the positive electrode material. . [0094] Table 1 shows the verification data and test data of Formula 2 and Formula 3 for the lithium-ion batteries of Examples 1 to 5 and Comparative Example 1 and Comparative Example 2. [0095] Table 1 Calculation and test data of lithium-ion batteries in each example [0096] [0097] Note: The Mn dissolution amount after 2000 charge-discharge cycle tests in Table 1 is the Mn dissolution amount converted into pure LMFP. [0098] It can be seen from Table 1 that after the lithium-ion batteries of Examples 1 to 5 are verified by Formula 2 and Formula 3, both α and β are within the range limited by Formula 2 and Formula 3 of this application, that is, 0.49≤ α≤1.15, 0.6≤β≤2.91. Moreover, the total electric specific capacity of LMFP in the positive electrode sheet of the lithium ion battery is greater than 138mAh/g, and the lithium ion battery of Example 5 can reach 141mAh/g; the capacity retention rate of the lithium ion battery after 2000 charge and discharge cycles is greater than 70%, Example 2 The lithium-ion battery can reach 80%; the Mn dissolution amount of the lithium-ion battery after 2000 charge-discharge cycle tests is less than 700ppm, and the Mn dissolution amount of the lithium-ion battery in Example 3 is only 600ppm after 2000 charge-discharge cycle tests. In terms of safety, due to the effective combination of LMFP and high-nickel ternary materials, the DSC trigger temperature of the lithium-ion battery cathode active materials of Examples 1 to 5 is higher than 243°C, that is, it can be in the range below 243°C. Safe operation, improving the safety of lithium-ion batteries. [0099] After checking Formula 2 and Formula 3 for the lithium-ion batteries of Comparative Example 1 and Comparative Example 2, both α and β are not within the range limited by Formula 2 and Formula 3 of this application, that is, α is not within the range of 0.49 to 1.15. β is not in the range of 0.6 to 2.91. Moreover, the full electric specific capacity of LMFP in the lithium-ion battery cathode sheet is less than 135mAh/g, the capacity retention rate of the lithium-ion battery is less than 60% after 2000 charge and discharge cycles, and the Mn dissolution amount of the lithium-ion battery is greater than 1000ppm after 2000 charge and discharge cycles. , the Mn dissolution amount of the lithium-ion battery in Comparative Example 1 even reached 1350ppm after 2000 charge and discharge cycle tests. In terms of safety, the positive electrode active material of the lithium-ion battery in Comparative Example 2 contains more high-nickel ternary materials, and the DSC trigger temperature of the positive active material is only 235°C, which limits the use of lithium-ion batteries at high temperatures. [0100] The embodiments of the present application have been described above in conjunction with the accompanying drawings. However, the present application is not limited to the above-mentioned specific implementations. The above-mentioned specific implementations are only illustrative and not restrictive. Those of ordinary skill in the art will Inspired by this application, many forms can be made without departing from the purpose of this application and the scope protected by the claims, all of which fall within the protection of this application. | 1. A lithium-ion battery, It is characterized by, include: Positive electrode sheet and negative electrode sheet, the positive electrode sheet includes a positive electrode active material, the positive electrode active material includes lithium iron manganese phosphate and a ternary material, the negative electrode sheet includes a negative electrode active material, the negative electrode active material is graphite, and the lithium Ion batteries satisfy the following formula: 1.08≤(M3*η3*y)/[(M1*η1*A1+ M2*η2*A2)* x] ≤1.12(1) 0.49≤[M1*(1-η1)*A1+M2*(1-η2)*A2]*x/[M3*(1-η3)*y]≤1.15 (2) Wherein, M1 is the first charge specific capacity of the lithium iron manganese phosphate, eta1 is the first time efficiency of the lithium iron manganese phosphate, A1 is the mass percentage of the lithium iron manganese phosphate in the cathode active material, and M2 is the ternary material. The first charge specific capacity, eta2 is the first efficiency of the ternary material, A2 is the mass percentage of the ternary material in the positive active material, M3 is the first discharge specific capacity of the graphite, eta3 is the graphite's first discharge specific capacity First time efficiency, x is the dressing amount of the positive active material, y is the dressing amount of the negative active material; Also including electrolyte, the lithium-ion battery satisfies the following formula: 0.6≤(M1*η1*A1+M2*η2*A2)*b*c/(a*A2*1000) ≤2.91(3) Where, a is the residual alkali content of the ternary material, b is the injection coefficient of the lithium-ion battery, and c is the residual H in the electrolyte. 2 O content, the value range of a is 500-1500ppm, the value range of b is 2.9-3.8g/Ah, and the value range of c is 200-400ppm; The ratio range of the y to the x range is 0.52-0.58, and based on the total mass of the positive active material, the value range of the A1 ranges from 75% to 95%. 2. The lithium-ion battery according to claim 1, It is characterized by, The actual specific capacity of the lithium iron manganese phosphate in the positive electrode sheet of the lithium ion battery in the full battery is greater than 138mAh/g. 3. The lithium-ion battery according to claim 1, It is characterized by, The lithium-ion battery satisfies the following formula: 0.64≤[M1*(1-η1)*A1+M2*(1-η2)*A2]*x/[M3*(1-η3)*y]≤1.05. 4. The lithium-ion battery according to claim 1, It is characterized by, The Mn dissolution amount of the lithium-ion battery after 2000 charge and discharge cycles at 45°C is less than 700 ppm. 5. The lithium-ion battery according to claim 1, It is characterized by, The lithium-ion battery satisfies the following formula: 0.75≤(M1*η1*A1+ M2*η2*A2)*b*c/(a*A2*1000) ≤1.48. 6. The lithium-ion battery according to claim 1, It is characterized by, The general formula of the ternary material is LiNi a1 Co b1 X c1 O 2 ; Wherein, 0≤a1≤1, 0≤b1≤1, 0≤c1≤1, and a1+b1+c1=1, and the X is at least one metal element from the III subgroup to the V main group. 7. The lithium-ion battery according to claim 6, It is characterized by, Based on the sum of the moles of Ni, Co and X in the ternary material, the mole ratio of Ni in the ternary material ranges from 80% to 95%. | 比亚迪股份有限公司
208 | CN114388887B | Granted | SHENZHEN BYD LITHIUM BATTERY | Secondary cells¦Organic electrolytes | 2020-10-22 | 2024-09-17 | An electrolyte and lithium-ion battery | This application discloses an electrolyte and a lithium ion battery. The electrolyte includes an organic solvent, a lithium salt and a first additive. The first additive is selected from phosphonated cyclic lactone compounds with the structure shown in Formula I. At least one of: #imgabs0# Among them, 1≤n≤3, 0≤x≤1, 0≤y≤1; among them, R 1 ,R 2 ,R 3 and R 4 Each independently selected from hydrogen, halogen, substituted or unsubstituted C 1 ~C 5 Alkyl, substituted or unsubstituted C 2 ~C 5 Unsaturated hydrocarbon group, substituted or unsubstituted C 6 ~C 10 Aryl, and substituted or unsubstituted C 7 ~C 10 Alkaryl. By introducing a phosphonated cyclic lactone compound, the electrolyte disclosed in this application can form a passivation film with low impedance and high degree of polymerization on the surface of the positive electrode piece, which can significantly reduce the interaction between the electrolyte and the positive electrode under high voltage. Side reactions at the material interface can significantly improve the high-voltage cycle performance and storage performance of lithium-ion batteries, while also inhibiting battery gas production. | Technical field [0001] This application generally relates to the field of battery technology, and specifically relates to an electrolyte and a lithium-ion battery. Background technology [0002] Lithium-ion batteries have the advantages of high specific energy, long cycle life and no memory effect, and are widely used in consumer electronics, new energy vehicles and large energy storage equipment. At present, electronic products such as smartphones and new energy vehicles have increasingly higher requirements for the energy density of lithium-ion batteries. Improving battery energy density can be achieved by increasing the energy density of existing materials, such as increasing the cut-off voltage of cathode materials. [0003] Increasing the cut-off voltage of the cathode material also faces many problems: for example, the increase in voltage aggravates the side reactions at the interface between the electrolyte and the cathode material, and the electrolyte is easily oxidized, causing the battery to bloat; in addition, transition metal ions are eluted from the cathode material and undergo When the electrolyte migrates to the negative electrode, it will destroy the SEI on the surface of the negative electrode and cause the battery capacity to decline rapidly. [0004] Therefore, on the premise of increasing the cut-off voltage of the cathode material, how to reduce the side reactions at the interface between the electrolyte and the cathode material and ensure the stability of the cathode/electrolyte interface is of great significance for improving battery high-voltage stability, cycle performance and preventing battery bloating. Contents of the invention [0005] In view of the above-mentioned defects or deficiencies in the prior art, this application hopes to provide an electrolyte and a lithium-ion battery, in order to form a high-voltage stable and cycle-stable passivation film on the positive electrode of the lithium-ion battery to reduce the electrolyte and the positive electrode material. Interface side reactions achieve comprehensive improvements in battery high-voltage cycle performance and storage performance, and effectively alleviate battery bloating. [0006] As a first aspect of this application, this application provides an electrolyte solution. [0007] Preferably, the electrolyte includes an organic solvent, a lithium salt and a first additive, and the first additive is selected from at least one of the phosphonated cyclic lactone compounds having the structure shown in Formula I: [0008] [0009] Among them, 1≤n≤3, 0≤x≤1, 0≤y≤1; [0010] Among them, R 1 ,R 2 ,R 3 and R 4 Each independently selected from hydrogen, halogen, substituted or unsubstituted C 1 ~C 5 Alkyl, substituted or unsubstituted C 2 ~C 5 Unsaturated hydrocarbon group, substituted or unsubstituted C 6 ~C 10 Aryl, and substituted or unsubstituted C 7 ~C 10 Alkaryl. [0011] Preferably, the substitution includes partial substitution and complete substitution, and the substituted substituent is selected from at least one of halogen, cyano group, carboxyl group and sulfonic acid group. [0012] Preferably, the first additive is selected from at least one of the following compounds: [0013] [0014] Preferably, the mass percentage of the first additive in the electrolyte is 0.1-10%, preferably 1-5%. [0015] Preferably, a second additive is also included, and the second additive is fluorinated ethylene carbonate; or, [0016] The second additive is a combination of one or more of vinyl sulfate, lithium difluorophosphate, lithium difluoroborate oxalate, lithium difluorobisoxalate phosphate, lithium tetrafluorooxalate phosphate and fluorinated ethylene carbonate. [0017] Preferably, the mass percentage of the second additive in the electrolyte is 1 to 30%, preferably 2 to 15%. [0018] Preferably, the organic solvent includes cyclic carbonate and/or chain carbonate; [0019] The cyclic carbonate is selected from at least one of ethylene carbonate, propylene carbonate, butylene carbonate and γ-butyrolactone; [0020] The chain carbonate is selected from dimethyl carbonate, diethyl carbonate, methyl ethyl carbonate, methyl propyl carbonate, methyl formate, ethyl acetate, methyl acetate, propyl acetate, butyl acetate, propionic acid At least one of ethyl ester, propyl propionate and butyl propionate. [0021] Preferably, the lithium salt is selected from the group consisting of lithium hexafluorophosphate, lithium tetrafluoroborate, lithium hexafluoroarsenate, lithium perchlorate, lithium bisfluoroxaloborate, lithium bis(trifluoromethylsulfonyl)imide, and bisfluorosulfonyl At least one of lithium imide, lithium trifluoromethanesulfonate, and lithium dioxaloborate. [0022] As a second aspect of the present application, the present application provides a lithium ion battery. [0023] Preferably, the lithium ion battery includes a positive electrode sheet, a negative electrode sheet and a separator placed between the positive electrode sheet and the negative electrode sheet, and also includes the electrolyte as described in the first aspect of the present application. [0024] Preferably, the negative electrode sheet includes a silicon-containing negative electrode sheet. [0025] Beneficial effects of this application: [0026] By introducing a phosphonated cyclic lactone compound, the electrolyte disclosed in this application can form a passivation film with low impedance and high degree of polymerization on the surface of the positive electrode piece, which can significantly reduce the interaction between the electrolyte and the positive electrode under high voltage. Side reactions at the material interface can significantly improve the high-voltage cycle performance and storage performance of lithium-ion batteries, while also inhibiting battery gas production. Detailed implementation [0027] The present application will be further described in detail below in conjunction with examples. It can be understood that the specific embodiments described here are only used to explain the relevant invention, but not to limit the invention. [0028] It should be noted that, as long as there is no conflict, the embodiments and features in the embodiments of this application can be combined with each other. The present application will be described in detail below with reference to examples. [0029] It should be noted that the endpoints of ranges and any values ​​disclosed herein are not limited to such precise ranges or values, and these ranges or values ​​should be understood to include values ​​approaching these ranges or values. For numerical ranges, the endpoint values ​​of each range, the endpoint values ​​of each range and individual point values, and the individual point values ​​can be combined with each other to obtain one or more new numerical ranges. These values The scope shall be deemed to be specifically disclosed herein. In the description of the present application, the terms "first", "second", etc. are used for descriptive purposes only and cannot be understood as indicating or implying relative importance or implicitly indicating the number of indicated technical features. [0030] It should be noted that, unless otherwise specified, the raw materials involved in this application are all commercially available raw materials. [0031] According to the first aspect of the application, the application provides an electrolyte solution, the electrolyte solution includes an organic solvent, a lithium salt and a first additive, the first additive is selected from the group consisting of phosphonylated rings having the structure shown in Formula I. At least one of the lactone compounds: [0032] [0033] Among them, 1≤n≤3, 0≤x≤1, 0≤y≤1; that is, n=1,2,3; x=0,1; y=0, 1; [0034] Among them, R 1 ,R 2 ,R 3 and R 4 Each independently selected from hydrogen, halogen, substituted or unsubstituted C 1 ~C 5 Alkyl, substituted or unsubstituted C 2 ~C 5 Unsaturated hydrocarbon group, substituted or unsubstituted C 6 ~C 10 Aryl, and substituted or unsubstituted C 7 ~C 10 Alkaryl. [0035] The phosphonated cyclic lactone compound shown in formula I can form films on the negative electrode and the positive electrode at the same time. The exemplary film-forming mechanism is as follows: it has a cyclic lactone structure and a phosphono structure, wherein the cyclic lactone can form a film on the first charge ( The ring-opening polymerization reaction occurs in the formation); specifically, when forming the electrolyte, the phosphonated cyclic lactone compound is dissolved in an organic solvent including cyclic carbonate and/or chain carbonate, wherein, in the organic solvent The negatively charged ethoxy group such as ethyl acetate will attack the carbonyl group of the cyclic lactone, and at the same time its positively charged carbonyl group will attack the oxygen of the cyclic lactone, causing the phosphonated cyclic lactone compound to undergo a ring-opening polymerization reaction , forming a highly polymerized, well-arranged passivation film covering the surface of the negative electrode, thereby effectively reducing the active sites on the surface of the negative electrode and preventing the electrolyte solvent from reductive decomposition on the surface of the negative electrode; while the phosphorus-oxygen double bonds in the phosphono structure It has a lone electron pair, which can react on the surface of the cathode material to form a passivation film with a high degree of polymerization, and the phosphonylated cyclic lactone compound has a low oxidation potential, and it can oxidize and decompose on the cathode surface in preference to organic solvents such as carbonates to form A passivation film that is complete, dense, homogeneous and has low resistance, and can absorb O released from the cathode active material. 2- ,O 2 2- and other anions, reducing the release of active oxygen from the positive active material, thereby reducing gas production by reducing the irreversible oxidation of the electrolyte by active oxygen at high voltage, improving the flatulence phenomenon during battery storage; and can effectively inhibit circulation and storage The positive electrode interface resistance increases during the process, improving the cycle life and storage performance of the battery; through the above-mentioned cyclic lactone structure and phosphonyl structure, the phosphonated cyclic lactone compound shown in Formula I can be adapted to a battery equipped with a high-voltage positive electrode. Lithium-ion battery. [0036] In addition, the phosphonated cyclic lactone compound represented by Formula I has good thermal stability. When applied as a battery electrolyte additive, this type of compound can improve the high-temperature performance of the battery and significantly improve the high-temperature storage performance of the battery. [0037] Illustratively, halogen includes, but is not limited to, halogen atoms such as F, Cl, Br, etc.; substituted or unsubstituted C 1 ~C 5 Alkyl groups include but are not limited to methyl, ethyl, n-propyl, isopropyl, n-butyl, isobutyl, n-pentyl, isopentyl, sec-pentyl, etc.; substituted or unsubstituted C 2 ~C 5 The unsaturated hydrocarbon group can be an alkene or an alkyne. The number and position of carbon-carbon double bonds or carbon-carbon triple bonds are not specifically limited. For example, they include but are not limited to vinyl, 1-propenyl, 2 -propenyl, 1-butenyl, 2-butenyl, 3-butenyl, 1-pentenyl, 2-pentenyl, ethynyl, 1-propynyl, 1-butynyl, 1 -pentynyl, etc.; substituted or unsubstituted C 6 ~C 10 Aryl groups include but are not limited to phenyl, tolyl, xylyl, ethylphenyl, n-propylphenyl, n-butylphenyl, etc.; substituted or unsubstituted C 7 ~C 10 Alkaryl groups include, but are not limited to, benzyl, α-methylbenzyl, 1-methyl-1-phenylethyl, phenethyl, 2-phenylpropyl, 2-methyl-2-phenyl Propyl, 3-phenylpropyl, 3-phenylbutyl, 4-phenylbutyl, etc. [0038] Further, in some preferred embodiments, the substitution includes partial substitution and complete substitution, and the substituted substituent is selected from at least one of halogen, cyano group, carboxyl group and sulfonic acid group. [0039]That is, substitution may be monosubstituted or polysubstituted, and polysubstitution includes complete substitution; when fully substituted, all H in the above-mentioned alkyl groups, unsaturated hydrocarbon groups, aryl groups and alkaryl groups are substituted by substituents. [0040] Among them, halogen includes but is not limited to halogen atoms such as F, Cl, Br, etc. Halogen has strong electronegativity, making the C-X bond (X represents halogen) stronger than the C-H bond, which helps to improve the first additive Thermal stability, and the halogen substitution will increase the reduction potential of the first additive, which at least helps it form a better SEI film on the negative electrode of the battery; the cyano group (-CN) can complex with metal ions, reducing The activity of metal ions and reducing the deposition of metal ions on the surface of the positive and negative electrodes, thereby reducing side reactions in the battery; the sulfonic acid group can help the first additive form a dense and highly conductive protective film of lithium ions on the surface of the positive electrode material, It effectively inhibits the oxidative decomposition caused by direct contact between the electrolyte and the cathode material at high voltage and improves the high-voltage cycle performance of the battery. [0041] Further, in some preferred embodiments, the first additive can be synthesized by a bifunctional reaction between a phosphorus radical and an olefin substrate containing a carboxyl group, that is, an addition cyclization series reaction, wherein the phosphorus radical can be formed from a phosphine -Hydrogen compounds, such as those provided by H-phosphite, the alkene substrate containing a carboxyl group uses an olefinic acid with a carbon-carbon double bond located internally, and the reaction formula is as follows [0042] [0043] Shown: [0044] The reaction process is: add phosphine-hydrogen compound and olefinic acid to the container, and add 3.0 equivalents of manganese triacetate dihydrate (Mn(OAc)3·2H 2 O) serves as an initiator of phosphorus free radicals and simultaneously as an oxidizing agent, reacting in the solvent acetic acid (HOAc) at a constant temperature of 60°C for 8 hours to obtain the phosphonated cyclic lactone compound. [0045] Illustratively, n=1,2,3, used to synthesize five-membered ring skeleton, six-membered ring skeleton and seven-membered ring skeleton; [0046] For example, R 1 Selected from hydrogen, halogen, substituted or unsubstituted O x -C 1 ~C 5 Alkyl, substituted or unsubstituted O x -C 2 ~C 5 Unsaturated hydrocarbon group, substituted or unsubstituted O x -C 6 ~C 10 Aryl, and substituted or unsubstituted O x -C 7 ~C 10 Alkaryl, where x=0 or 1; R 2 Selected from hydrogen, halogen, substituted or unsubstituted O y -C 1 ~C 5 Alkyl, substituted or unsubstituted O y -C 2 ~C 5 Unsaturated hydrocarbon group, substituted or unsubstituted O y -C 6 ~C 10 Aryl, and substituted or unsubstituted O y -C 7 ~C 10 Alkaryl, where y=0 or 1; R 1 and R 4 Each independently selected from hydrogen, halogen, substituted or unsubstituted C 1 ~C 5 Alkyl, substituted or unsubstituted C 2 ~C 5 Unsaturated hydrocarbon group, substituted or unsubstituted C 6 ~C 10 Aryl, and substituted or unsubstituted C 7 ~C 10 Alkaryl; R 5 Can be hydrogen. The substitution includes partial substitution and complete substitution, and the substituted substituent is selected from at least one of halogen, cyano group, carboxyl group and sulfonic acid group. [0047] Further, in some preferred embodiments, the first additive is selected from at least one of the following compounds. These additives have simple structures, simple preparation processes, and excellent yields: [0048] Compound 1. Compound 2, Compound 3. Compound 4. Compound 5. Compound 6, Compound 7. [0049] Among them, the preparation of compounds 1 to 7 was carried out with reference to the above-mentioned addition cyclization series reaction. Illustratively, the synthesis process of a preferred embodiment of compound 6 can be: [0050] Add 20 mL of 5-phenyl-4-pentenoic acid, 20 mL of diisopropyl phosphite and 50 mL of acetic acid into a 250 mL four-necked flask in sequence, and add 3.0 equivalents of manganese triacetate dihydrate, and incubate the mixture in a constant temperature water bath at 60°C. The reaction lasted for 8 hours. After the reaction was completed, it was filtered and concentrated under reduced pressure to obtain the target product with a yield of 82%. [0051] Further, in some preferred embodiments, the mass percentage of the first additive in the electrolyte is 0.1 to 10%. [0052] When the content of the first additive is too low, it is not enough to react to form a passivation film on the surface of the positive and negative electrode materials, and the protective effect on the electrode cannot be exerted; when the content of the first additive is too high, on the one hand, the SEI film will be over-modified, On the contrary, the stability of the SEI film will become worse. On the other hand, the viscosity of the electrolyte will increase, causing the deterioration of the cycle performance of the lithium-ion battery. Preferably, the lower limit of the content of the first additive may be 0.1%, 0.2%, 0.5%, 0.8%, 1%, 1.5%, 2%, 3%, 4%, 5%, 6%, etc., and any value between these values Any value, the upper limit of the content of the first additive can be 1%, 2%, 3%, 4%, 5%, 6%, 7%, 8%, 9%, 10%, etc., and any value between these values. [0053] Further, in some more preferred embodiments, the mass percentage of the first additive in the electrolyte is 1 to 5%. The first additive in this mass percentage range can significantly improve the high voltage of the lithium-ion battery. The cycle storage performance can give full play to the protective effect of the electrode. [0054] Further, in some preferred embodiments, the second additive is also included, and the second additive is fluoroethylene carbonate; or, [0055] The second additive is a combination of one or more of vinyl sulfate, lithium difluorophosphate, lithium difluoroborate oxalate, lithium difluorobisoxalate phosphate, lithium tetrafluorooxalate phosphate and fluorinated ethylene carbonate. [0056] When high-capacity silicon-containing materials, such as silicon-carbon materials, are used as negative electrodes to increase the energy density of lithium-ion batteries, the extreme volume expansion of silicon leads to poor electrode/electrolyte interface stability. Adding FEC can form a stable surface on the negative electrode surface. Moreover, a passivation film with excellent mechanical properties can, to a certain extent, alleviate the instability of the anode/electrolyte interface caused by the volume expansion of silicon-containing anode materials during cycling, and improve the cycle life of the battery; in order to ensure the formation of passivation with sufficient mechanical strength Membrane, the amount of FEC added is often large, and FEC has poor thermal stability. It will produce a large amount of gas at high temperatures, affecting the storage electrochemical performance of the battery, resulting in the battery being unable to meet the needs of long-term use in high-temperature environments; [0057] In this embodiment, by adding a second additive containing FEC, the electrolyte of the present application can be applied to batteries equipped with both high-voltage positive electrodes and silicon-containing negative electrodes, so as to ensure the stability of the positive and negative electrolyte interfaces at the same time; wherein , for example the F group of FEC will interact with the R of the first additive 1 ,R 2 ,R 3 and/or R 4 Reactions such as substitution occur, resulting in a synergistic effect between FEC and the phosphonated lactone compound, thereby optimizing the composition and structure of the SEI membrane to form a more stable SEI membrane; among them, the composition and structure of the SEI membrane are closely related to electrolysis The organic solvents in the liquid are related to additives. Its main components include lithium carbonate, lithium alkyl carbonate, organic polymers, etc., through FEC and certain components of the SEI membrane or phosphonated cyclic lactone compounds and certain components of the SEI membrane. The reaction between components or FEC and phosphonated lactone compounds will change the main components of the SEI membrane, such as the appearance of F substituents on the R group of alkyl lithium carbonate, etc., which will cause changes in the structure of the SEI membrane. , such as changing its thickness or density; due to changes in the composition and structure of the SEI film formed, it can effectively prevent the expansion and peeling of the negative electrode material, thereby further improving the cycle life of the battery. [0058] Further, in some preferred embodiments, the mass percentage of the second additive in the electrolyte is 1 to 30%, and the content of the second additive, specifically the content of fluorinated ethylene carbonate, is too low and insufficient. To synergize with the first additive to optimize the composition and structure of the SEI film, the content of the second additive, specifically fluorinated ethylene carbonate, is too high, which will deteriorate the thermal stability of the electrolyte and cause high-temperature cycling of lithium-ion batteries. Deterioration of storage performance. [0059] In this method, the combined use of the phosphonated cyclic lactone compound and fluorinated ethylene carbonate greatly reduces the amount of fluorinated ethylene carbonate added to the electrolyte, and its content is far lower than that of the existing electrolyte system. Reducing its content can greatly reduce the gas production of the battery at high temperatures, improve the thermal stability of the battery, and improve the high-temperature storage performance of the battery; and the phosphonated cyclic lactone compound has better thermal stability than fluorinated ethylene carbonate. When this type of compound is used as the first additive, it can significantly improve the high-temperature storage performance of the battery. Preferably, the lower limit of the content of fluoroethylene carbonate can be 1%, 1.5%, 2%, 3%, 1.0%, 1.5%, 2.0%, 3.0%, 4%, 5%, 6%, 7%, 8 %, 9%, 10%, 15%, 20%, etc., and any value between these values, the upper limit of the content of fluoroethylene carbonate can be 2%, 3%, 4%, 5%, 6%, 7% , 8%, 9%, 10%, 15%, 20%, 25%, 30%, etc., and any value between these values. [0060] Furthermore, in some more preferred embodiments of the invention, the mass percentage of the second additive in the electrolyte is 2 to 15%. [0061] Further, in some preferred embodiments, those skilled in the art can select an appropriate amount of one of vinyl sulfate, lithium difluorophosphate, lithium difluoroborate, lithium difluorobisoxalate and lithium tetrafluoroxalate. Or a variety of additives can be used in combination with FEC as a second additive to assist in forming protective films with better performance on the positive and negative electrodes and further improve the stability of the electrolyte interface. [0062] Further, in some preferred embodiments, the organic solvent includes cyclic carbonate and/or chain carbonate; [0063] The cyclic carbonate is selected from at least one of ethylene carbonate, propylene carbonate, butylene carbonate and γ-butyrolactone; [0064] The chain carbonate is selected from dimethyl carbonate, diethyl carbonate, methyl ethyl carbonate, methyl propyl carbonate, methyl formate, ethyl acetate, methyl acetate, propyl acetate, butyl acetate, propionic acid At least one of ethyl ester, propyl propionate and butyl propionate. [0065] As solvents used in lithium-ion batteries, the above-mentioned cyclic carbonates and chain carbonates have the advantages of good oxidation-reduction resistance, high dielectric constant, and low viscosity. [0066]Further, in some preferred embodiments, the lithium salt is selected from the group consisting of lithium hexafluorophosphate, lithium tetrafluoroborate, lithium hexafluoroarsenate, lithium perchlorate, lithium bisfluoroxalate borate, bis(trifluoromethylsulfonyl) At least one of lithium imide, lithium bisfluorosulfonyl imide, lithium trifluoromethanesulfonate, and lithium dioxaloborate. [0067] The above-mentioned lithium salt has the advantages of high conductivity, good thermal stability and electrochemical stability. When used in the preparation process of battery electrolyte, it can enhance the conductivity and electrochemical stability of battery electrolyte. Preferably, the concentration of lithium salt in the electrolyte is 0.8-1.5 mol/L. [0068] According to the second aspect of the application, the application provides a lithium ion battery, the lithium ion battery includes a positive electrode, a negative electrode and a separator placed between the positive electrode and the negative electrode, and also includes a lithium ion battery as described in the second aspect of the application. the electrolyte described above. [0069] In this embodiment, the positive electrode includes a positive electrode current collector and a positive electrode membrane containing a positive electrode active material disposed on the positive electrode current collector. Exemplarily, the positive electrode current collector may include but is not limited to metal foil, etc. (for example, aluminum foil, etc.), the positive electrode active material is selected from transition metal oxides of lithium, and the transition metal oxides of lithium are selected from LiCoO 2 ,LiMn 2 O 4 , LiMnO 2 , Li 2 MnO 4 ,LiFePO 4 ,LiNi x Co y Mn z O 2 , Li 1+a Mn 1-x M x O 2 ,LiCo 1-x M x O 2 ,LiFe 1-x M x PO 4 ,LiMn 2-y M y O 4 , Li 2 Mn 1-x O 4 At least one of them, wherein M is at least one selected from Ni, Co, Mn, Al, Cr, Mg, Zr, Mo, V, Ti, B, F and Y, 0≤a<0.2, 0 ≤x,y,z≤1. The above-mentioned metal oxides have the advantages of high energy density and good cycle performance. [0070] The negative electrode includes a negative electrode current collector and a negative electrode membrane containing a negative electrode active material disposed on the negative electrode current collector. Exemplarily, the negative electrode current collector may include but is not limited to metal foil, etc. (for example, copper foil, etc.), and the negative electrode active material is selected from natural graphite, artificial graphite, soft carbon, hard carbon, lithium titanate, silicon , at least one of silicon-carbon alloy and silicon-oxygen alloy. The above-mentioned materials are prone to lithium ion insertion and extraction reactions and can be used as a better choice for negative electrode active materials; further preferably, the negative electrode active material includes SiO x The silicon carbon composite, wherein x is 0.9~1.8, 0.9~1.0, 1.0~1.2, 1.2~1.4, 1.4~1.6, or 1.6~1.8. [0071] The separator can be selected from polyethylene, polypropylene, polyvinylidene fluoride and multi-layer composite membranes of polyethylene, polypropylene and polyvinylidene fluoride. [0072] The lithium-ion battery is also packaged outside, for example, it can be aluminum plastic film, stainless steel cylinder, square aluminum shell, etc. [0073] Furthermore, in some preferred embodiments, the negative electrode sheet includes a silicon-containing negative electrode sheet. For example, the negative electrode sheet includes silicon carbon material, so that the energy density of the lithium-ion battery is higher. [0074] Example 1 [0075] (1) Preparation of lithium-ion battery cathode sheets [0076] The cathode active material LiCoO 2 , conductive agent Super-P, CNT and adhesive PVDF are mixed according to the mass ratio of 95.5:2:1:1.5 and dispersed in N-methylpyrrolidone (NMP). Stir and mix evenly to obtain a positive electrode slurry; Evenly coat it on the aluminum foil, dry it and go through cold pressing and slitting processes to prepare the positive electrode sheet. [0077] (2) Preparation of negative electrode sheets for lithium-ion batteries [0078] Mix the negative active material SiO, negative active material graphite, conductive agent Super-P, binder SBR and thickener CMC in a mass ratio of 15:80:2:1:2 and disperse them in deionized water. Stir and mix evenly. Obtain the negative electrode slurry; apply the negative electrode slurry evenly on the copper foil, dry it and undergo cold pressing and slitting processes to prepare negative electrode sheets. [0079] (3) Preparation of electrolyte [0080] Ethylene carbonate (EC), diethyl carbonate (DEC) and ethyl methyl carbonate (EMC) are mixed in a mass ratio of EC:DEC:EMC=3:2:5 as an organic solvent; to the organic solvent Add lithium salt LiPF 6 to LiPF 6 The molar concentration is 1.1 mol/L; then, compound 1 (the first additive) accounting for 1% of the total mass of the electrolyte and fluorinated ethylene carbonate (the second additive) accounting for 3% of the total mass of the electrolyte are added to the organic solvent. additive). [0081] (4) Preparation of lithium-ion batteries [0082] The positive electrode sheet, negative electrode sheet and isolation film (PE film) are made into a bare battery core through a lamination process. After the battery core is put into an aluminum-plastic film packaging case, the electrolyte is injected, and then sealed in sequence, and then left to stand, hot and cold pressed. , formation, volume separation and other processes to produce soft-pack lithium-ion batteries. [0083] Example 2 [0084] A lithium-ion battery was prepared according to the method of Example 1, except that in the electrolyte preparation step, the added amount of fluoroethylene carbonate accounted for 5% of the total mass of the electrolyte. [0085] Example 3 [0086] A lithium-ion battery was prepared according to the method of Example 1, except that in the preparation step of the electrolyte, the addition amount of Compound 1 accounted for 2% of the total mass of the electrolyte, and the addition amount of fluoroethylene carbonate accounted for 2% of the total mass of the electrolyte. 5%. [0087] Example 4 [0088] A lithium-ion battery was prepared according to the method of Example 1, except that in the preparation step of the electrolyte, the addition amount of Compound 1 accounted for 3% of the total mass of the electrolyte, and the addition amount of fluoroethylene carbonate accounted for 3% of the total mass of the electrolyte. 5%. [0089] Example 5 [0090] A lithium-ion battery was prepared according to the method of Example 1, except that in the preparation step of the electrolyte, a mixture of fluoroethylene carbonate and lithium difluorophosphate was used as the second additive, wherein the amount of Compound 1 added accounted for The addition amount of fluoroethylene carbonate accounts for 5% of the total mass of the electrolyte, and the addition amount of lithium difluorophosphate accounts for 1% of the total mass of the electrolyte. [0091] Example 6 [0092] A lithium-ion battery was prepared according to the method of Example 1, except that in the preparation step of the electrolyte, the addition amount of Compound 1 accounted for 2% of the total mass of the electrolyte, and the addition amount of fluoroethylene carbonate accounted for 2% of the total mass of the electrolyte. 10%. [0093] Example 7 [0094] A lithium-ion battery was prepared according to the method of Example 1, except that in the preparation step of the electrolyte, compound 4 was used as the first additive, wherein the addition amount of compound 4 accounted for 2% of the total mass of the electrolyte, and the fluorocarbonic acid The added amount of vinyl ester accounts for 5% of the total mass of the electrolyte. [0095] Example 8 | 1. An electrolyte, It is characterized by: include: Organic solvent, lithium salt, first additive and second additive, the first additive is selected from at least one of the following compounds: 、 、 、 、 、 、 ； The second additive is fluoroethylene carbonate; Or, the second additive is one or more combinations of vinyl sulfate, lithium difluorophosphate, lithium difluoroborate, lithium difluorobisoxalate, lithium tetrafluorophosphate and fluoroethylene carbonate. ; The mass percentage of the first additive in the electrolyte is 0.1 to 10%; The mass percentage of the second additive in the electrolyte is 1 to 30%. 2. The electrolyte according to claim 1, It is characterized by: The mass percentage of the first additive in the electrolyte is 1 to 5%. 3. The electrolyte solution according to claim 1, It is characterized by: The mass percentage of the second additive in the electrolyte is 2-15%. 4. The electrolyte according to claim 1, It is characterized by: The organic solvent includes cyclic carbonate and/or chain carbonate; The cyclic carbonate is selected from at least one of ethylene carbonate, propylene carbonate, butylene carbonate and γ-butyrolactone; The chain carbonate is selected from dimethyl carbonate, diethyl carbonate, methyl ethyl carbonate, methyl propyl carbonate, methyl formate, ethyl acetate, methyl acetate, propyl acetate, butyl acetate, propionic acid At least one of ethyl ester, propyl propionate and butyl propionate. 5. The electrolyte according to claim 1, It is characterized by: The lithium salt is selected from the group consisting of lithium hexafluorophosphate, lithium tetrafluoroborate, lithium hexafluoroarsenate, lithium perchlorate, lithium bisfluoroxalate borate, lithium bis(trifluoromethanesulfonyl)imide, and lithium bisfluorosulfonyl imide. , at least one of lithium triflate and lithium dioxaloborate. 6. A lithium ion battery, including a positive electrode sheet, a negative electrode sheet and a separator placed between the positive electrode sheet and the negative electrode sheet, It is characterized by: It also includes the electrolyte solution according to any one of claims 1 to 5. 7. The lithium-ion battery according to claim 6, It is characterized by: The negative electrode sheet includes a silicon-containing negative electrode sheet. | 深圳市比亚迪锂电池有限公司
209 | CN114284594B | Granted | BYD CO LTD | Secondary cells¦Cell component details | 2020-09-17 | 2025-01-14 | A kind of battery and battery pack | The present invention is applicable to the technical field of battery heat dissipation and provides a battery, which includes a casing and a battery core assembly located in the casing. An insulating liquid of a preset quality is injected into the casing, and the insulating liquid of a preset quality is placed in the casing. The liquid level in the casing is lower than the height of the cell assembly, and the preset mass of the insulating liquid is in a predetermined ratio to the difference between the total heat generated by the battery and the heat required for the battery to rise from the initial temperature to the maximum design temperature. The invention also provides a battery pack, which includes a tray, a high-voltage distribution box, a battery module and a sealing cover. The sealing cover is provided with a heat dissipation structure. The battery module includes several of the above-mentioned batteries. The battery and battery pack provided by the invention effectively reduce the amount of insulating liquid, and utilize the phase change heat of the insulating liquid to reduce the temperature difference of the battery, improve the heat exchange capacity, and ensure the temperature uniformity under the battery working state. | Technical field [0001] The invention belongs to the technical field of battery heat dissipation, and in particular relates to a battery and a battery pack. Background technology [0002] With the continuous popularity of new energy vehicles, the requirements for the use of power batteries in new energy vehicles are becoming higher and higher. In particular, users’ requirements for the mileage of new energy vehicles continue to increase, so the overall capacity of new energy vehicle battery packs needs to continue to increase. For example, to increase the capacity of the battery, a large number of batteries are connected in series to form a battery pack, and then the batteries are The groups are assembled into a power battery pack; two adjacent batteries need to be connected through peripheral power connectors. Power connectors will increase the internal resistance of the battery and increase the internal consumption and heat generation of the power battery pack during use. For example, to ensure the normal operation of the battery pack, avoid thermal runaway and fire and explosion, and improve safety, research on battery pack thermal management technology and its Implementation is particularly urgent. [0003] In the existing technology, the battery pack is filled with insulating liquid, and the liquid that absorbs heat and heats up in the battery pack is transported to the outside of the battery pack through a pump, and the heat is dissipated through air cooling through fins. Since the insulating liquid fills the battery pack shell, the amount of insulating liquid is large and the cost is high. And when using fin air cooling, the battery pack will be large and the structure will not be compact; at the same time, under harsh conditions, when the battery generates a lot of heat, the fin air cooling heat exchange capacity is limited, and there may be insufficient heat dissipation capacity. The sensible heat of insulating liquid cooling is used to dissipate heat from the battery. When the size of the battery pack is large, the temperature of the insulating liquid continues to rise during the pumping process, and the heat exchange capacity decreases, resulting in a large temperature difference between batteries. Contents of the invention [0004] The present invention aims to solve at least one of the above technical problems, and provides a battery and a battery pack that effectively reduce the amount of insulating liquid, and utilize the phase change heat of the insulating liquid to reduce the temperature difference of the battery, improve the heat exchange capacity, and ensure the operation of the battery. temperature uniformity under conditions. [0005] The technical solution of the present invention is: a battery, including a casing and a battery core assembly arranged in the casing. Insulating liquid of a preset quality is injected into the casing, and the insulating liquid of a preset quality is placed in the casing. The height of the liquid level in the housing is lower than the height of the battery core assembly. The preset quality of the insulating liquid is the difference between the total heat generated by the battery and the heat required by the battery to rise from the initial temperature to the maximum design temperature. value is a predetermined ratio. [0006] Optionally, the preset quality of the insulating liquid is based on the formula: To determine, where A is a predetermined constant, and A≥1, C fluid is the specific heat capacity of the insulating liquid, T fluid-boiling is the boiling point of the insulating liquid, T 0 is room temperature, Q battery is the total calorific value of the battery, Q limit The amount of heat required for the battery to rise from its initial temperature to its maximum design temperature. [0007] Optionally, in the formula: Among them, 1.3>A≥1. [0008] Optionally, there are several battery core assemblies, and two adjacent battery core components are electrically connected through a connecting structure. A partition is provided between two adjacent battery core components. The partition The plate is used to separate and fix the battery core assembly, and there is a gap between the partition plate and the housing. [0009] Optionally, the housing includes a shell with an opening and a cover plate covering the opening. The battery core assembly is loaded into the shell through the opening, and there is a gap between the shell and the battery core assembly. A containing cavity for storing the insulating liquid is formed. [0010] Optionally, the cover plate is provided with a liquid injection hole for injecting the insulating liquid into the accommodation cavity. [0011] Optionally, the liquid injection hole is located above the liquid level of the insulating liquid in the accommodation cavity. [0012] Optionally, a pressure sensor is provided in the accommodation cavity, and the housing is provided with an explosion-proof structure. [0013] The invention also provides a battery pack, which includes a tray, a high-voltage distribution box, a battery module and a sealing cover. The battery module is installed in the tray, and the high-voltage distribution box is electrically connected to the battery module. connection, the sealing cover is sealed on the top of the battery module and fixed to the tray through a locking member, the sealing cover is provided with a heat dissipation structure, and the battery module includes a plurality of the above-mentioned batteries. [0014] Optionally, in the battery module, several of the batteries are arranged along a set direction, and along the set direction, the liquid level of the insulating liquid in the battery close to the tray frame is lower than that close to the tray frame. The liquid level height of the insulating liquid in the battery at the center of the tray. [0015] Optionally, the heat dissipation structure is a liquid cooling plate or/and a fin structure. [0016] The invention provides a battery and a battery pack, injecting a preset quality of insulating liquid into the battery case, making the liquid level of the insulating liquid in the case lower than the height of the battery core assembly, and further pre-conditioning the insulating liquid. The quality is limited so that the preset quality of the insulating liquid is in a predetermined ratio to the difference between the total heat generation of the battery and the heat required for the battery to rise from the initial temperature to the maximum design temperature to ensure that the battery can be effectively dissipated. on, effectively reducing the amount of insulating fluid, thereby reducing the insulation The liquid cost is reduced, and the phase change heat of the insulating liquid is used to reduce the temperature difference of the battery; after the above-mentioned battery is made into a battery pack, a heat dissipation structure is set on the top of the battery component, and the heat dissipation structure is used to speed up heat dissipation. At the same time, the battery module The part of the group in contact with the sealing cover The heat dissipates quickly and the temperature is low. There will be a large heat transfer temperature difference in the vertical direction. The greater the heat transfer amount, the greater the temperature difference. The faster the insulating liquid rises and flows after vaporization, thereby speeding up the heat dissipation efficiency and ensuring the battery pack Temperature uniformity under working conditions. Description of the drawings [0017] In order to explain the technical solutions in the embodiments of the present invention more clearly, the drawings required in the embodiments will be briefly introduced below. Obviously, the drawings in the following description are only some embodiments of the present invention. Those of ordinary skill in the art can also obtain other drawings based on these drawings without exerting creative efforts. [0018] Figure 1 It is a schematic structural diagram of a battery provided by an embodiment of the present invention; [0019] Figure 2 It is an explosion schematic diagram of a battery provided by an embodiment of the present invention; [0020] Figure 3 It is a schematic cross-sectional view of a battery provided by an embodiment of the present invention; [0021] Figure 4 It is an exploded schematic diagram of a battery pack provided by an embodiment of the present invention; [0022] Figure 5 yes Figure 4 The enlarged diagram of A in the middle. [0023] In the figure, 1-battery, 10-containing cavity, 11-first pole, 12-second pole, 13-explosion-proof structure, 2-casing, 21-cover plate, 22-casing, 221-opening, 3 -Cell assembly, 4-Separator, 5 -Insulating liquid, 6-liquid injection hole, 7-insulating film, 100-tray, 101-high voltage distribution box, 102-battery module, 103-sealing cover, 104-liquid cooling plate, 105-sealing structure, 106- Insulation material. Detailed implementation [0024] In order to make the purpose, technical solutions and advantages of the present invention more clear, the present invention will be further described in detail below with reference to the accompanying drawings and embodiments. It should be understood that the specific embodiments described here are only used to explain the present invention and are not intended to limit the present invention. [0025] It should be noted that the terms "setting" and "connection" should be understood in a broad sense. For example, they can be directly set, installed, and connected, or they can be set and connected indirectly through centered components and centered structures. [0026] In addition, in the embodiment of the present invention, if there are "longitudinal", "horizontal", "length", "width", "thickness", "upper", "lower", "front", "back", "left", " The directions or positional relationships indicated by "right", "vertical", "horizontal", "top", "bottom", "inside", "outside" etc. are based on The orientation or positional relationship or conventional placement state or usage state shown in the drawings is only for the convenience of describing the present invention and simplifying the description, and does not indicate or imply that the structure, feature, device or element referred to must have a specific orientation. Specific orientations of construction and operation are therefore not to be construed as limitations of the invention. In the description of the present invention, unless otherwise specified, "plurality" means two or more. [0027] Each specific technical feature and each embodiment described in the specific embodiments can be combined in any suitable manner unless there is any contradiction. For example, different implementations can be formed through the combination of different specific technical features/embodiments. In order to avoid unnecessary repetition, various possible combinations of specific technical features/embodiments in the present invention will not be further described. [0028] like Figure 1 to Figure 3 As shown in the figure, a battery 1 provided by an embodiment of the present invention includes a housing 2 and a battery core assembly 3 located in the housing 2. The battery core assembly 3 in this embodiment is a complete soft-pack battery that can be used independently. Structure, including aluminum plastic film case (or other materials), positive electrode sheet, separator, negative electrode sheet, electrolyte, etc. , its specific arrangement method and connection relationship are existing technologies. In order to improve the heat dissipation capacity of the battery 1, insulating liquid 5 with a preset quality is injected into the case 2, where the insulating liquid 5 is at the liquid level in the case 2 The height H1 is lower than the height H2 of the battery core assembly 3 , and the battery core assembly 3 is immersed in the insulating liquid 5 . The heat generated by the battery 1 during the charging and discharging process is absorbed by the insulating liquid 5, and the temperature of the insulating liquid 5 increases, causing the temperature of the battery 1 to decrease. When the battery 1 generates a large amount of heat, the temperature of the insulating liquid 5 rises rapidly, and when the temperature of the insulating liquid 5 rises to its boiling point, the insulating liquid 5 evaporates and absorbs a large amount of heat to lower the temperature of the battery 1 and prevent the battery from If the temperature of 1 is too high, it will easily cause thermal runaway. After the insulating liquid 5 vaporizes, it will rise and flow. The top of the shell 2 contacts to generate heat exchange. On the one hand, the heat can be discharged out of the shell 2. At the same time, the vapor of the insulating liquid 5 condenses and changes back to the insulating liquid 5, which falls back to the bottom of the shell 2. On the other hand, the insulating liquid 5 vaporizes and flows upward. , transporting heat to the top of the housing 2 to avoid large temperature differences in the battery 1. Compared with the prior art solution of immersing the entire battery cell assembly 3 in the insulating liquid 5 and filling the interior of the battery case with the insulating liquid 5, the battery 1 provided in this embodiment uses less insulating liquid 5 and reduces the insulation. The cost of the liquid 5 is reduced, and the phase change heat of the insulating liquid 5 is used to reduce the temperature difference of the battery 10. [0029] In order to ensure that the insulating liquid 5 injected into the case 2 can meet the heat dissipation requirements of the battery 1 without filling the entire case 2, the purpose of reducing the amount of the insulating liquid 5 is achieved. In the present invention, it is further limited that the preset quality of the insulating liquid 5 is in a predetermined ratio to the difference between the total heat generated by the battery 1 and the heat required for the battery 1 to rise from the initial temperature to the maximum design temperature. The total heat generated by battery 1 refers to the total heat generated by battery 1 during charging and discharging according to the set current under normal temperature conditions (for example: charging or discharging under 0.5C working condition, charging or discharging under 1C working condition, charging or discharging under 2C working condition, etc.). Heat, initial temperature refers to the temperature when battery 1 starts charging and discharging, generally refers to normal temperature (22℃±5℃), the maximum design temperature is Refers to the maximum working temperature that battery 1 needs to control during normal charging and discharging. According to the working environment requirements, for example, the maximum design temperature can be 32°, 35°, 38°, etc. If the temperature of battery 1 exceeds the maximum design temperature, it will Affecting its lifespan, performance, etc., and if the temperature of battery 1 continues to rise, it may easily cause thermal runaway, posing safety risks. Therefore, the excess heat (Q battery -Q limit ) is dispersed to prevent the temperature of battery 1 from exceeding the maximum design temperature during operation. Among them, Q battery is the total heat generation of battery 1, Q limitIt is the heat required for battery 1 to rise from the initial temperature to the maximum design temperature. Since the heat absorption of the insulating liquid 5 is determined by its mass, the heat Q required to completely vaporize the insulating liquid 5 with a preset mass injected into the housing 2 fluid =C fluid ·m fluid ·(T fluid-boiling -T 0 ),m fluid is the quality of the insulating liquid 5, C fluid is the specific heat capacity of the insulating liquid 5, T fluid-boiling is the boiling point of the insulating liquid 5, T 0 is normal temperature. If the material of the insulating liquid 5 has been determined, then C fluid ·(T fluid-boiling -T 0 ) is a known quantity. Default quality of insulating fluid 5 And Q fluid By(Q battery -Q limit ) to determine how much heat (Q) the battery needs to dissipate under severe conditions battery -Q limit ) is equal to the heat required for complete vaporization of a preset mass of insulating liquid. Therefore, ideally Q fluid =Q battery -Q limit ,Q limit Calculate according to the formula: Q limit =C battery ·M battery ·(T tmax -T 0 ),C battery is the specific heat capacity of battery 1, M battery is the mass of battery 1, T tmax is the maximum design temperature. That is, the formula can finally be passed: To calculate the preset quality of insulating liquid 5. [0030] However, in order to avoid insufficient quality of the injected insulating liquid 5 due to weighing errors, or loss of the insulating liquid 5 during evaporation, vaporization and condensation, resulting in insufficient quality of the insulating liquid 5 and inability to effectively dissipate heat. The preset quality of the insulating liquid 5 injected into the housing 2 is further limited to: Among them, A is a predetermined constant, and A≥1. [0031] In order to avoid the total heat generation of the battery Q battery Affected by the volume of housing 2, it is further limited by: Q battery ≤Q max ,Q max is the heat required for complete evaporation of the insulating liquid when the battery 1 case 2 is filled with the insulating liquid 5, Q max =C fluid ·m fluid-boiling ·(T fluid-boiling -T 0 ),m fluid-boiling It is the mass of the battery 1 case 2 filled with the insulating liquid 5 . In this way, it is ensured that the design of the housing 2 meets the requirements and prevents the battery core assembly 3 from occupying a large amount of space inside the housing 2 after the battery core assembly 3 is installed into the housing 2. Even if the housing 2 is filled with the insulating liquid 5, it will not be able to operate. To meet the cooling requirements of battery 1. [0032] In order to ensure effective heat dissipation of the battery and achieve the purpose of reducing the amount of insulating liquid 5, the value of A is further limited to: 1.3>A≥1. [0033] Optionally, several battery core components 3 are provided, and two adjacent battery core components 3 are electrically connected through a connection structure (not shown in the figure) to realize the electrical connection of the adjacent battery core components 3. Two adjacent battery core components 3 are electrically connected. A partition 4 is provided between the battery core components 3, and the partition 4 is used for Separate and fix the battery core components 3 so that the battery core components 3 do not contact each other and remain motionless relative to the housing 2, and there is a gap between the partition 4 and the housing 2, so that the insulating liquid 5 can flow in the housing 2, The battery core assembly 3 is immersed in the insulating liquid 5 . [0034] Specifically, there is a gap between the partition 4 and the side wall of the casing 22, and the bottom of the partition 4 is fixedly connected to the bottom surface of the casing 22 to ensure the fixing effect of the battery core assembly 3 and prevent the battery core assembly 3 from being inserted into the accommodation cavity. There will be shaking within 10 seconds, but it will not affect the circulation of the insulating liquid 5. [0035] Specifically, the connection structure may be a connecting copper bar. [0036] Optionally, as Figure 2 As shown, the housing 2 includes a housing 22 with an opening 221 and a cover 21 covering the opening 221. After several battery core components 3 are installed into the housing 22 through the opening 221, a gap is formed between the housing 22 and the battery core components 3. The insulating liquid 5 is stored in the accommodation cavity 10 , and the insulating liquid 5 can flow in the accommodation cavity 10 , so that each battery core component 3 is immersed in the insulating liquid 5 , ensuring the heat dissipation effect of each battery core component 3 . [0037] Specifically, the partition 4 can be an insulating heat shield plate to prevent heat from being transferred through the partition 4 and ensure that adjacent battery core components 3 are independent of each other. [0038] Optionally, as Figure 1 to Figure 3 As shown, the cover plate 21 may be provided with a liquid injection hole 5. After the insulating liquid 5 is injected into the accommodation cavity 10 through the liquid injection hole 5, the liquid injection hole 5 is then sealed to prevent the insulating liquid 5 from leaking. For example, it can be sealed by welding or using rubber plugs. [0039] Further, as Figure 3 As shown, the liquid injection hole 5 can be located above the liquid level of the insulating liquid 5 in the accommodation cavity 10 , that is, the liquid injection hole 5 is higher than the liquid level of the insulating liquid 5 in the accommodation cavity 10 , making it convenient to inject the insulating liquid 5 into the accommodation cavity 10 . In practical applications, the liquid injection hole 5 can also be located at other positions of the housing 2 , and it only needs to be ensured that the liquid injection hole 5 is higher than the liquid level of the insulating liquid 5 in the accommodation cavity 10 . [0040] Optionally, as Figure 1 to Figure 3 As shown, the battery 1 also includes a first pole 11 and a second pole 12. The first pole 11 is provided on the cover 21, and the second pole 12 is provided on the side of the housing 22 opposite to the cover 21. The first pole 11 is disposed on the cover 21. The pole 11 and the second pole 12 have different polarities. For example, the first pole 11 is a positive pole, and the second pole 12 is a negative pole. In practical applications, the first pole 11 and the second pole 12 are respectively located at opposite ends of the cover 21 . [0041] Optionally, a pressure sensor (not shown in the figure) can be provided in the accommodation cavity 10 . Since the insulating liquid 5 evaporates and vaporizes, a large amount of gas is generated, which causes the pressure in the accommodation cavity 10 to rise. By providing the pressure sensor, the battery 1 can be used For early warning of thermal runaway, the housing 2 can be provided with an explosion-proof structure 13 for pressure relief to prevent the pressure in the accommodation chamber 10 from being too high. [0042] In this embodiment, the explosion-proof structure 13 is provided on the cover 21 , and the explosion-proof structure 13 is an explosion-proof valve. [0043] Alternatively, the insulating liquid 5 can be a non-corrosive substance with a boiling point of 25°C to 50°C, which will not corrode the battery core components 3 immersed in the insulating liquid 5 while ensuring the heat dissipation effect, such as fluorine. liquid. In practical applications, other non-toxic, environmentally friendly liquids can also be used as insulating liquids. [0044] The invention also provides a battery pack, such as Figure 4 and Figure 5 As shown, it includes a tray 100, a high-voltage distribution box 101, a battery module 102 and a sealing cover 103. The battery module 102 is installed in the tray 100. For example, the bottom surface of the battery module 102 is fixedly connected to the tray 100 through structural glue. Screws can be used to fix the battery module 102 to the tray 100. The high-voltage distribution box 101 is electrically connected to the battery module 102. The output port of the distribution box 101 protrudes out of the tray 100. The sealing cover 103 covers the top of the battery module 102 and is fixed to the tray 100 through locking parts to ensure the stability of the installation of the battery module 102. The sealing cover 103 is set There is a heat dissipation structure, and the battery module 102 includes a plurality of the above-mentioned batteries 1. The amount of insulating liquid 5 in the battery pack is reduced, effectively reducing production costs. In this battery pack, the insulation liquid 5 in the battery 1 is combined with the heat dissipation structure on the top of the battery module 102 to speed up the heat dissipation efficiency and improve the safety of the battery pack. When the battery pack is working, the heating temperature of each battery 1 rises. According to the second law of thermodynamics, heat is transferred from the battery core assembly 3 to the low-temperature insulating liquid 5. The temperature of the insulating liquid 5 gradually increases. When the temperature of the insulating liquid 5 is higher than its boiling point, , the insulating liquid 5 evaporates and vaporizes in large quantities to form gas body, the gas flows upward to the top of the shell 2 due to the buoyancy force, and the heat carried by the gas is transferred to the sealing cover 103 to dissipate heat outward. Then the gas condenses and changes back to the insulating liquid 5, and falls back to the bottom of the shell 2 under the action of gravity, and is re- It absorbs heat and evaporates, forming a cycle. Since the sealing cover 103 is provided with a heat dissipation structure, the heat dissipation is accelerated, resulting in a large heat transfer temperature difference in the vertical direction. When the heat transfer amount is larger, the temperature difference is larger, and the gas formed by the evaporation of the insulating liquid 5 flows faster in the vertical direction. , thereby speeding up the heat dissipation efficiency, making the temperature difference of the battery module 102 smaller, and improving the temperature uniformity under working conditions. [0045] Optionally, the battery module 102 is obtained by arranging several batteries 1 along a set direction, where the set direction can specifically refer to the length direction or width direction of the tray 100. Under the same charging and discharging conditions, batteries in different positions 1. Different situations of heat dissipation capacity, for example, depending on The battery 1 located near the frame of the tray has strong heat dissipation, while the battery 1 located in the middle has poor heat dissipation ability. That is, the two adjacent batteries 1 will be interfered with each other's heat, resulting in a situation where the battery 1 is in the middle of the tray 100 The battery 1 has poorer heat dissipation ability. Therefore, in the battery module 102 , the liquid level of the insulating liquid 5 in the battery 1 close to the frame of the tray 100 in the set direction is lower than the liquid level of the insulating liquid 5 in the battery 1 close to the center of the tray 11 , that is, the closer to the tray 11 11 The mass of the insulating liquid 5 in the battery 1 at the center is greater. In this way, along the set direction, the liquid level height H1 of batteries 1 at different positions is different. Specifically, the farther away the battery 1 is from the frame of the tray 100 in the battery module 102, the higher the liquid level height of the internal insulating liquid 5 is. Through this differentiated design, the temperature difference of the battery pack can be further reduced and the temperature uniformity of the battery pack can be improved. [0046] Optionally, as Figure 2 As shown in the figure, the casing 2 of each battery 1 can be covered with an insulating film 7. By providing the insulating film 7, it is ensured that each battery 1 is independent of each other and does not interfere with each other. [0047] Specifically, the insulating film 7 can be made of polyimide, polyethylene, polyvinylidene fluoride, polytetrafluoroethylene and other materials. Further, in order to protect the battery 1 and prevent external force from causing damage to the battery 1 case 2, the insulating film 7 can adopt a multi-layer composite film structure. For example, the inner layer serves as the insulating layer, the middle layer serves as the waterproof layer, and the outer layer serves as the protective layer. . The inner layer includes a plastic material. For example, the inner layer can be made of a material that is less reactive with the electrolyte in the isolation membrane and has insulating properties, such as polyethylene. The middle layer includes a metal material that can prevent water vapor from penetrating outside the battery 1. It is preferable to use aluminum foil, stainless steel foil, copper foil, etc. Considering the molding performance, light weight and cost, it is best to use aluminum foil. As the material of the aluminum foil, pure aluminum is preferred. base or aluminum-iron-based alloy material; the outer layer is a protective layer, mostly made of high melting point plastic or nylon material, which has strong mechanical properties, prevents damage to the battery 1 from external forces, and plays a role in protecting the battery 1. [0048] Optionally, as Figure 4 As shown, the heat dissipation structure may be a liquid cooling plate 104 or/and a fin structure. Specifically, the specific type of heat dissipation structure can be selected according to the actual situation. For example, for battery packs without high heat generation conditions, the heat dissipation structure can be a fin structure formed on the surface of the sealing cover 103, which is cooled by air (natural cooling or Forced air cooling) dissipates the heat absorbed by the evaporation of the insulating liquid, which not only ensures the heat dissipation effect, but also reduces the heat dissipation cost; for high heat generation For the battery pack under working conditions, the heat dissipation structure can be a liquid cooling plate 104 integrated in the sealing cover 103. The liquid cooling plate 104 is used to release the heat generated by the battery 1 and the heat absorbed by the evaporation of the insulating liquid 5; for ultra-high heating conditions The heat dissipation structure of the battery pack includes a liquid cooling plate 104 integrated into the sealing cover 103 and a fin structure formed on the surface of the sealing cover 103 . [0049]Furthermore, in the battery pack of the present invention, the heat dissipation structure is a liquid cooling plate 104 integrated in the sealing cover 103. In this way, the battery pack has two modes of passive heat exchange and active heat exchange. Under low heat generation conditions, through Passive heat exchange dissipates heat from the battery pack, that is, controlling the temperature of the battery 1 and reducing the temperature difference through the heating and evaporation of the insulating liquid 5. Specifically, the cell assembly 3 of the battery 1 generates heat, and the heat generated is absorbed by the insulating liquid 5. Battery 1 The temperature decreases, and as the temperature of the insulating liquid 5 gradually increases, when the temperature of the insulating liquid 5 is higher than its boiling point, the insulating liquid 5 will evaporate to form a gas, and flow upward under the action of buoyancy force. The insulating liquid 5 evaporates to form gas. After the gas reaches the top of the casing 2, it transfers heat to the liquid cooling plate 104. Then the gas formed by evaporation of the insulating liquid 5 condenses exotherm, changes back to the insulating liquid 5, falls back to the bottom of the casing 2 under the action of gravity, absorbs heat and evaporates again, forming a cycle. Under high-heat operating conditions, heat is actively dissipated through the liquid cooling plate 104, and the cooling liquid flows in the liquid cooling plate 104 to speed up heat dissipation. Specifically, part of the heat generated by the battery 1 is directly transferred to the liquid cooling plate 104 through its own heat conduction. Another part of the heat is absorbed by the insulating liquid 5 , and the heat is transferred to the liquid cooling plate 104 through the phase change of the insulating liquid 5 . The battery pack of the present invention can select and adopt different thermal management strategies according to different heating conditions of the battery pack, that is, determine whether the liquid cooling plate 104 needs to work, thereby effectively reducing energy consumption. [0050] Optionally, as Figure 4 As shown, a seal | 1. A battery, including a casing and a battery core assembly located in the casing, It is characterized by: An insulating liquid of preset quality is injected into the housing. The liquid level of the insulating liquid of preset quality in the housing is lower than the height of the battery core assembly. The preset quality of the insulating liquid is the same as the preset quality of the insulating liquid. The difference between the total heat generated by the battery and the heat required for the battery to rise from the initial temperature to the maximum design temperature is in a predetermined ratio; The preset quality of the insulating liquid is based on the formula: To determine, where A is a predetermined constant, and A≥1, is the specific heat capacity of the insulating liquid, is the boiling point of the insulating liquid, is normal temperature, is the total calorific value of the battery, The heat required for the battery to rise from the initial temperature to the maximum design temperature; In the formula: Among them, 1.3>A≥1. 2. A battery as claimed in claim 1, It is characterized by: There are several battery core assemblies. Two adjacent battery core components are electrically connected through a connecting structure. A partition is provided between two adjacent battery core components. The partition is used for separation. And the battery core assembly is fixed, and there is a gap between the separator and the housing. 3. A battery as claimed in claim 1, It is characterized by: The housing includes a shell with an opening and a cover plate covering the opening. The battery core assembly is loaded into the shell through the opening. A space for storage is formed between the shell and the battery core assembly. The holding cavity of the insulating liquid. 4. A battery as claimed in claim 3, It is characterized by: The cover plate is provided with a liquid injection hole for injecting the insulating liquid into the accommodation cavity. 5. A battery as claimed in claim 4, It is characterized by: The liquid injection hole is located above the liquid level of the insulating liquid in the accommodation cavity. 6. A battery as claimed in claim 3, It is characterized by: A pressure sensor is provided in the accommodation cavity, and the housing is provided with an explosion-proof structure. 7. A battery pack, including a tray, a high-voltage distribution box, a battery module and a sealing cover. The battery module is installed in the tray, and the high-voltage distribution box is electrically connected to the battery module. The sealing cover is sealed on the top of the battery module and fixed to the tray through a locking member, It is characterized by: The sealing cover is provided with a heat dissipation structure, and the battery module includes a plurality of batteries according to any one of claims 1 to 6. 8. A battery pack as claimed in claim 7, It is characterized by: In the battery module, several batteries are arranged along a set direction, and along the set direction, the liquid level of the insulating liquid in the battery near the frame of the tray is lower than that near the center of the tray. The liquid level height of the insulating liquid in the battery. 9. A battery pack as claimed in claim 6 or 7, It is characterized by: The heat dissipation structure is a liquid cooling plate or/and a fin structure. | 比亚迪股份有限公司
210 | CN114267883B | Granted | BYD CO LTD | Final product manufacture¦Secondary cells servicing/maintenance¦Li-accumulators¦Electrolyte accumulators manufacture | 2020-09-16 | 2025-01-14 | Solid lithium battery cell and preparation method thereof, battery | The invention provides a solid-state lithium battery cell. The solid-state lithium battery cell includes a positive electrode sheet, a solid electrolyte, a carbonized layer and a negative electrode sheet that are stacked in sequence. A conductive medium is also infiltrated into the carbonized layer, and the conductive medium is infiltrated into the carbonized layer. The length of the medium in the thickness direction of the carbonized layer is less than the sum of the thickness of the carbonized layer and the thickness of the solid electrolyte, and the conductive medium is connected to the negative electrode sheet. The invention also provides a method for preparing solid-state lithium battery cells and a battery. The carbonized layer in the solid lithium battery cell provided by the invention is infiltrated with a conductive medium, which increases the contact area between the carbonized layer and the negative electrode sheet, thereby reducing the interface impedance between the solid electrolyte and the negative electrode sheet, thereby reducing the internal resistance of the battery. | Technical field [0001] The invention relates to the field of batteries, and in particular to a solid-state lithium battery cell, a preparation method thereof, and a battery. Background technology [0002] With the continuous popularity of new energy vehicles, the requirements for the use of power batteries in new energy vehicles are becoming higher and higher. In the past thirty years, compared with traditional secondary batteries such as lead storage and nickel metal hydride, lithium-ion batteries with high energy density, high output voltage, and environmental friendliness have been rapidly developed and widely used. In the structure of lithium-ion batteries, electrolyte is an indispensable and important component of lithium-ion batteries. It is a necessary condition for lithium-ion batteries to obtain the advantages of high voltage and high cycle performance. Lithium-ion batteries usually use organic solvents as electrolytes, and such organic solvents are highly flammable. Once the battery generates high temperatures or sparks due to an internal short circuit, the electrolyte will be ignited in an instant and cause the entire battery to explode. Turning flammable liquid electrolytes into solid electrolytes can reduce safety risks caused by flammability and achieve better performance. However, the excessive contact resistance between the solid electrolyte and the positive and negative electrodes has always been a major problem hindering the development of solid-state batteries. Contents of the invention [0003] The contents of this application are intended to solve at least one of the technical problems existing in the prior art. To this end, in the first aspect of the present application, a solid-state lithium battery cell is provided. The solid-state lithium battery cell includes a positive electrode sheet, a solid electrolyte, a carbonized layer and a negative electrode sheet that are stacked in sequence. In the carbonized layer A conductive medium is infiltrated, the length of the conductive medium in the thickness direction of the carbonized layer is less than the sum of the thickness of the carbonized layer and the thickness of the solid electrolyte, and the conductive medium is connected to the negative electrode sheet. [0004] In a second aspect of the present application, a method for preparing a solid-state lithium battery cell is provided, which is characterized in that the method for preparing a solid-state lithium battery cell includes: [0005] Preparation of positive electrode sheets; [0006] Arrange the solid electrolyte precursor on the positive electrode sheet; [0007] Coating the molten conductive medium precursor on the surface of the solid electrolyte precursor away from the cathode sheet, the molten conductive medium precursor cools and releases heat so that the solid electrolyte precursor is away from the surface of the cathode sheet It is heated and carbonized to form a carbonized layer , the remaining part of the solid electrolyte precursor is cooled to form a solid electrolyte, at least part of the molten conductive medium precursor penetrates into the carbonized layer to form a conductive medium, and is formed on the surface of the carbonized layer away from the solid electrolyte Negative plate. [0008] In a third aspect of the present application, a battery is provided, which battery includes a casing and a solid-state lithium battery cell as described above located in the casing. [0009] Beneficial effects of the present invention: The carbonized layer in the solid lithium battery cell provided by the present invention is infiltrated with a conductive medium, which increases the conductive contact area between the carbonized layer and the negative electrode sheet, thereby reducing the interface impedance between the solid electrolyte and the negative electrode sheet, and thereby Reduce battery internal resistance. Description of the drawings [0010] In order to explain the technical solutions in the embodiments of the present invention more clearly, the drawings required in the embodiments will be briefly introduced below. Obviously, the drawings in the following description are only some embodiments of the present invention. Those of ordinary skill in the art can also obtain other drawings based on these drawings without exerting any creative effort. [0011] Figure 1 A schematic structural diagram of a solid-state lithium battery cell provided in an embodiment of the present invention; [0012] Figure 2 SEM structural diagram of the "fusion type" interface of metallic lithium/in-situ carbonized layer/solid electrolyte layer in the solid-state lithium battery cell provided by an embodiment of the present invention; [0013] Figure 3 XPS result distribution diagram of the carbonized layer in the solid-state lithium battery cell provided by an embodiment of the present invention; [0014] Figure 4 A flow chart of a method for preparing solid-state lithium battery cells according to an embodiment of the present invention; [0015] Figure 5 The capacity retention rate distribution curves of the batteries prepared in Example 1, Example 3, Example 4 and Comparative Example 1 under different number of charge and discharge cycles are provided for one embodiment of the present invention. Detailed implementation [0016] The following is the preferred embodiment of the present invention. It should be noted that those skilled in the art can also make several improvements and modifications without departing from the principles of the present invention. These improvements and modifications are also regarded as It is the protection scope of the present invention. [0017] See Figure 1 and Figure 2 , one embodiment of the present invention provides a solid-state lithium battery cell 10. The solid-state lithium battery cell 10 includes a positive electrode sheet 100, a solid electrolyte 200, a carbonized layer 300 and a negative electrode sheet 400 that are stacked in sequence. The carbonized layer 300 is infiltrated with a conductive medium 410 . The length of the conductive medium 410 in the thickness direction of the carbonized layer 300 is less than the sum of the thickness of the carbonized layer 300 and the thickness of the solid electrolyte 200 . The conductive medium 410 is connected to the negative electrode sheet 400 . The conductive medium 410 refers to a medium with conductive properties, which may be metal lithium, metal sodium, metal aluminum or metal magnesium. The negative electrode sheet 400 may be a metal negative electrode sheet or a non-metal negative electrode sheet. The metal negative electrode sheet may include a metal lithium sheet, a metal sodium sheet or a metal aluminum sheet. The non-metal negative electrode sheet may be a graphite negative electrode sheet or a soft carbon negative electrode sheet. Or silicon-containing negative electrode. The conductive medium 410 and the negative electrode sheet 400 may be formed simultaneously or in steps. The conductive medium 410 is arranged and infiltrated into the carbonized layer 300, and the conductive medium 410 is electrically connected to the negative electrode sheet 400, which increases the contact area of ​​the electrical connection between the carbonized layer 300 and the negative electrode sheet 400, thereby effectively reducing the contact between the solid electrolyte 200 and the negative electrode sheet. Interface impedance of 400. In addition, the length of the conductive medium 410 in the thickness direction of the carbonized layer 300 is set to be less than the sum of the thickness of the carbonized layer 300 and the thickness of the solid electrolyte 200, which can prevent the conductive medium 410 from passing through the solid electrolyte 200 to connect to the positive electrode sheet 100, thereby effectively preventing the positive electrode from being connected. The plate 100 and the negative plate 400 are electrically connected, causing a short circuit. [0018] The carbonized layer 300 in the solid lithium battery cell provided by the present invention is infiltrated with a conductive medium 410, which increases the conductive contact area between the carbonized layer 300 and the negative electrode sheet 400, thereby reducing the interface impedance between the solid electrolyte 200 and the negative electrode sheet 400, and thus Reduce battery internal resistance. [0019] In this application, the conductive medium 410 is preferably metallic lithium, and the negative electrode sheet 400 is preferably a metallic lithium sheet. The conductive medium 410 and the negative electrode sheet 400 are both lithium metal, which can reduce the interface resistance between them. When both the conductive medium 410 and the negative electrode sheet 400 are made of lithium metal, they can be formed at the same time. [0020] In this application, the carbonized layer 300 is formed by heating and carbonizing the surface of the solid electrolyte precursor facing the negative electrode sheet 400. The raw materials of the carbonized layer 300 before carbonization are the same as the raw materials of the solid electrolyte 200 before solidification and polymerization. The solid electrolyte precursor is used to form the solid electrolyte 200, which means that the solid electrolyte 200 is an intermediate product before curing and polymerization. In this application, the side of the carbonized layer 300 adjacent to the solid electrolyte 200 and the solid electrolyte 200 are interpenetrated and blended, and there is no obvious interface between the two. The conductive medium 410 penetrates into the carbonized layer 300 and interweaves with the carbonized layer 300, which can increase the contact area between the carbonized layer 300 and the negative electrode sheet 400 to increase the ion transmission area, thereby reducing the friction between the solid electrolyte 200 and the negative electrode sheet 400. Interface impedance. Among them, the side where the carbonized layer 300 intersects with the conductive medium 410 is uneven (such as Figure 2 shown). [0021] In some embodiments, the end of the conductive medium 410 away from the negative electrode sheet 400 is spaced apart from the positive electrode sheet 100 , thereby preventing the negative electrode sheet 400 from being electrically connected to the positive electrode sheet 100 . [0022] In some embodiments, the length of the conductive medium 410 along the thickness direction of the carbonized layer 300 is at most the same as the thickness of the carbonized layer 300 , or the end of the conductive medium 410 away from the negative electrode sheet 400 is located in the carbonized layer 300 . The conductive medium 410 and the positive electrode sheet 100 are spaced apart to avoid electrical connection therebetween. In other embodiments, the conductive medium 410 passes through the carbonized layer 200 and penetrates into the solid electrolyte 200 but does not penetrate the solid electrolyte 200 . [0023] In a further embodiment, the thickness of the carbonized layer 300 is 5 μm-10 μm. In this application, the carbonized layer 300 is formed by coating molten metal lithium on the surface of the solid electrolyte 200 so that the surface is heated and carbonized. When the thickness of the carbonized layer 300 is within the above range, the interface resistance can be effectively reduced. At the same time, the conductive medium 410 can also be wrapped in the carbonized layer 300 to prevent the end of the conductive medium 410 from being electrically connected to the positive electrode sheet 100 . [0024] In a further embodiment, the length of the conductive medium 410 in the thickness direction of the carbonized layer 200 is 1 μm-10 μm. When the conductive medium 410 is within the above length range, the interface resistance between the solid electrolyte 200 and the negative electrode sheet 400 is lower, and when used in the prepared battery, the internal resistance of the battery can be reduced. [0025] In a further embodiment, the conductivity of the carbonized layer 300 gradually decreases from a direction close to the negative electrode sheet 400 to a direction away from the negative electrode sheet 400 . On the one hand, the carbonized layer 300 is formed by heating and carbonizing the surface of the solid electrolyte precursor facing the negative electrode sheet 400. Therefore, the raw material of the carbonized layer 300 contains organic components, which are decomposed from macromolecules into small molecules during the thermal carbonization process, or Carbon elements are formed. The greater the degree of carbonization, the smaller the small molecules formed or the more carbon elements are formed. The smaller the small molecules or the more carbon elements are formed, the stronger the conductivity will be. In this embodiment, when the conductive medium 410 and the negative electrode sheet 400 are formed by coating molten metal lithium on the solid electrolyte precursor, the portion of the solid electrolyte precursor corresponding to the carbonized layer 300 is directly connected to the molten metal lithium. contact The part of the solid electrolyte precursor that is far away from the negative electrode sheet 400 is carbonized to the highest degree. Therefore, the conductivity of the carbonized layer 300 gradually decreases from the direction close to the negative electrode sheet 400 to the direction away from the negative electrode sheet 400 . On the other hand, the small molecules or carbon elements formed in the part of the carbonized layer 300 close to the negative electrode sheet 400 are more conducive to the extension of the conductive medium 410 into it than the macromolecule parts far away from the negative electrode sheet 400 , further improving the connection between the carbonized layer 300 and the negative electrode sheet 4 00; when molten metal lithium is coated on the solid electrolyte precursor and penetrates into the carbonized layer 300, the further away from the negative electrode sheet 400, the less metal lithium penetrates into the carbonized layer 300. The less, the worse the conductivity. [0026] See Figure 3 , in further embodiments, the carbonized layer 300 is also doped with nitrogen. The nitrogen includes four forms of nitrogen doping, and the four forms of nitrogen doping are pyridine nitrogen, pyrrole nitrogen, graphite nitrogen and oxidation nitrogen. Nitrogen has strong electronegativity and is easy to complex and coordinate with the conductive medium 410. For example, it is easy to complex and coordinate with metal lithium. After the four forms of nitrogen are complexed and coordinated with metal lithium, the metal lithium can be further entangled in the carbonized layer 300. , thereby making the carbonized layer 300 and metal lithium blend to a higher degree. Therefore, the nitrogen-doped carbonized layer 300 and the conductive medium 410 penetrate and blend with each other, further illustrating that the interface contact area between the carbonized layer 300 and the negative electrode sheet 400 of the present application is large and can effectively reduce the interface resistance. [0027] Please continue to refer to Figure 1, in a further embodiment, the cathode sheet 100 includes a cathode current collector 110 and a cathode material layer 120 disposed on the surface of the cathode current collector 110. The cathode material layer 120 includes spinel cathode material. The current spinel cathode material is mainly used in batteries with liquid electrolyte. However, during high voltage and long cycles, the electrolyte easily reacts with the spinel cathode material, causing the manganese element in the cathode material to dissolve and migrate to the negative electrode, causing the manganese element to become irreversible. Loss, as well as problems such as spinel crystal structure reformation, which in turn cause the overall voltage and capacity of the battery to rapidly decay, and the cycle performance is poor. In this application, the combination of the spinel cathode material and the solid electrolyte can effectively avoid the above problems, thereby effectively taking advantage of the high energy density of the spinel cathode material. In one embodiment, a high operating voltage and high energy density greater than 4.6V can be achieved by matching the spinel cathode material with the solid electrolyte and the lithium metal layer anode material. This solid-state lithium metal battery can combine high operating voltage, high energy density, low impedance and high safety, and has good cycle stability, which can greatly improve the endurance, power and safety performance of future power vehicles. . [0028] In a further embodiment, the surface of the positive current collector 110 is stamped, etched or roughened to increase the roughness of the surface, increase the surface contact area between the positive current collector 110 and the electrode material layer 120 or both. adhesion between them. [0029] In some embodiments, a groove 111 is provided on the side of the cathode current collector 110 facing the solid electrolyte 200 , and the cathode material layer 120 is disposed on the side of the cathode current collector 110 facing the solid electrolyte 200 and in the groove 111 . The cathode material layer 120 may be coated only on the surface of the groove 111 , or may be filled in the groove 111 . In this embodiment, the positive electrode material layer 120 is filled in the groove 111 . [0030] In a further embodiment, the portion of the cathode material layer 120 close to the solid electrolyte 200 is also infiltrated with solid electrolyte material. [0031] Specifically, the positive electrode material layer 120 includes positive electrode material particles 121, and there are gaps 122 between the positive electrode material particles 121. The solid electrolyte 200 includes electrolyte branches 210 facing the positive electrode sheet 100, and the electrolyte branches 210 penetrate into the spaces between the positive electrode material particles 121. in gap 122. In this application, it is preferable to coat the liquid solid electrolyte precursor in the cathode material layer 120, and the liquid solid electrolyte precursor will penetrate into the gaps 122 between the cathode material particles 121, When a solid electrolyte is formed after polymerization and solidification caused by heating, the liquid solid electrolyte precursor that penetrates into the gaps 122 between the cathode material particles 121 is polymerized and solidified into the electrolyte branches 210 . The shape of the electrolyte branches 210 matches the shape of the gaps 122 between the cathode material particles 121 . In this embodiment, the electrolyte branches 210 and the cathode material particles 121 blend and penetrate each other, which can effectively increase the interface contact area between the cathode material layer 120 and the solid electrolyte 200 and reduce the interface impedance. [0032] See Figure 4 , An embodiment of the present invention also provides a method for preparing a solid-state lithium battery cell 10. The method for preparing a solid-state lithium battery cell 10 includes step S100, step S200 and step S300. Detailed steps are described below. [0033] Step S100, prepare the positive electrode sheet 100. [0034] Step S200 , dispose the solid electrolyte precursor on the positive electrode sheet 100 . The solid electrolyte precursor described in this application is a liquid solid electrolyte precursor or a semi-solid solid electrolyte precursor. The solid electrolyte precursor means that the monomers in the raw materials have not undergone polymerization or have not been completely polymerized. When the solid electrolyte precursor is a liquid solid electrolyte precursor, the liquid solid electrolyte precursor can be infiltrated on the positive electrode sheet 100. When the solid electrolyte precursor is a semi-solid solid electrolyte precursor, the semi-solid solid electrolyte precursor can be infiltrated into the positive electrode sheet 100. The electrolyte precursor is pressed on the positive electrode sheet 100 by pressure. [0035] Step S300, the molten conductive medium precursor is coated on the surface of the solid electrolyte precursor away from the cathode sheet 100. The molten conductive medium precursor cools and releases heat, causing the surface of the solid electrolyte precursor away from the cathode sheet 100 to be heated and carbonized to form carbonization. layer 300, The remaining part of the solid electrolyte precursor is cooled to form the solid electrolyte 200 , at least part of the molten conductive medium precursor penetrates into the carbonized layer 300 to form the conductive medium 410 , and the negative electrode sheet 400 is formed on the surface of the carbonized layer 300 away from the solid electrolyte 200 . The conductive medium 410 refers to a medium with conductive properties, which may be metal lithium, metal aluminum, metal magnesium, etc. The negative electrode sheet 400 can be a metal negative electrode sheet or a non-metal negative electrode sheet. The metal negative electrode sheet includes a metal lithium sheet or a metal aluminum sheet, etc. The non-metal negative electrode sheet can be a graphite negative electrode sheet, a soft carbon negative electrode sheet, or a silicon-containing negative electrode sheet. Negative plates, etc. In this embodiment, the conductive medium 410 is metallic lithium, and the negative electrode sheet 400 is a metallic lithium sheet. [0036] In the step S100, in a further embodiment, the preparation method of the positive electrode sheet 100 includes step S110 and step S120. Detailed steps are described below. [0037] In step S110, a positive electrode current collector 110 is provided, and a groove 111 is formed on the positive electrode current collector 110. Specifically, evenly spaced grooves 111 can be formed by punching. The shape of the groove 111 is not limited in this application. In some embodiments, it may be arc, semicircle, square or rectangular. The shapes of the plurality of grooves 111 may be the same or different. The intervals between the plurality of grooves 111 may be equal or unequal. [0038] In step S120 , the positive electrode material is coated on the surface of the positive electrode current collector 110 adjacent to the groove 111 and in the groove, and dried to form the positive electrode sheet 100 . [0039] Wherein, the positive electrode material includes a positive electrode active material, a binder and a conductive agent. Mix and disperse the positive electrode active material, binder and conductive agent in the N-methylpyrrolidone solvent according to the mass ratio of (84-98): (1-8): (1-8), sieve, apply and bake , rolling and die-cutting to make a positive electrode sheet, in which the positive active material is single crystal LiNi 0.5-x Mn 1.5 M x O 4 , 0≤x≤0.2, the M is selected from at least one of Nb, Fe, Zn, Cu, Co, Ce or La, the D50 particle size of the single crystal particles of the positive active material is 9-11 μm, and the compacted density is 2.5 -3.0g·cm -3 ; The binder is one or two types of polyvinylidene fluoride and sodium carboxymethylcellulose; the conductive agent is one or more types of carbon black, carbon nanotubes, graphene, and acetylene black. Wherein, the cathode active material is a spinel cathode material or a layered cathode material. In this embodiment, spinel cathode material is preferred because the spinel cathode material has higher capacity density and lower cost. [0040] In the above step S200, the solid electrolyte precursor includes olefin monomer, cross-linking agent, thermal initiator and lithium salt. In terms of mass ratio, olefin monomer: cross-linking agent: thermal initiator: lithium salt = 100: (0.05-0.25): (0.05-0.25): (8-12). [0041] In further embodiments, the olefin monomer includes one or more of methyl methacrylate, vinyl alcohol, and acrylonitrile. Olefin monomers are polymerized under the action of a thermal initiator to form polymers. In other embodiments, the olefin monomer may also be other types of olefins. [0042] In a further embodiment, the cross-linking agent includes one or both of styrene and ethylene glycol methyl diacrylate. The cross-linking agent is used to solidify the resulting polymer and enhance the strength of the solid electrolyte. [0043] In a further embodiment, the thermal initiator includes one or both of azobisisobutyronitrile or dibenzoyl peroxide. The thermal initiator is used to initiate polymerization of olefin monomers. The azobisisobutyronitrile or dibenzoyl peroxide contains nitrogen element, so that the formed carbonized layer 300 is doped with nitrogen, thereby causing the conductive medium 410 and the carbonized layer 300 to penetrate and blend with each other. [0044] In further embodiments, the lithium salt includes at least one of lithium hexafluorophosphate, lithium tetrafluoroborate and lithium difluorophosphate. The lithium salt is used to provide lithium ions to the solid electrolyte. [0045] In the above step S200, the solid electrolyte precursor also includes an organic solvent. After the olefin monomer, cross-linking agent, thermal initiator and lithium salt are dissolved and dispersed in the organic solvent, the solid electrolyte precursor is then coated on Positive electrode sheet in 100 pieces. The amount of the organic solvent can be set according to the amount of the solid electrolyte precursor. For example, in some embodiments, the organic solvent is 1.5-3 times the total mass of olefin monomer, cross-linking agent, thermal initiator and lithium salt. In some embodiments, the thickness of the solid electrolyte 200 may be set by the viscosity of the solid electrolyte precursor and the temperature of the molten lithium metal. For example, when a thinner solid electrolyte is required, the viscosity of the solid electrolyte precursor can be reduced, but the minimum viscosity of the solid electrolyte precursor needs to be able to support the molten metal lithium coated on its surface, so that the conductive medium 410 cannot It passes through the solid electrolyte 200 and is electrically connected to the positive electrode sheet 100; when a thicker solid electrolyte is required, the viscosity of the solid electrolyte precursor can be increased. In this application, the thickness of the solid electrolyte 200 can be set as thin as possible when the conductive medium 410 and the positive electrode sheet 100 are not electrically connected. The thinner the solid electrolyte 200, the better. The thinner the solid electrolyte 200, the better. 100 and the negative electrode piece 400 to improve the conductive performance. [0046] In a further embodiment, the solid electrolyte precursor further includes ceramic powder, and the mass ratio of the olefin monomer to the ceramic powder is 100: (0.05-0.25). The ceramic powder is used to enhance the structural strength of solid electrolytes. In this embodiment, the ceramic powder is preferably Li 1.3 Al 0.3 Ti 1.7 (PO 4 ) 3 , on the one hand, it can increase the structural strength of the solid electrolyte 200, and on the other hand, it can provide lithium ions, which is beneficial to improving the conductivity of the solid electrolyte 200. [0047] In the above step S200, the solid electrolyte precursor is preferably spin-coated and infiltrated on the positive electrode sheet 100 to increase the permeability of the solid electrolyte precursor in the positive electrode material layer 120 in the positive electrode sheet 100, which can improve The degree of blending between the solid electrolyte branches 210 and the cathode material layer 120 further increases the contact area between the solid electrolyte 200 and the cathode material layer 120, reduces the interface impedance, and thereby reduces the internal resistance of the battery. [0048]In the above step S300, the conductive medium precursor is metallic lithium; the at least partially molten conductive medium precursor penetrates into the carbonized layer 300, and the negative electrode sheet 4 is formed on the surface of the carbonized layer 300 away from the solid electrolyte 200. 00, including: penetrating part of the molten metal lithium into the carbonized layer 300, and cooling the other part of the molten metal layer on the surface of the carbonized layer 300 away from the solid electrolyte 200 to form a metal lithium layer, and the metal lithium layer is the negative electrode sheet 400 . The molten metallic lithium can be obtained by polishing the surface of at least one of lithium sheets, lithium ribbons, lithium wires, and lithium particles, cutting the negative electrode sheets into appropriate sizes, and then melting them. The molten metal lithium is uniformly coated on the surface of the solid electrolyte precursor away from the positive electrode sheet 100 . The molten metal lithium cools and releases heat, causing part of the solid electrolyte precursor to form a carbonized layer 300 . The carbonized layer 300 described in this application is formed by direct carbonization of the solid electrolyte precursor. That is to say, before carbonization, the solid electrolyte precursor is in a liquid or semi-solid state, and molten metal lithium is drop-coated in the liquid state. When the solid electrolyte precursor is in a solid or semi-solid state, a part of the metallic lithium will penetrate into the solid electrolyte precursor. During the carbonization process, the part of the solid electrolyte precursor that is in contact with or adjacent to the molten metallic lithium will be affected. Heat initiates polymerization and carbonization to form a carbonized layer, part of the metallic lithium penetrates into the solid electrolyte precursor, and the other part of the molten metallic lithium cools on the surface of the carbonized layer 300 away from the solid electrolyte 200 to form a metallic lithium layer. The part of the solid electrolyte precursor that is far away from the molten metallic lithium undergoes a polymerization reaction under the trigger of the thermal initiator to form a solid electrolyte. In this application, the solid electrolyte precursor is heated to initiate polymerization and carbonization at the same time. [0049] In some embodiments, the conductive medium 410 and the negative electrode sheet 400 are formed separately. Molten metal lithium can be drop-coated on the surface of the solid electrolyte precursor. After the metal lithium cools, the negative electrode sheet 400 can be attached. attached to the surface of the carbonized layer 200. [0050] In a further embodiment, the thickness of the carbonized layer 300 is 5-10 μm. The thickness of the negative electrode sheet 400 is 10-50 μm, wherein the thickness value of the negative electrode sheet 400 does not include the length of the conductive medium 410 extending into the carbonized layer 300 . The thickness of the solid electrolyte 200 is 10-50 μm, wherein the thickness value of the solid electrolyte 200 does not include the length of the solid electrolyte branches 210 that penetrate into the cathode material layer 120 . [0051] In a further embodiment, the carbonized layer 300 is also doped with nitrogen. The nitrogen includes four forms of nitrogen doping, and the four forms of nitrogen doping are pyridine nitrogen, pyrrole nitrogen, graphite nitrogen and oxidation nitrogen. Nitrogen has strong electronegativity and is easy to complex and coordinate with the conductive medium 410. For example, it is easy to complex and coordinate with metal lithium. After the four forms of nitrogen are complexed and coordinated with metal lithium, the metal lithium can be further entangled in the carbonized layer 300. , thereby making the carbonized layer 300 and metal lithium blend to a higher degree. Therefore, the nitrogen-doped carbonized layer 300 and the conductive medium 410 penetrate and blend with each other, further illustrating that the interface contact area between the carbonized layer 300 and the negative electrode sheet 400 of the present application is large, and can effectively reduce the interface impedance, greatly Impr | 1. A solid-state lithium battery cell, It is characterized by: The solid lithium battery cell includes a positive electrode sheet, a solid electrolyte, a carbonized layer and a negative electrode sheet that are stacked in sequence. A conductive medium is infiltrated into the carbonized layer, and the length of the conductive medium in the thickness direction of the carbonized layer is less than the The sum of the thickness of the carbonized layer and the thickness of the solid electrolyte, the conductive medium is connected to the negative electrode sheet; Wherein, the carbonized layer and the solid electrolyte both contain carbon elements; the raw materials before carbonization of the carbonized layer and the raw materials before solidified polymerization of the solid electrolyte are both solid electrolyte precursors, and the carbonized layer is the The surface of the solid electrolyte precursor facing the negative electrode sheet is heated and carbonized; The positive electrode sheet includes a positive electrode material layer, and an electrolyte branch portion of the solid electrolyte is infiltrated into a portion of the positive electrode material layer near the solid electrolyte. The electrolyte branch portion is the solid electrolyte that penetrates into the positive electrode material layer. The precursor is polymerized and solidified; The solid electrolyte precursor is in a liquid or semi-solid state, and the monomers in the raw materials of the solid electrolyte precursor have not undergone polymerization reaction or have not been completely polymerized. 2. The solid-state lithium battery cell as claimed in claim 1, It is characterized by: The negative electrode sheet is a metallic lithium sheet, and the conductive medium is metallic lithium. 3. The solid-state lithium battery cell as claimed in claim 1, It is characterized by: The thickness of the carbonized layer is 5 μm-10 μm. 4. The solid-state lithium battery cell as claimed in claim 3, It is characterized by: The length of the conductive medium in the thickness direction of the carbonized layer is 1 μm-10 μm. 5. The solid-state lithium battery cell as claimed in claim 1, It is characterized by: The electrical conductivity of the carbonized layer gradually decreases from a direction close to the negative electrode sheet to a direction away from the negative electrode sheet. 6. The solid-state lithium battery cell as claimed in claim 1, It is characterized by: The carbonized layer is also doped with nitrogen. 7. The solid-state lithium battery cell as claimed in claim 1, It is characterized by: The positive electrode sheet also includes a positive electrode current collector, and the positive electrode material layer is disposed on the surface of the positive electrode current collector. The positive electrode material layer includes spinel positive electrode material. 8. The solid-state lithium battery cell as claimed in claim 7, It is characterized by: The part of the positive electrode material layer close to the solid electrolyte is also infiltrated with solid electrolyte material. 9. A method for preparing solid-state lithium battery cells, It is characterized by: The preparation method of the solid-state lithium battery cell is used to prepare the solid-state lithium battery cell according to any one of claims 1-8, and the preparation method of the solid-state lithium battery cell includes: Preparation of positive electrode sheets; Arrange the solid electrolyte precursor on the positive electrode sheet; Coating the molten conductive medium precursor on the surface of the solid electrolyte precursor away from the cathode sheet, the molten conductive medium precursor cools and releases heat so that the solid electrolyte precursor is away from the surface of the cathode sheet It is heated and carbonized to form a carbonized layer , the remaining part of the solid electrolyte precursor is cooled to form a solid electrolyte, at least part of the molten conductive medium precursor penetrates into the carbonized layer to form a conductive medium, and is formed on the surface of the carbonized layer away from the solid electrolyte Negative plate. 10. The preparation method of solid-state lithium battery cells as claimed in claim 9, It is characterized by: The conductive medium precursor is metallic lithium; at least part of the molten conductive medium precursor penetrates into the carbonized layer to form a conductive medium, and a negative electrode sheet is formed on the surface of the carbonized layer away from the solid electrolyte, include: Part of the molten metal lithium is penetrated into the carbonized layer, and another part of the molten metal lithium is cooled on the surface of the carbonized layer away from the solid electrolyte to form a metal lithium layer, and the metal lithium layer is the Negative plate. 11. The preparation method of solid-state lithium battery cells as claimed in claim 9, It is characterized by: The solid electrolyte precursor includes olefin monomer, cross-linking agent, thermal initiator and lithium salt. In terms of mass ratio, olefin monomer: cross-linking agent: thermal initiator: lithium salt = 100: (0.05-0.25): (0.05-0.25): (8-12). 12. A battery, It is characterized by: The battery includes a casing and a solid-state lithium battery cell according to any one of claims 1-8 located in the casing. | 比亚迪股份有限公司
211 | CN114256461B | Granted | BYD CO LTD | Cell electrodes¦Secondary cells¦Silicon oxides¦Carbon preparation/purification¦Nickel compounds | 2020-09-24 | 2024-07-16 | Lithium-ion battery cathode material, preparation method and lithium-ion battery | The present disclosure discloses a lithium ion battery cathode material, a preparation method and a lithium ion battery. The lithium ion battery cathode material includes a main body, and the outer surface of the main body is covered with a Si-O layer. The Si-O The outer surface of the layer is covered with a conductive polymer layer, and the outer surface of the conductive polymer layer is covered with a conductive carbon material layer. The present disclosure sequentially coats the main body of the lithium-ion battery cathode material with a Si-O layer, a conductive polymer layer and a conductive carbon material layer, so that the cathode material has high electronic conductivity and ion conductivity, and can also be The expansion and contraction of the cathode material provide buffering and protection, and there is no need to add additional conductive agents. This saves costs and simplifies the pulping process. It can also reduce the usage of cathode conductive agents in lithium-ion batteries and improve battery rate, cycle, etc. The electrochemical performance of the battery is improved. | Technical field [0001] The present disclosure relates to the technical field of lithium-ion battery materials, and more specifically, to a lithium-ion battery cathode material, a preparation method and a lithium-ion battery. Background technique [0002] High-nickel ternary materials have advantages in energy density that other cathode materials do not have. However, currently, high-nickel ternary materials still have some problems in terms of surface alkali content, surface structure stability, and thermal stability, which are mainly reflected in the following Four aspects: First, when high-nickel ternary materials come into contact with water and carbon dioxide in the air, lithium compounds such as lithium carbonate and lithium hydroxide are easily produced on the surface, which can easily cause gel and other risks during the preparation of cathode materials. Affect coating quality and production capacity; secondly, it will promote gas escape during the charging and discharging process, hinder the transportation of lithium ions, and cause safety problems. Third, the highly oxidizing, high-priced transition metal ions on the surface of high-nickel ternary materials are prone to side reactions with the electrolyte, increasing battery polarization and reducing electrochemical performance. Fourth, as charging and discharging progress, the surface structure of the high-nickel ternary material undergoes excessive delithiation, and at the same time, the layered structure of the high-nickel ternary material changes to a spinel structure and an inert rock salt phase structure. With the deintercalation of lithium ions, the volume expansion and shrinkage rate of high-nickel ternary materials can reach about 4%, and expansion cracks will occur near the grain boundaries inside the particles, causing the new interface to react with the electrolyte, causing the material to pulverize. and failure. [0003] The above problems can be alleviated to a certain extent by coating the cathode material. At present, commonly used cathode coating layers mainly include oxides (such as Al 2 O 3 ,TiO 2 , ZrO 2 , ZnO), phosphates (such as AlPO 4 ,Co. 3 (PO 4 ) 2 ,FePO 4 ), fluoride, etc. However, problems such as uneven coating, uncontrollable coating thickness, and large coating volume still exist. Uneven coating will inevitably lead to the above four problems during the cycle. Excessive coating thickness will affect the ion and electron transmission of the material. At the same time, large coating amount will cause irreversible loss of capacity. In addition, the electronic conductivity of coating materials such as oxides, phosphates, and fluorides is generally very low. Therefore, while suppressing side reactions of the materials, it also hinders the rapid deintercalation of lithium ions and cannot effectively increase the rate of high-nickel ternary materials. performance. [0004] In view of this, a new technical solution needs to be provided to solve the above problems. Contents of the invention [0005] An object of the present disclosure is to provide a lithium-ion battery cathode material, a preparation method, and a new technical solution for lithium-ion batteries. [0006] According to a first aspect of the present disclosure, a lithium ion battery cathode material is provided. The lithium ion battery cathode material includes a main body, and the outer surface of the main body is covered with a Si-O layer. The outer surface of the layer is covered with a conductive polymer layer, and the outer surface of the conductive polymer layer is covered with a conductive carbon material layer. [0007] Optionally, the main body part includes lithium nickel cobalt manganese oxide ternary material, and the chemical formula of the lithium nickel cobalt manganese oxide ternary material is preferably Li 1+m Ni x Co y Mn 1-x-y O 2 , where 0≤m≤0.1, x≥0.8, 0.01≤y≤0.15. [0008] Optionally, the Si-O layer is doped with halogen; the halogen preferably includes at least one of F, Cl, Br, and I. [0009] Optionally, the thickness of the Si-O layer is 0.5nm-5nm. [0010] Optionally, the conductive polymer layer includes at least one of polyaniline, polypyrrole, polypyridine, polyphenylene, polyphenylene vinylene and polythiophene. [0011] Optionally, the thickness of the conductive polymer layer is 0.7nm-500nm. [0012] Optionally, the conductive carbon material layer includes at least one of carbon nanotubes, graphene, fullerene, graphyne, conductive carbon black and Ketjen black. [0013] Optionally, the thickness of the conductive carbon material layer is 0.3 nm-1 μm. [0014] According to a second aspect of the present disclosure, a method for preparing a lithium-ion battery cathode material is provided, the method comprising: [0015] Preparing the main body of the lithium-ion battery cathode material; [0016] Coating the outer surface of the main body of the lithium-ion battery cathode material with a Si-O layer; [0017] Coating the outer surface of the Si-O layer with a conductive polymer layer; [0018] A conductive carbon material layer is coated on the outer surface of the conductive polymer layer. [0019] Optionally, the preparation of the main body of the lithium ion battery cathode material includes: [0020] Prepare a nickel-cobalt-manganese hydroxide precursor, mix the nickel-cobalt-manganese hydroxide precursor and a lithium source evenly, and then calcine to prepare a lithium-nickel-cobalt-manganese-oxygen ternary material. [0021] Optionally, coating the Si-O layer on the outer surface of the main body of the lithium ion battery cathode material includes: [0022] The lithium nickel cobalt manganese oxide ternary material is dispersed in an ethanol dispersion containing a silane material and subjected to heat treatment to obtain a lithium nickel cobalt manganese oxide ternary material coated with a Si-O layer; [0023] Optionally, covering the outer surface of the Si-O layer with a conductive polymer layer includes: [0024] The lithium nickel cobalt manganese ternary material coated with Si-O layer is mixed with a surfactant in deionized water, then an acid solution containing polymer monomer is added for stirring, and finally an oxidant is added for stirring. , to prepare a lithium-nickel-cobalt-manganese-oxygen ternary material coated with a conductive polymer layer. [0025] Optionally, covering the outer surface of the conductive polymer layer with a conductive carbon material layer includes: [0026] The lithium nickel cobalt manganese ternary material coated with the conductive polymer layer is added to the dispersion of the conductive carbon material, stirred evenly, and dried to prepare the lithium ion battery cathode material. [0027] Optionally, the silane material is H 2 N-CO-NH(CH 2 ) a -Si-(OCH 3 ) 3 , or for H 2 N-CO-NH(CH 2 ) a -Si-(OCH 3 ) b R, where a is a natural number greater than or equal to 1, and R is one or two of fluorine, chlorine, bromine, and iodine; [0028] And when R is one of fluorine, chlorine, bromine, and iodine, b=2; when R is two of fluorine, chlorine, bromine, and iodine, b=1. [0029] Optionally, the surfactant includes sodium lauryl sulfate, sodium dodecyl benzene sulfonate, cetyltrimethylammonium bromide, cetyltrimethylammonium chloride and polyethylene. At least one kind of pyrrolidone. [0030] According to a third aspect of the present disclosure, a lithium ion battery is provided, which includes the lithium ion battery cathode material as described above. [0031] The present disclosure provides a lithium-ion battery cathode material. By sequentially coating the main body of the lithium-ion battery cathode material with a Si-O layer, a conductive polymer layer and a conductive carbon material layer, the cathode material has a higher electron density. The electrical conductivity and ionic conductivity can also provide buffering and protection for the expansion and contraction of the cathode material, and there is no need to add additional conductive agents. This saves costs and simplifies the pulping process, and can also reduce the use of conductive agents for the cathode of lithium-ion batteries. usage, and improve battery electrochemical performance such as battery rate and cycle. [0032] Other features and advantages of the present disclosure will become apparent from the following detailed description of exemplary embodiments of the present disclosure with reference to the accompanying drawings. Description of the drawings [0033] The accompanying drawings, which are incorporated in and constitute a part of this specification, illustrate embodiments of the disclosure and together with the description, serve to explain the principles of the disclosure. [0034] figure 1 Schematic diagram of the layered structure of the lithium-ion battery cathode material provided for the embodiment of the present disclosure; [0035] figure 2 The materials prepared in Example 1 and Comparative Example 3 of the present disclosure are used to make a comparison curve chart of the capacity retention rate of button batteries after different numbers of cycles. Detailed ways [0036] Various exemplary embodiments of the present disclosure will now be described in detail with reference to the accompanying drawings. It should be noted that the relative arrangement of components and steps, numerical expressions, and numerical values ​​set forth in these examples do not limit the scope of the disclosure unless otherwise specifically stated. [0037] The following description of at least one exemplary embodiment is merely illustrative in nature and is in no way intended to limit the disclosure, its application or uses. [0038] Techniques, methods and devices known to those of ordinary skill in the relevant art may not be discussed in detail, but where appropriate, such techniques, methods and devices should be considered a part of the specification. [0039] In all examples shown and discussed herein, any specific values ​​are to be construed as illustrative only and not as limiting. Accordingly, other examples of the exemplary embodiments may have different values. [0040] It should be noted that similar reference numerals and letters refer to similar items in the following figures, so that once an item is defined in one figure, it does not require further discussion in subsequent figures. [0041] Reference figure 1 As shown, the embodiment of the present disclosure provides a lithium-ion battery cathode material. The lithium-ion battery cathode material includes a main body 1, and the outer surface of the main body 1 is covered with a Si-O layer 2. The Si- The outer surface of the O layer 2 is covered with a conductive polymer layer 3 , and the outer surface of the conductive polymer layer 3 is covered with a conductive carbon material layer 4 . [0042] The coating layer of currently commonly used cathode materials will affect the ion and electron transmission of the material, resulting in low electronic conductivity and ion conductivity of the cathode material; and the battery electrochemical performance of the made cathode material is not high. [0043]In the embodiment of the present disclosure, the outer surface of the main body of the lithium-ion battery cathode material is covered with a Si-O layer by virtue of the steric hindrance effect of the organic side chain of the silane molecule. For the Si-O layer, the electron tunneling effect Presence can accelerate electron migration. Under the protection of the Si-O layer, the surface of the disclosure is further coated with a conductive polymer layer. The flexible nature of the conductive polymer layer can provide buffering and protection for the expansion and contraction of the main body of the lithium-ion battery cathode material. , In addition, its special structure can easily capture conductive carbon materials such as carbon nanotubes and graphene. Finally, in the present disclosure, the conductive polymer layer is coated with a conductive carbon material layer. The synergistic effect of the conductive carbon material layer and the conductive polymer layer makes it easier to form an effective conductive network, so that when the cathode material is prepared as a slurry, no additional addition is required. Conductive agent, while saving costs and simplifying the pulping process, can reduce the usage of conductive agent for the positive electrode of lithium-ion batteries. Finally, this solution sequentially coats the main body of the lithium-ion battery cathode material with a Si-O layer, a conductive polymer layer and a conductive carbon material layer, so that the cathode material has high electronic conductivity and ion conductivity, and The battery electrochemical performance such as battery rate and cycle can be improved. [0044] Further optionally, in one embodiment, the main body of the lithium ion battery cathode material includes lithium nickel cobalt manganese oxide ternary material. [0045] Choosing lithium-nickel-cobalt-manganese-oxygen ternary materials can achieve effects that other cathode materials cannot achieve in terms of energy density. The chemical formula of the lithium nickel cobalt manganese oxygen ternary material is Li 1+m Ni x Co y Mn 1-x-y O 2 (0≤m≤0.1, x≥0.8, 0.01≤y≤0.15). [0046] In one embodiment, the Si-O layer is doped with halogen. [0047] By using halosilanes, halogen can be doped in the Si-O layer, further improving its electronic conductivity and ionic conductivity. The doped halogen is preferably F, but it can also be one or more elements among Cl, Br, and I. [0048] In one embodiment, the thickness of the Si-O layer is 0.5nm-5nm. Further optionally, the thickness of the Si-O layer is 0.5nm-0.9nm. The Si-O layer within this thickness range can ensure the existence of electron tunneling effect to accelerate electron migration. [0049] In one embodiment, the conductive polymer layer includes at least one of polyaniline, polypyrrole, polypyridine, polyphenylene, polyphenylene vinylene, and polythiophene. In one embodiment, the conductive polymer layer has a thickness of 0.7nm-500nm. Further optionally, the thickness of the conductive polymer layer is 0.7nm-50nm; more preferably, the thickness of the conductive polymer layer is 2nm-5nm. [0050] In one embodiment, the conductive carbon material layer includes at least one of carbon nanotubes, graphene, fullerene, graphyne, conductive carbon black, and Ketjen black. In one embodiment, the thickness of the conductive carbon material layer is 0.3 nm-1 μm. Further optionally, the thickness of the conductive carbon material layer is 0.3nm-30nm; more preferably, the thickness of the conductive carbon material layer is 0.3nm-2nm. [0051] An embodiment of the present disclosure also provides a method for preparing a lithium-ion battery cathode material. The method includes: [0052] Preparing the main body of the lithium-ion battery cathode material; [0053] Coating the outer surface of the main body of the lithium-ion battery cathode material with a Si-O layer; [0054] Coating the outer surface of the Si-O layer with a conductive polymer layer; [0055] A conductive carbon material layer is coated on the outer surface of the conductive polymer layer. [0056] Using the above preparation method, the outer surface of the main body part can be coated with a Si-O layer, a conductive polymer layer and a conductive carbon material layer in sequence. [0057] The preparation method specifically includes: [0058] S101. Prepare a nickel cobalt manganese hydroxide precursor, mix the nickel cobalt manganese hydroxide precursor and a lithium source evenly and then calcine to prepare a lithium nickel cobalt manganese oxygen ternary material; the nickel cobalt manganese hydroxide precursor The precursor is Ni 0.8 Co 0.1 Mn 0.1 (OH) 2 , the lithium source includes lithium carbonate, lithium acetate or lithium hydroxide, specifically, the lithium source is lithium hydroxide monohydrate; [0059] S102. Disperse the lithium-nickel-cobalt-manganese-oxygen ternary material in an ethanol dispersion containing silane material and heat it to reflux, then collect it through cooling, centrifugation, washing, and drying to obtain a solid powder, and perform annealing treatment on the solid powder. A lithium-nickel-cobalt-manganese-oxygen ternary material coated with a Si-O layer is produced; [0060] S103. Mix the lithium nickel cobalt manganese ternary material coated with the Si-O layer and the surfactant in deionized water, then add an acid solution containing polymer monomers, and treat the obtained solution at room temperature. Stir until the oil phase disappears, and finally add the oxidant and stir at room temperature to prepare a lithium-nickel-cobalt-manganese-oxygen ternary material coated with a conductive polymer layer; [0061] S104. Add the lithium nickel cobalt manganese ternary material coated with the conductive polymer layer to the dispersion of conductive carbon material, stir evenly, and dry to obtain the lithium ion battery cathode material. [0062] In the lithium-ion battery cathode material provided by the embodiment of the present disclosure, the outer surface of the main body of the lithium-nickel-cobalt-manganese-oxygen ternary material is first coated with a Si-O layer. Through hydrolysis and condensation, the silane molecules interact with the hydroxyl groups through Si bonds. The free radicals are covalently bonded and then grafted to the surface of the lithium nickel cobalt manganese ternary material, and due to the steric hindrance effect of the organic side chains of the silane molecules, only a single layer (or several layers) of silane molecules can be grafted to the lithium The surface of the nickel-cobalt-manganese-oxygen ternary material; at high temperatures, the Si organic groups are decomposed, and the Si-O layer will remain on the surface of the lithium-nickel-cobalt-manganese-oxygen ternary material, thereby forming a layer of lithium-nickel-cobalt-manganese-oxide ternary material on the surface The above-mentioned Si-O layer is coated, and the Si-O layer is an ultra-thin Si-O layer. For ultra-thin Si-O layers, the existence of electron tunneling effect can accelerate electron migration. Under the protection of the ultra-thin Si-O layer, the surface of the disclosure is further coated with a conductive polymer layer. The flexible nature of the conductive polymer layer can provide buffering and protection for the expansion and contraction of the lithium-nickel-cobalt-manganese-oxygen ternary material. In addition, its special structure can easily capture conductive carbon materials such as carbon nanotubes and graphene. Finally, the present disclosure covers the conductive polymer layer with a conductive carbon material layer. The synergistic effect of the conductive carbon material layer and the conductive polymer layer makes it easier to form an effective conductive network, so that when the cathode material is prepared as a slurry, there is no need to add additional Conductive agent, while saving costs and simplifying the pulping process, can reduce the usage of conductive agent for the positive electrode of lithium-ion batteries, and improve battery rate, cycle and other performance. [0063] In one embodiment, the preparation of Ni 0.8 Co 0.1 Mn 0.1 (OH) 2 The precursors are specifically: [0064] According to the molar ratio of Ni element, Co element and Mn element to be 8:1:1, NiSO 4 ·6H 2 O.CoSO 4 ·7H 2 O and MnSO 4 ·6H 2 O is dissolved in deionized water to form a 1.5mol/L mixed metal ion solution; [0065] The mixed metal ion solution, ammonia water and NaOH solution are mixed under a protective gas atmosphere (such as nitrogen or rare gas) to obtain a mixed solution. The mixed solution is stirred for 20-30 hours and then co-precipitated to obtain spherical Ni. 0.8 Co 0.1 Mn 0.1 (OH) 2 Powder, for the spherical Ni 0.8 Co 0.1 Mn 0.1 (OH) 2 After the powder is filtered, it is washed multiple times with deionized water at 50°C-70°C, and then vacuum dried at 110°C-150°C for 10h-15h to obtain the Ni 0.8 Co 0.1 Mn 0.1 (OH) 2 Precursor. [0066] In one embodiment, the Ni 0.8 Co 0.1 Mn 0.1 (OH) 2 The precursor and lithium hydroxide monohydrate are mixed evenly and then calcined. The specific steps are: [0067] Will Ni 0.8 Co 0.1 Mn 0.1 (OH) 2 The precursor and lithium hydroxide monohydrate are mixed evenly according to the molar ratio of Li element to M element (1-1.2):1, pre-calcinated at 200℃-1200℃, and then in an oxygen atmosphere of 600℃-2000℃ Calcining is sufficient; during calcination, the calcination can be carried out at basically the same temperature all the time, or at different temperatures, such as gradually increasing temperatures. [0068] In one embodiment, the silane material is H 2 N-CO-NH(CH 2 ) a -Si-(OCH 3 ) 3 , or for H 2 N-CO-NH(CH 2 ) a -Si-(OCH 3 ) b R, where a is a natural number greater than or equal to 1, and R is one or two of fluorine, chlorine, bromine, and iodine; [0069] And when R is one of fluorine, chlorine, bromine, and iodine, b=2; when R is two of fluorine, chlorine, bromine, and iodine, b=1. [0070] When the silane material is H 2 N-CO-NH(CH 2 ) a -Si-(OCH 3 ) 3 When , the silane material is not doped with halogen; when the silane material is H 2 N-CO-NH(CH 2 ) a -Si-(OCH 3 ) b When R, depending on R, the silane material can be doped with one or two types of fluorine, chlorine, bromine, and iodine. [0071] In step S102, the lithium-nickel-cobalt-manganese-oxygen ternary material is dispersed in an ethanol dispersion containing a silane material, heated and refluxed, and then cooled, centrifuged, washed, and dried to collect solid powder, specifically at 60°C- Reflux under low-temperature heating conditions of 90°C for 5h-8h; perform annealing treatment on the solid powder, specifically annealing for about 1 hour in an oxygen atmosphere above 400°C, such as 700°C, to obtain a Si-O layer coated Lithium nickel cobalt manganese oxygen ternary material. [0072] In one embodiment, the surfactants include sodium lauryl sulfate, sodium dodecyl benzene sulfonate, cetyltrimethylammonium bromide, cetyltrimethylammonium chloride, and At least one of polyvinylpyrrolidone. [0073] In one embodiment, the acid solution described in step S103 includes hydrochloric acid, sulfuric acid, phosphoric acid, nitric acid, acetic acid, hypochlorous acid, perchloric acid, etc. [0074] In one embodiment, the oxidizing agent described in step S103 includes potassium dichromate, ammonium persulfate, potassium iodate, etc. [0075] Embodiments of the present disclosure also provide a lithium ion battery, which includes the lithium ion battery cathode material as described above. [0076] Example 1: [0077] S101. According to the molar ratio of Ni element, Co element and Mn element to be 8:1:1, NiSO 4 ·6H 2 O,CoSO 4 ·7H 2 O and MnSO 4 ·6H 2 O is dissolved in deionized water to form a 1.5 mol/L mixed metal ion solution; the mixed metal ion solution, ammonia water and NaOH solution are mixed under a nitrogen atmosphere to obtain a mixed solution, and the mixed solution is stirred for 24 hours and then co-precipitated. Get spherical Ni 0.8 Co 0.1 Mn 0.1 (OH) 2 Powder, for the spherical Ni 0.8 Co 0.1 Mn 0.1 (OH) 2 After the powder is filtered, it is washed multiple times with deionized water at 60°C, and then vacuum dried at 120°C for 12 hours to obtain Ni. 0.8 Co 0.1 Mn 0.1 (OH) 2 Precursor; Ni 0.8 Co 0.1 Mn 0.1 (OH) 2 The precursor and lithium hydroxide monohydrate are evenly mixed according to the molar ratio of Li element to M element Li/M = 1.05, pre-calcinated at 200°C-1200°C, and then calcined in an oxygen atmosphere of 600°C-2000°C to prepare Obtain lithium nickel cobalt manganese ternary material; [0078] S102. Disperse the lithium nickel cobalt manganese ternary material in an ethanol dispersion containing 3-ureadecyldimethoxyfluorosilane and reflux under low-temperature heating conditions of 70°C for 6 hours, followed by cooling, centrifugation, Wash and dry to collect solid powder, and anneal the solid powder for 1 hour in an oxygen atmosphere above 400°C, such as 700°C, to prepare a lithium nickel cobalt manganese oxide ternary material coated with a Si-O layer; The thickness of the Si-O layer is 0.5nm; [0079] S103. Mix the lithium nickel cobalt manganese ternary material coated with the Si-O layer with PVP (polyvinylpyrrolidone) and SDS (sodium dodecyl sulfate) in deionized water, and then add dissolved Aniline hydrochloric acid solution, stir the obtained solution at room temperature until the oil phase disappears, and finally add the hydrochloric acid solution dissolved in APS (ammonium persulfate) and stir at room temperature until the solution appears dark green, that is, polyaniline is prepared Coated lithium nickel cobalt manganese oxide ternary material; [0080] S104. Add the polyaniline-coated lithium-nickel-cobalt-manganese-oxygen ternary material to the dispersion of carbon nanotubes with oxygen-containing groups modified by a strong oxidizing acid, stir evenly, and then dry to obtain the obtained product. Lithium-ion battery cathode material. [0081] Example 2: [0082] S101. According to the molar ratio of Ni element, Co element and Mn element to be 8:1:1, NiSO 4 ·6H 2 O,CoSO 4 ·7H 2 O and MnSO 4 ·6H 2 O is dissolved in deionized water to form a 1.5 mol/L mixed metal ion solution; the mixed metal ion solution, ammonia water and NaOH solution are mixed under a nitrogen atmosphere to obtain a mixed solution, and the mixed solution is stirred for 20 hours and then co-precipitated. Get spherical Ni 0.8 Co 0.1 Mn 0.1 (OH) 2 Powder, for the spherical Ni 0.8 Co 0.1 Mn 0.1 (OH) 2 After the powder is filtered, it is washed multiple times with deionized water at 50°C, and then vacuum dried at 150°C for 10 hours to obtain Ni. 0.8 Co 0.1 Mn 0.1 (OH) 2 Precursor; Ni 0.8 Co 0.1 Mn 0.1 (OH) 2 The precursor and lithium hydroxide monohydrate are evenly mixed according to the molar ratio of Li element to M element Li/M=1, pre-calcinated at 200°C-1200°C, and then calcined in an oxygen atmosphere of 600°C-2000°C to prepare Obtain lithium nickel cobalt manganese ternary material; [0083] S102. Disperse the lithium nickel cobalt manganese ternary material in an ethanol dispersion containing 3-ureadecyldimethoxyfluorosilane and reflux under low-temperature heating conditions of 80°C for 7 hours, followed by cooling, centrifugation, Wash and dry to collect solid powder, and anneal the solid powder for 1 hour in an oxygen atmosphere above 400°C, such as 700°C, to prepare a lithium nickel cobalt manganese oxide ternary material coated with a Si-O layer; The thickness of the Si-O layer is 0.5nm; [0084] S103. Mix the lithium nickel cobalt manganese ternary material coated with the Si-O layer with PVP (polyvinylpyrrolidone) and SDS (sodium dodecyl sulfate) in deionized water, and then add dissolved Aniline hydrochloric acid solution, stir the obtained solution at room temperature until the oil phase disappears, and finally add the hydrochloric acid solution dissolved in APS (ammonium persulfate) and stir at room temperature until the solution appears dark green, that is, polyaniline is prepared Coated lithium nickel cobalt manganese oxide ternary material; [0085] S104. Add the polyaniline-coated lithium-nickel-cobalt-manganese-oxygen ternary material to the dispersion of graphene with oxygen-containing groups modified by a strong oxidizing acid, stir evenly, and dry to obtain the above-mentioned Lithium-ion battery cathode material. [0086] Example 3: [0087] S101. According to the molar ratio of Ni element, Co element and Mn element to be 8:1:1, NiSO 4 ·6H 2 O,CoSO 4 ·7H 2 O and MnSO 4 ·6H 2 O is dissolved in deionized water to form a 1.5 mol/L mixed metal ion solution; the mixed metal ion solution, ammonia water and NaOH solution are mixed under a nitrogen atmosphere to obtain a mixed solution, and the mixed solution is stirred for 30 hours and then co-precipitated. Get spherical Ni 0.8 Co 0.1 Mn 0.1 (OH) 2 Powder, for the spherical Ni 0.8 Co 0.1 Mn 0.1 (OH) 2 After the powder is filtered, it is washed multiple times with deionized water at 70°C, and then vacuum dried at 110°C for 15 hours to obtain Ni. 0.8 Co 0.1 Mn 0.1 (OH) 2 Precursor; Ni 0.8 Co 0.1 Mn 0.1 (OH) 2 The precursor and lithium hydroxide monohydrate are mixed evenly according to the molar ratio of Li element to M element to Li/M=1.2, pre-calcinated at 200°C-1200°C, and then calcined in an oxygen atmosphere of 600°C-2000°C. Prepare lithium nickel cobalt manganese oxygen ternary material; [0088] S102. Disperse the lithium nickel cobalt manganese ternary material in an ethanol dispersion containing 3-ureadecyldimethoxyfluorosilane and reflux under low-temperature heating conditions of 60°C for 8 hours, followed by cooling, centrifugation, Wash and dry to collect solid powder, and anneal the solid powder for 1 hour in an oxygen atmosphere above 400°C, such as 700°C, to prepare a lithium nickel cobalt manganese oxide ternary material coated with a Si-O layer; The thickness of the Si-O layer is 0.5nm; [0089] S103. Mix the lithium nickel cobalt manganese ternary material coated with the Si-O layer with PVP (polyvinylpyrrolidone) and SDS (sodium dodecyl sulfate) in deionized water, and then add dissolved For the hydrochloric acid solution of p-toluenesulfonic acid and pyrrole, stir the obtained solution at room temperature until the oil phase disappears. Finally, add the hydrochloric acid solution dissolved with APS (ammonium persulfate) and stir at room temperature until the solution appears dark green. That is, the polypyrrole-coated lithium-nickel-cobalt-manganese-oxygen ternary material is obtained; [0090] S104. Add the polypyrrole-coated lithium-nickel-cobalt-manganese-oxygen ternary material to the dispersion of carbon nanotubes with oxygen-containing groups modified by a strong oxidizing acid, stir evenly, and dry to obtain the obtained product. Lithium-ion battery cathode material. [0091] Example 4: [0092] S101. According to the molar ratio of Ni element, Co element and Mn element to be 8:1:1, NiSO 4 ·6H 2 O,CoSO 4 ·7H 2 O and MnSO 4 ·6H 2 O is dissolved in deionized water to form a 1.5 mol/L mixed metal ion solution; the mixed metal ion solution, ammonia water and NaOH solution are mixed under a nitrogen atmosphere to obtain a mixed solution, and the mixed solution is stirred for 28 hours and then co-precipitated. Get spherical Ni 0.8 Co 0.1 Mn 0.1 (OH) 2 Powder, for the spherical Ni 0.8 Co 0.1 Mn 0.1 (OH) 2 After the powder is filtered, it is washed multiple times with deionized water at 55°C, and then vacuum dried at 130°C for 14 hours to obtain Ni. 0.8 Co 0.1 Mn 0.1 (OH) 2 Precursor; Ni 0.8 Co 0.1 Mn 0.1 (OH) 2 The precursor and lithium hydroxide monohydrate are evenly mixed according to the molar ratio of Li element to M element of Li/M=1.05, pre-calcinated at 200°C-1200°C, and then calcined in an oxygen atmosphere of 600°C-2000°C. Prepare lithium nickel cobalt manganese oxygen ternary material; [0093] S102. Disperse the lithium-nickel-cobalt-manganese-oxygen ternary material in an ethanol dispersion containing 3-ureidodecyltrimethoxysilane and reflux under low-temperature heating conditions of 90°C for 5 hours, followed by cooling, centrifugation, and washing. Collect the solid powder by drying, and anneal the solid powder for 1 hour in an oxygen atmosphere above 400°C, such as 700°C, to prepare a lithium nickel cobalt manganese oxide ternary material coated with a Si-O layer; the Si- The thickness of the O layer is 0.5nm; [0094]S103. Mix the lithium nickel cobalt manganese ternary material coated with Si-O layer with PVP (polyvinylpyrrolidone) and SDS (sodium dodecyl sulfate) in deionized water, and then add dissolved Aniline hydrochloric acid solution, stir the obtained solution at room temperature until the oil phase disappears, and finally add the hydrochloric acid solution dissolved in APS (ammonium persulfate) and stir at room temper | 1. A lithium-ion battery cathode material, It is characterized by, The lithium ion battery cathode material includes a main body, the outer surface of the main body is covered with a Si-O layer, the outer surface of the Si-O layer is covered with a conductive polymer layer, and the conductive polymer layer is The outer surface is covered with a conductive carbon material layer; The thickness of the Si-O layer is 0.5nm-0.9nm; The thickness of the conductive polymer layer is 0.7nm-500nm; the thickness of the conductive carbon material layer is 0.3nm-1μm; The main body part includes a ternary material of lithium, nickel, cobalt and manganese, and the chemical formula of the ternary material of lithium, nickel, cobalt and manganese is Li 1+ m Ni x Co y Mn 1-x-y O 2 , where 0≤m≤0.1, x≥0.8, 0.01≤y≤0.15. 2. The lithium-ion battery cathode material according to claim 1, It is characterized by, The Si-O layer is doped with halogen; the halogen includes at least one of F, Cl, Br, and I. 3. The lithium-ion battery cathode material according to claim 1, It is characterized by, The conductive polymer layer includes at least one of polyaniline, polypyrrole, polypyridine, polyphenylene, polyphenylene vinylene and polythiophene. 4. The lithium-ion battery cathode material according to claim 1, It is characterized by, The conductive carbon material layer includes at least one of carbon nanotubes, graphene, fullerene, graphyne, conductive carbon black and Ketjen black. 5. A method for preparing cathode materials for lithium-ion batteries, It is characterized by, The methods include: Preparing the main body of the lithium-ion battery cathode material; Coating the outer surface of the main body of the lithium ion battery cathode material with a Si-O layer; The thickness of the Si-O layer is 0.5nm-0.9nm; Coating the outer surface of the Si-O layer with a conductive polymer layer; Covering the outer surface of the conductive polymer layer with a conductive carbon material layer; The thickness of the conductive polymer layer is 0.7nm-500nm; the thickness of the conductive carbon material layer is 0.3nm-1μm; The main body part includes a ternary material of lithium, nickel, cobalt and manganese, and the chemical formula of the ternary material of lithium, nickel, cobalt and manganese is Li 1+ m Ni x Co y Mn 1-x-y O 2 , where 0≤m≤0.1, x≥0.8, 0.01≤y≤0.15. 6. The preparation method according to claim 5, It is characterized by, The preparation of the main body of the lithium-ion battery cathode material includes: Prepare a nickel-cobalt-manganese hydroxide precursor, mix the nickel-cobalt-manganese hydroxide precursor and a lithium source evenly, and then calcine to prepare a lithium-nickel-cobalt-manganese-oxygen ternary material. 7. The preparation method according to claim 6, It is characterized by, The coating of the Si-O layer on the outer surface of the main body of the lithium ion battery cathode material includes: The lithium nickel cobalt manganese oxide ternary material is dispersed in an ethanol dispersion containing a silane material and subjected to heat treatment to obtain a lithium nickel cobalt manganese oxide ternary material coated with a Si-O layer. 8. The preparation method according to claim 7, It is characterized by, Covering the outer surface of the Si-O layer with a conductive polymer layer includes: The lithium nickel cobalt manganese ternary material coated with Si-O layer is mixed with a surfactant in deionized water, then an acid solution containing polymer monomer is added for stirring, and finally an oxidant is added for stirring. , to prepare a lithium-nickel-cobalt-manganese-oxygen ternary material coated with a conductive polymer layer. 9. The preparation method according to claim 8, It is characterized by, The coating of the conductive carbon material layer on the outer surface of the conductive polymer layer includes: The lithium nickel cobalt manganese ternary material coated with the conductive polymer layer is added to the dispersion of the conductive carbon material, stirred evenly, and dried to prepare the lithium ion battery cathode material. 10. The preparation method according to claim 7, It is characterized by, The silane material is H 2 N-CO-NH(CH 2 ) a -Si-(OCH 3 ) 3 , or for H 2 N-CO-NH(CH 2 ) a -Si-(OCH 3 ) b R, where a is a natural number greater than or equal to 1, and R is one or two of fluorine, chlorine, bromine, and iodine; And when R is one of fluorine, chlorine, bromine, and iodine, b=2; when R is two of fluorine, chlorine, bromine, and iodine, b=1. 11. The preparation method according to claim 8, It is characterized by, The surfactant includes at least one of sodium lauryl sulfate, sodium dodecyl benzene sulfonate, cetyltrimethylammonium bromide, cetyltrimethylammonium chloride and polyvinylpyrrolidone. A sort of. 12. A lithium-ion battery, It is characterized by, The lithium ion battery includes the lithium ion battery cathode material according to any one of claims 1-4. | 比亚迪股份有限公司
212 | CN114171734B | Granted | BYD CO LTD | Cell electrodes¦Final product manufacture¦Electrolyte accumulators manufacture¦Nickel compounds | 2020-09-10 | 2024-08-02 | Cathode active material, cathode plate and manufacturing method thereof, battery | The invention discloses a cathode active material, a cathode plate and a manufacturing method thereof, and a battery. The cathode active material is a lithium transition metal oxide containing doping elements. The doping elements are located in a lithium oxygen metal layer. The molar content of the doping element is greater than 0 and less than or equal to 0.04, the molar content of lithium is greater than or equal to 0.92 and less than 1, the interlayer spacing of the (003) crystal plane of the cathode active material is 1.479~1.497nm, the doping element Heterogeneous elements are electrochemically active. According to the embodiments of the present invention, the electrochemical performance and stability of the battery can be improved. | Technical field [0001] The present invention relates to the field of battery technology, and specifically to a positive active material, a positive electrode sheet and a manufacturing method thereof, and a battery. Background technique [0002] Due to their high energy density, ternary materials are widely used as cathode materials for electric vehicle batteries. At the same time, as the requirements for energy density of electric vehicles continue to increase, the ternary materials used are also made of LiNi 1/3 Co 1/3 Mn 1/3 O 2 Xiang LiNi 0.5 Co 0.2 Mn 0.3 O 2 Change, and even many ternary material companies have begun to develop LiNi 0.6 Co 0.2 Mn 0.2 O 2 ,LiNi 0.8 Co 0.1 Mn 0.1 O 2 ,LiNiO 2 , NCA and other high nickel materials. [0003] High-nickel ternary materials have gradually become the cathode material of modern mainstream power batteries due to their advantages such as higher energy density, lower cost, and excellent rate performance. However, during the electrochemical cycle of pure high-nickel ternary materials, the material will undergo irreversible phase changes, resulting in a decrease in its electrical properties; in addition, the higher the nickel content, the more Li will exist in the high-nickel material. + /Ni 2+ The mixing phenomenon will also lead to a decrease in the overall electrochemical performance of the material. Contents of the invention [0004] The present invention has been proposed in order to solve at least one of the above problems. Specifically, one aspect of the present invention provides a cathode active material. The cathode active material is a lithium transition metal oxide containing a doping element. The doping element is located in the lithium oxygen metal layer. The molar content of the doping element is is greater than 0 and less than or equal to 0.04, the molar content of lithium is greater than or equal to 0.92 and less than 1, the interlayer spacing of the (003) crystal plane of the positive electrode active material is 1.479-1.497nm, and the doping element has electrochemical activity. [0005] In an embodiment of the present invention, the doping elements include Mg, Zn, Na, and Ca. [0006] In an embodiment of the present invention, the lithium transition metal oxide includes NCM, NCA or NCMA. [0007] In an embodiment of the present invention, the chemical formula of the cathode active material is Li A Mg B (Ni X Co Y Mn Z )O 2 , where A+2B=1, X+Y+Z=1, A is 0.98~0.92, and B is 0.01~0.04. [0008] In an embodiment of the present invention, the doping element is bulk doping. [0009] In an embodiment of the present invention, the doping element is embedded by electrochemical method. [0010] Another aspect of the present invention provides a positive electrode sheet, which includes a current collector, and a positive active material according to an embodiment of the present invention disposed on the current collector. [0011] Another aspect of the present invention provides a method for manufacturing a positive electrode plate according to the present invention, which includes: [0012] Gradually add lithium transition metal oxide and carbon black into the transparent glue solution to form a mixed solution, and place the added mixed solution in a high-speed disperser to obtain a uniform and viscous slurry; [0013] The black slurry is evenly coated on the current collector, and after baking and drying, it is rolled and sliced ​​to obtain a positive electrode piece; [0014] Assemble the obtained positive electrode sheet, negative electrode sheet and electrolyte into a battery, charge the battery to a certain capacity, and then discharge the battery in equal amounts, then disassemble the battery and take out the positive electrode sheet for cleaning and drying. Get the final positive electrode piece, [0015] Wherein, the electrolyte of the battery includes electrochemically active ions, and the electrochemically active ions are doped into the lithium oxygen metal layer of the lithium transition metal oxide during the charging and discharging process of the battery. , the final positive electrode sheet has the positive active material according to the present invention. [0016] In an embodiment of the present invention, the electrochemically active ions include Mg 2+ , Zn 2+ ,Na + , Ca 2+ . [0017] In an embodiment of the present invention, the lithium transition metal oxide includes NCM, NCA or NCMA. [0018] In one embodiment of the present invention, the mass ratio of PVDF to NMP is 1:15~20; the stirring time is 0.5~10h, and the stirring speed is 200~1500 rpm. [0019] In one embodiment of the present invention, the mass ratio of the lithium transition metal oxide material, carbon black and PVDF is 95:3:2; the dispersion time in the disperser is 10 to 30 minutes, and the slurry is 50 seconds 'The viscosity is 1500~3500Pa·s. [0020] In one embodiment of the present invention, the lithium transition metal oxide is NCM, and the molar ratio of nickel, cobalt and manganese in the cathode active material includes 8:1:1, 6:2:2, 5:2:3 or 1:1:1. [0021] Yet another aspect of the present invention provides a method for producing the cathode active material according to the present invention, which includes: [0022] Preparing a positive electrode plate by the method according to the present invention; [0023] Soak the positive electrode piece in the NMP solution. After all the positive active material attached to the surface of the positive electrode piece falls off, dry the NMP solution to the positive active material. The positive active material contains doped Lithium transition metal oxide of the element, the doping element is located in the lithium oxygen metal layer, the molar content of the doping element is greater than 0 and less than or equal to 0.04, the molar content of lithium is greater than or equal to 0.92 and less than 1, the positive electrode The interlayer spacing of the (003) crystal plane of the active material is 1.479-1.497nm, and the doping element has electrochemical activity. [0024] Another aspect of the present invention provides a battery, which includes a positive electrode piece according to an embodiment of the present invention, a negative electrode piece, and a separator disposed between the positive electrode piece and the negative electrode piece. [0025] The positive active material, positive electrode sheet and manufacturing method and battery proposed by the present invention form a new high-nickel ternary material by doping electrochemically active doping elements into the lithium-oxygen metal layer. Some lithium ions, and the ionic radius of the doping element is larger than that of lithium ions, so the distance between material layers can be expanded, making Li + Faster and smoother insertion/extraction reactions improve battery performance. In addition, the doping is due to the stronger bonding strength with oxygen than Li-O. Therefore, during the electrochemical cycle, the embedded doping elements can play a pillar role and improve the stability of the material. [0026] Furthermore, since doping elements have similar properties to Li + The same electrochemical activity can be entered into the Li-O layer through electrochemical methods, and the amount of doping elements can be precisely controlled through electrochemical doping methods, so that the battery can achieve optimal performance. Description of drawings [0027] In order to more clearly illustrate the technical solutions in the embodiments of the present invention, the drawings needed to be used in the description of the embodiments will be briefly introduced below. Obviously, the drawings in the following description are only some embodiments of the present invention. For those of ordinary skill in the art, other drawings can be obtained based on these drawings without exerting any creative effort. [0028] figure 1 Shows an exemplary flow chart of a method for making a positive electrode plate according to an embodiment of the present invention; [0029] figure 2 A SEM-CP-Mapping diagram showing Example 1 of the cathode active material according to the embodiment of the present invention; [0030] image 3 XRD patterns showing full angles (15-70 degrees) of Examples 1-4 and Comparative Example 1 of positive active materials according to embodiments of the present invention; [0031] Figure 4 XRD patterns showing the (003) crystal plane of Examples 1-4 and Comparative Example 1 of the cathode active materials according to the embodiments of the present invention; [0032] Figure 5 Shows the discharge DCIR of different SOCs of Examples 1-4 and Comparative Example 1 of positive active materials according to embodiments of the present invention; [0033] Figure 6 The cycle stability of Examples 1-4 and Comparative Example 1 of the cathode active materials according to the embodiments of the present invention are shown. Detailed ways [0034] In the following description, numerous specific details are set forth in order to provide a more thorough understanding of the invention. However, it will be apparent to one skilled in the art that the present invention may be practiced without one or more of these details. In other examples, some technical features that are well known in the art are not described in order to avoid confusion with the present invention. [0035] It will be understood that the invention may be embodied in different forms and should not be construed as limited to the embodiments set forth herein. Rather, these embodiments are provided so that this disclosure will be thorough and complete, and will fully convey the scope of the invention to those skilled in the art. In the drawings, the size and relative sizes of layers and regions may be exaggerated for clarity, like reference numerals refer to the same elements throughout. [0036] It will be understood that when an element or layer is referred to as being "on," "adjacent to," "connected to" or "coupled to" another element or layer, it can be directly on, with, or coupled to the other element or layer. They may be adjacent, connected or coupled to other elements or layers, or intervening elements or layers may be present. In contrast, when an element is referred to as being "directly on," "directly adjacent," "directly connected to" or "directly coupled to" another element or layer, there are no intervening elements or layers present. It will be understood that, although the terms first, second, third, etc. may be used to describe various elements, components, regions, layers and/or sections, these elements, components, regions, layers and/or sections should not be limited by these terms. These terms are only used to distinguish one element, component, region, layer or section from another element, component, region, layer or section. Thus, a first element, component, region, layer or section discussed below could be termed a second element, component, region, layer or section without departing from the teachings of the invention. [0037]Spatial relational terms such as "under", "under", "under", "under", "on", "above", etc. may be used here for convenience of description This describes the relationship of one element or feature to other elements or features illustrated in the figures. It will be understood that the spatially relative terms are intended to encompass different orientations of the device in use and operation in addition to the orientation depicted in the figures. For example, if the device in the figures is turned over, then elements or features described as "below" or "under" or "beneath" other elements or features would then be oriented "above" the other elements or features. Thus, the exemplary terms "below" and "under" may include both upper and lower orientations. The device may be otherwise oriented (rotated 90 degrees or at other orientations) and the spatial descriptors used herein interpreted accordingly. [0038] The terminology used herein is for the purpose of describing particular embodiments only and is not intended to be limiting of the invention. As used herein, the singular forms "a," "an," and "the" are intended to include the plural forms as well, unless the context clearly dictates otherwise. It will also be understood that the terms "consisting of" and/or "comprising", when used in this specification, identify the presence of stated features, integers, steps, operations, elements and/or parts but do not exclude one or more others The presence or addition of features, integers, steps, operations, elements, parts, and/or groups. When used herein, the term "and/or" includes any and all combinations of the associated listed items. [0039] In order to fully understand the present invention, detailed structures will be provided in the following description to illustrate the technical solutions proposed by the present invention. Alternative embodiments of the present invention are described in detail below, however, in addition to these detailed descriptions, the present invention may also have other embodiments. [0040] As mentioned before, high-nickel ternary materials have gradually become the cathode material of modern mainstream power batteries due to their advantages such as higher energy density, lower cost, and excellent rate performance. However, during the electrochemical cycle of pure high-nickel ternary materials, the materials will undergo irreversible phase changes, resulting in a decrease in their electrical properties; in addition, the higher the nickel content, the more Li will exist in the high-nickel materials. + /Ni 2+ The mixing phenomenon will also lead to a decrease in the overall electrochemical performance of the material. The current method to solve these problems is mainly to dope the M element during a sintering process. The M element will enter the high-nickel ternary transition metal layer, replace part of the transition metal, and bond with the oxygen element. The generally selected metal elements are Zr, Al, Y, Ti, etc. These metal elements have high bonding strength with oxygen elements, so they can improve the stability of the material. However, during the calcination process, due to temperature and element distribution Factors such as unevenness will cause material segregation and reduce the stability of the overall material during the electrochemical process. [0041] The present invention changes the doping strategy and doping method, and dops electrochemically active ions into the lithium oxygen metal layer through electrochemical methods, thereby improving the electrochemical performance and stability of the material. The cathode active material and its manufacturing method according to embodiments of the present invention are described in detail below. [0042] The present invention proposes a cathode active material. The cathode active material is a lithium transition metal oxide containing doping elements. The doping elements are located in the lithium oxygen metal layer. The doping elements are located in the lithium oxygen metal layer. The doping elements are located in the lithium oxygen metal layer. The molar content of hetero elements is greater than 0 and less than or equal to 0.04, the molar content of lithium is greater than or equal to 0.92 and less than 1, the interlayer spacing of the (003) crystal plane of the cathode active material is 1.479~1.497nm, and the doping element Has electrochemical activity. [0043] In embodiments of the present invention, the lithium transition metal oxide includes NCM (nickel cobalt manganese ternary material), NCA (nickel cobalt aluminum ternary material) or NCMA (nickel cobalt manganese aluminum quaternary material). It should be understood that the lithium transition metal oxide in the embodiment of the present invention is not limited to NCM, NCA or NCMA, but can also be other lithium transition metal oxides, for example, it can be other ternary materials. The chemical formula of the ternary material is, for example, LiNi x Co y M z , where x+y+z=1, M includes but is not limited to Mn, Al, Zr, Ti, Y, Sr or W. As an example, the ternary material or quaternary material is a high-nickel ternary material or quaternary material, such as LiNi x Co y M z+ In x is greater than 0.6. [0044] In embodiments of the present invention, the doping elements include elements with high electrochemical activity such as Mg, Zn, Na, and Ca. As an example, in the embodiment of the present invention, Mg is used as an example for description, but it should be understood that the doping element is not limited to Mg. Exemplarily, the chemical formula of the cathode active material is Li A Mg B (Ni X Co Y Mn Z )O 2 , where A+2B=1, X+Y+Z=1, A is 0.98~0.92, and B is 0.01~0.04. By limiting the Mg content, the DCIR performance and cycle capacity retention rate of the cathode active material can be optimized. In the present invention, doping elements such as Mg are doped into the lithium-oxygen metal layer and part of the Li ions are replaced to form an Mg-O octahedron. Since Mg 2+ The ionic radius ratio Li + The radius is larger, and partial doping can expand the layer spacing of the material, which can make Li + The insertion/extraction reaction is performed more quickly and smoothly, which improves the electrochemical performance of the material; in addition, the Mg-O bonding strength is stronger than Li-O, so during the electrochemical cycle, the embedded Mg 2+ It can act as a pillar and improve the stability of the material. [0045] In the embodiment of the present invention, the doping element is bulk doped. Through bulk doping, the doping element can be uniformly doped into the lithium-oxygen metal layer, thereby improving the performance and stability of the entire material. [0046] In the embodiment of the present invention, the doping element is embedded by electrochemical method. Through electrochemical doping method, Mg can be accurately and uniformly 2+ Doped into the Li-O layer instead of into the transition metal layer, and Mg can be precisely controlled through electrochemical doping 2+ Doping amount to achieve optimal performance. And because Mg 2+ The ionic radius ratio Li + Therefore, electrochemical doping into the Li-O layer can expand the material layer spacing, making Li + Perform insertion/extraction reactions more quickly and smoothly. In addition, the bonding strength of Mg-O is stronger than that of Li-O, so during the electrochemical cycle, the embedded Mg 2+ Being able to act as a pillar can improve the stability of the material. In addition, due to the doping element Mg 2+ Has something similar to Li + The same electrochemical activity, so it can enter the Li-O layer electrochemically. [0047] Another aspect of the present invention also provides a positive electrode sheet for a battery, which includes a current collector, and a positive active material according to an embodiment of the present invention disposed on the current collector. [0048] Illustratively, the current collector is, for example, aluminum foil. [0049] Since the positive electrode sheet according to the present invention adopts the positive active material according to the embodiment of the present invention, it has similar advantages, that is, it can improve the electrochemical performance and stability of the battery. [0050] Combined below figure 1 The method for manufacturing the positive electrode plate according to the embodiment of the present invention is described in detail. [0051] like figure 1 As shown, a method for manufacturing a positive electrode plate according to an embodiment of the present invention includes: [0052] Step 101: Evenly disperse PVDF in the NMP solution and stir until dissolved to form a transparent glue. Among them, PVDF is polyvinylidene fluoride, NMP is N-methylpyrrolidone, and its English name is: N-methyl-2-pyrrolidone. [0053] Specifically, PVDF is evenly dispersed in the NMP solution and stirred until dissolved in a -40°C dew point environment to form a uniform transparent glue solution. [0054] Illustratively, in the embodiment of the present invention, the mass ratio of PVDF to NMP is 1:15~1:20, the stirring time is 0.5~10h, and the stirring speed is 200~1500 rpm. [0055] Step 102: Gradually add lithium transition metal oxide and carbon black into the transparent glue solution to form a mixed solution, and place the mixed solution in a high-speed disperser to obtain a uniform and viscous slurry. [0056] Exemplarily, the lithium transition metal oxide includes NCM, NCA or NCMA, etc. In this step, for example, a high-nickel ternary material Li (Ni X Co Y Mn Z )O 2 Gradually add carbon black and the transparent glue solution obtained in step 101, and place the mixed solution of the ternary material and carbon black in a high-speed disperser to obtain a uniform and viscous black slurry. [0057] Exemplarily, the lithium transition metal oxide is NCM, and the molar ratio of nickel, cobalt and manganese in the cathode active material includes 8:1:1, 6:2:2, 5:2:3 or 1:1: 1. [0058] Exemplarily, in the embodiment of the present invention, the mass ratio of the lithium transition metal oxide, carbon black and PVDF is 95:3:2; the dispersion time in the disperser is 10 to 30 minutes, and the slurry The viscosity of the material at 50s' is 1500~3500Pa·s. [0059] Step 103: Apply the black slurry evenly on the current collector, bake and dry it, roll it, and slice it to obtain the initial positive electrode piece. [0060] Step 104: Assemble the obtained initial positive electrode sheet, negative electrode sheet, and electrolyte into a battery, charge the battery to a certain capacity, then discharge the battery in equal amounts, and then disassemble the battery and take out the positive electrode sheet. After cleaning and drying, the final positive electrode piece is obtained. [0061] Wherein, the electrolyte of the battery includes electrochemically active ions, and the electrochemically active ions are doped into the lithium oxygen metal layer of the lithium transition metal oxide during the charging and discharging process of the battery, so The final positive electrode sheet has the positive active material according to the embodiment of the present invention, the positive active material includes a doping element located in the lithium oxygen metal layer, and the molar content of the doping element is greater than 0 and less than or equal to 0.04, The molar content of lithium is greater than or equal to 0.92 and less than 1, and the interlayer spacing of the (003) crystal plane of the cathode active material is 1.479 to 1.497 nm. [0062] In this step, the obtained initial positive electrode piece, negative electrode piece, and electrolyte can be assembled into various types of batteries, such as soft-pack batteries, cylindrical batteries, or prismatic batteries. Exemplarily, in embodiments of the present invention, a pouch battery is assembled. In other embodiments, it can be assembled into a cylindrical battery or a prismatic battery. [0063] Exemplarily, in the embodiment of the present invention, the electrochemically active ions include Mg 2+ ,Zn 2+ , Na + , Ca 2 + . [0064] Exemplarily, in the embodiment of the present invention, the electrolyte solution includes Mg(TFSI) 2acetonitrile solution. Of course, in other embodiments of the present invention, other materials including Mg can also be used. 2+ ,Zn 2+ , Na + ,Ca 2+ An electrolyte containing one or more ions. [0065] Illustratively, in the embodiment of the present invention, the corresponding negative electrode piece in the battery is obtained by mixing activated carbon and a binder to obtain a slurry and then coating it on a copper foil. [0066] It should be noted that in the above-mentioned step 104, discharging the battery in equal amounts means that the discharged electric quantity is equal to the charged electric quantity, that is, all the electric energy charged in charging the battery to a certain capacity is discharged. [0067] Another aspect of the present invention provides a method for producing the cathode active material according to the present invention, which includes the following steps: [0068] First, the positive electrode piece is prepared by the method according to the present invention. [0069] For the preparation method of the positive electrode sheet, please refer to the foregoing description and will not be described again here. [0070] Then, the positive electrode piece is soaked in the NMP solution. After all the positive active materials attached to the surface of the positive electrode piece fall off, the NMP solution is dried to obtain the positive active material. The positive active material is composed of Lithium transition metal oxide doped with elements, the doped elements are located in the lithium oxygen metal layer, the molar content of the doped elements is greater than 0 and less than or equal to 0.04, the molar content of lithium is greater than or equal to 0.92 and less than 1, so The interlayer spacing of the (003) crystal plane of the cathode active material is 1.479-1.497nm, and the doping element has electrochemical activity. [0071] According to the positive active material, the positive electrode sheet and the manufacturing method of the embodiments of the present invention, electrochemical doping is used to accurately 2+ Electrochemically active ions are uniformly doped into the Li-O metal layer to form a new type of Li A Mg B (Ni X Co Y Mn Z )O 2 (A+2B=1, X+Y+Z=1) High nickel ternary material, in which Mg 2+ Replace part of Li + , forming Mg-O octahedron, due to Mg 2+ The ionic radius ratio of Li + The radius is larger, and partial doping can expand the layer spacing of the material, which can make Li + The insertion/extraction reaction is performed more quickly and smoothly; in addition, the Mg-O bonding strength is stronger than that of Li-O, so during the electrochemical cycle, the embedded Mg 2+ It can act as a pillar and improve the stability of the material. [0072] Combined below Figure 2 to Figure 6 Examples and comparative examples of cathode active materials according to embodiments of the present invention are described to illustrate the characteristics and advantages of the cathode active materials according to embodiments of the present invention. [0073] The nickel-cobalt-manganese ratio of the lithium nickel-cobalt manganate ternary cathode material used in the examples of the present invention is 8:1:1. The chemical reagents used in the examples of the present invention, unless otherwise specified, are all obtained through conventional commercial channels. [0074] Example 1 [0075] 1. Weigh 5g of PVDF and add it to 75g of NMP solution, stir at 1000 rpm for 6 hours to obtain a gel solution. Weigh 32g of the glue solution into a 250ml beaker, place the glue solution under the stirring table, stir at a low speed of 200 rpm, and weigh 95g of the undoped coated high-nickel ternary material Li (Ni 0.8 Co 0.1 Mn 0.1 )O 2 Slowly add it to the beaker, and finally weigh 3g of carbon black and add it to the beaker, stir for 15 minutes, and then use a high-speed disperser to disperse for 20 minutes. [0076] 2. Coat the slurry evenly on the aluminum foil and control its single surface density to 1.8g/dm 2 , after the coating is completed, roll it, control the surface density of the pole piece at 3.5g/cm3, cut the pole piece into 75*62mm pole pieces for assembly of the soft pack battery, the electrolyte used is 0.3M Mg ( TFSI) 2 /AN, the corresponding negative electrode is a slurry obtained by mixing activated carbon and a binder and then coating it on a copper foil. The separator is Celgard2300. [0077] 3. Charge the soft-pack battery with a charging capacity of 12mAh per gram of active material. The charging rate is 0.02C. Then discharge the same capacity at 0.02C. After the charge and discharge are completed, disassemble the soft-pack battery and take out the positive electrode piece in the AN. After cleaning, Li is obtained 0.96 Mg 0.02 (Ni 0.8 Co 0.1 Mn 0.1 )O 2 Material positive electrode piece. [0078] 4. Prepare the positive electrode sheet obtained in step 3 and the matching artificial graphite negative electrode sheet into a soft-pack battery, and conduct electrical performance research. The electrolyte is a commercial high-nickel ternary lithium-ion battery electrolyte, and the separator is Celgard2300. [0079] Example 2 [0080] The preparation method is the same as Example 1, except that the charging capacity of the soft pack battery per gram of active material is 6 mAh, and the obtained high nickel ternary chemical formula is Li 0.98 Mg 0.01 (Ni 0.8 Co 0.1 Mn 0.1 )O 2 . [0081] Example 3 [0082] The method is the same as Example 1, except that the soft pack battery is charged 18mAh per gram of active material, and the obtained high-nickel ternary material has a chemical formula of Li 0.94 Mg 0.03 (Ni 0.8 Co 0.1 Mn 0.1 )O 2 . [0083] Example 4 [0084] The method is the same as Example 1, except that the charging capacity of the soft pack battery per gram of active material is 24mAh, and the obtained high-nickel ternary material has a chemical formula of Li 0.92 Mg 0.04 (Ni 0.8 Co 0.1 Mn 0.1 )O 2 . [0085] Comparative example 1 [0086] Only steps 1, 2, and 4 in Example 1 are carried out, and the obtained high-nickel ternary pole piece is directly assembled with the matching artificial graphite negative electrode to form a soft-pack battery to study the electrochemical performance. [0087] Comparative example 2 [0088] The preparation method is the same as Example 1, except that the charging capacity of the soft pack battery per gram of active material is 3mAh, and the obtained high-nickel ternary chemical formula is Li 0.99 Mg 0.005 (Ni 0.8 Co 0.1 Mn 0.1 )O 2 . [0089] Comparative example 3 [0090] The preparation method is the same as Example 1, except that the charging capacity of the soft pack battery per gram of active material is 48mAh, and the obtained high-nickel ternary chemical formula is Li 0.84 Mg 0.08 (Ni 0.8 Co 0.1 Mn 0.1 )O 2 . [0091] Comparative example 4 [0092] The preparation method is the same as Example 1, except that the charging capacity of the soft pack battery per gram of active material is 60mAh, and the obtained high-nickel ternary chemical formula is Li 0.8 Mg 0.1 (Ni 0.8 Co 0.1 Mn 0.1 )O 2 . [0093] Take the high-nickel ternary pole pieces of Examples 1-4 and Comparative Example 1 respectively, and soak the above-mentioned pole pieces in 5 parts of NMP respectively. After all the positive electrode materials attached to the surface fall off, dry the solution to obtain Examples 1-4. , the high-nickel ternary material powder synthesized in Comparative Example 1. An ICP test was conducted on the powder, and the results are shown in Table 1. From the ICP results, it can be calculated that the chemical formulas of the materials in Examples 1-4 and Comparative Example 1 are Li respectively. 0.96 Mg 0.02 (Ni 0.8 Co 0.1 Mn 0.1 )O 2 , Li 0.98 Mg 0.01 (Ni 0.8 Co 0.1 Mn 0.1 )O 2 , Li 0.94 Mg 0.03 (Ni 0.8 Co 0.1 Mn 0.1 )O 2 , Li 0.92 Mg 0.04 (Ni 0.8 Co 0.1 Mn 0.1 )O 2 ,Li(Ni 0.8 Co 0.1 Mn 0.1 )O 2 , which shows that Mg is successfully 2+ embedded in the material. In addition, the original material is charged when Li + Released from the Li-O metal layer, Mg in the electrolyte during subsequent discharge 2+ Enters the Li-O layer and replaces the Li released during charging + site, due to the electrochemical method used to carry out Mg 2+ embedded, its embedded Mg 2+ Only the Li-O metal layer will be embedded, not the transition metal layer. [0094] Table 1 ICP test of Comparative Example 1 and Examples 1-4 [0095] [0096] [0097] figure 2 A SEM-CP-Mapping diagram showing Example 1 of a cathode active material according to an example of the present invention, from figure 2 Mg can be seen in 2+ It is evenly distributed in the bulk phase of the material, not just on the surface, indicating electrochemical embedding of Mg. 2+ It will be even | 1. A preparation method of cathode active material, It is characterized by: The positive active material is a lithium transition metal oxide containing doping elements. The doping elements are located in the lithium oxygen metal layer. The molar content of the doping elements is greater than 0 and less than or equal to 0.04, and the molar content of lithium is greater than or equal to 0.92 is less than 1, the ionic radius of the doping element is greater than the radius of lithium ions, the interlayer spacing of the (003) crystal plane of the cathode active material is 1.479~1.497nm, the doping element has electrochemical activity, and the Doping elements are embedded electrochemically; Wherein, the doping elements include Mg, Zn, Na, and Ca, and the lithium transition metal oxide includes NCM; The preparation method of the positive active material includes: Evenly disperse PVDF in the NMP solution and stir until it dissolves to form a transparent glue; Gradually add lithium transition metal oxide and carbon black into the transparent glue solution to form a mixed solution, and place the mixed solution in a high-speed disperser to obtain a uniform and viscous slurry; The slurry is evenly coated on the current collector, and after baking and drying, it is rolled and sliced ​​to obtain the initial positive electrode piece; Assemble the obtained initial positive electrode sheet, negative electrode sheet and electrolyte into a battery, charge the battery to a certain capacity, then discharge the battery in equal amounts, then disassemble the battery, take out the positive electrode sheet, clean and dry Finally, the final positive electrode piece is obtained; discharging the battery in equal amounts means discharging all the electricity charged in charging the battery to a certain capacity; wherein, the electrolyte of the battery includes electrolyte Chemically active ions, the electrochemically active ions are doped into the lithium oxygen metal layer of the lithium transition metal oxide during the charge and discharge process of the battery; Soak the positive electrode piece in the NMP solution, and after all the positive active material attached to the surface of the positive electrode piece falls off, dry the NMP solution to obtain the positive active material; wherein, the nickel in the positive active material The molar ratio of cobalt to manganese includes 8:1:1, 6:2:2, 5:2:3 or 1:1:1. 2. The preparation method of the positive active material according to claim 1, It is characterized by: The chemical formula of the cathode active material is Li A Mg B (Ni X Co Y Mn Z )O 2 , where A+2B=1, X+Y+Z=1, A is 0.98~0.92, and B is 0.01~0.04. 3. The preparation method of the cathode active material according to claim 1, It is characterized by: The doping element is bulk doping. 4. A positive active material, It is characterized by: The positive active material is prepared by the preparation method of the positive active material according to any one of claims 1 to 3. 5. A positive electrode plate, It is characterized by: The cathode active material includes a current collector and the cathode active material according to any one of claims 4 provided on the current collector. 6. A method for producing the positive electrode plate according to claim 5, It is characterized by: include: Evenly disperse PVDF in the NMP solution and stir until it dissolves to form a transparent glue; Gradually add lithium transition metal oxide and carbon black into the transparent glue solution to form a mixed solution, and place the mixed solution in a high-speed disperser to obtain a uniform and viscous slurry; The slurry is evenly coated on the current collector, and after baking and drying, it is rolled and sliced ​​to obtain the initial positive electrode piece; Assemble the obtained initial positive electrode sheet, negative electrode sheet and electrolyte into a battery, charge the battery to a certain capacity, then discharge the battery in equal amounts, then disassemble the battery, take out the positive electrode sheet, clean and dry Finally, the final positive electrode piece is obtained; discharging the battery equally means: discharging all the electricity charged in the battery to a certain capacity; Wherein, the electrolyte of the battery includes electrochemically active ions, and the electrochemically active ions are doped into the lithium oxygen metal layer of the lithium transition metal oxide during the charging and discharging process of the battery; The electrochemically active ions include Mg 2+ ,Zn 2+ ,Na + , Ca 2+ , the lithium transition metal oxide includes NCM. 7. The method of claim 6, It is characterized by: The mass ratio of PVDF to NMP is 1:15~20; the stirring time is 0.5~10 h, and the stirring speed is 200~1500 rpm. 8. The method of claim 6, It is characterized by: The mass ratio of the lithium transition metal oxide, carbon black and PVDF is 95:3:2; the dispersion time in the disperser is 10~30 min, and the viscosity of the slurry is 1500~3500 Pa·s. 9. A battery, It is characterized by: include: The positive electrode piece, the negative electrode piece, and the separator disposed between the positive electrode piece and the negative electrode piece according to claim 5. | 比亚迪股份有限公司
213 | CN114122503B | Granted | BYD CO LTD | Solid electrolytes¦Secondary cells | 2020-08-27 | 2024-06-18 | Solid electrolyte and preparation method thereof, battery | The invention provides a solid electrolyte. The raw materials of the solid electrolyte include ZnX 2 and LiX, the ZnX 2 The molar ratio to LiY is (40-90): (10-60), X is selected from at least one of F, Cl, Br and I, and Y is selected from F, Cl, Br and I at least one of them. The invention also provides a preparation method of solid electrolyte and a battery. The solid electrolyte provided by the present invention uses halide with a lower melting point, which can reduce Li volatilization loss during the melting process, and the halogen anion has a larger ionic radius and lower charge, which can bind Li ions to the glass network. The ability is weakened, which is conducive to the transmission of Li ions. Compared with the same type of oxide bulk electrolyte glass, its ion conductivity is higher. | Technical field [0001] The invention relates to the field of batteries, and in particular to a solid electrolyte, a preparation method thereof, and a battery. Background technique [0002] In recent years, with the development of pure electric vehicles and wearable electronic devices, traditional liquid electrolyte lithium-ion batteries have been unable to meet people's demanding needs for high energy density and high safety. Inorganic all-solid-state lithium-ion batteries are currently used to solve this problem. As a breakthrough in the problem, it has attracted the attention of various research institutions and enterprises. As the core inorganic solid-state electrolyte of inorganic all-solid-state batteries, although it has a large elastic modulus, tiny gaps in it can still provide channels for the growth of lithium dendrites, leading to battery failure and even safety issues. Therefore, achieving densification of solid electrolytes is still one of the focuses of research. Since the bulk electrolyte glass material has no grain boundaries and has structural integrity, it is currently one of the most promising materials to completely inhibit the growth of lithium dendrites. The bulk electrolyte glass materials currently studied mainly include oxides and sulfides. Both have their own advantages, but there are also unavoidable problems. The preparation temperature of oxide bulk electrolyte glass is high, generally above 1000°C. At this temperature, there will be obvious volatilization loss of Li, making it difficult to accurately control the composition of electrolyte glass. Although sulfide bulk electrolyte glass has advantages in electrical conductivity, its oxidation potential is low, and it is easily oxidized by the positive electrode to produce by-products during the charging process. It is sensitive to oxygen and water, and may produce H during operation. 2 Toxic and flammable gases such as S bring safety risks and are not conducive to environmental protection, and the cost of raw material sulfide is relatively high. Contents of the invention [0003] The contents of this application are intended to solve at least one of the technical problems existing in the prior art. To this end, in a first aspect of the present application, a solid electrolyte is provided, and the raw materials of the solid electrolyte include ZnX 2 and LiY, the ZnX 2 The molar ratio to LiY is (40-90): (10-60), X is selected from at least one of F, Cl, Br and I, and Y is selected from F, Cl, Br and I at least one of them. [0004] In a second aspect of the present application, a method for preparing a solid electrolyte is provided. The method for preparing the solid electrolyte includes: [0005] The electrolyte raw materials are mixed and ground to form an electrolyte composition powder, and the electrolyte raw materials include ZnX 2 and LiY, the ZnX 2 The molar ratio to LiY is (40-90): (10-60), X is selected from at least one of F, Cl, Br and I, and Y is selected from F, Cl, Br and I at least one of; [0006] The electrolyte composition powder is dried and then melted to obtain molten glass; [0007] The molten glass liquid is quenched to obtain a solid electrolyte glass sheet. [0008] A third aspect of the present application provides a battery, which further includes the solid electrolyte as described above. [0009] Beneficial effects of the present invention: The halide used in the raw materials of the solid electrolyte provided by the present invention has a lower melting point, which can reduce the volatilization loss of Li during the melting process, and the halogen anion has a larger ionic radius and a lower charge. The amount can weaken the binding ability of the glass network to Li ions, which is beneficial to the transmission of Li ions. Compared with the same type of oxide bulk electrolyte glass, its ionic conductivity is higher. Detailed ways [0010] The following description is the preferred embodiment of the present invention. It should be noted that those skilled in the art can also make several improvements and modifications without departing from the principles of the present invention. These improvements and modifications are also regarded as It is the protection scope of the present invention. [0011] An embodiment of the present invention provides a solid electrolyte. The solid electrolyte is made of an electrolyte composition, and the electrolyte composition includes ZnX 2 and LiY, the ZnX 2 The molar ratio to LiY is (40-90): (10-60), X is selected from at least one of F, Cl, Br and I, and Y is selected from F, Cl, Br and I at least one of them. [0012] Zinc halide and lithium halide are used in the present invention. Zinc halide is used to form the glass network skeleton and functions as a glass former. Lithium halide can provide conductive Li ions in the solid electrolyte. In the present invention, the melting point of the halide is low, which greatly reduces the preparation temperature of the solid electrolyte to 300°C-500°C, which not only saves energy consumption, but also reduces the volatilization loss of Li during the melting process. The preparation temperature of the same type of oxide bulk electrolyte glass is between 1000°C and 1600°C, and the preparation temperature of sulfide bulk electrolyte glass is between 800°C and 1100°C. At these high temperatures, there is obvious volatilization loss of Li. In addition, since halogen anions such as F, Cl, Br and I have large ionic radii and low charge, the binding ability of the glass network to Li ions is weakened, which is conducive to the transmission of Li ions and is different from the same type of oxidation. Compared with bulk electrolyte glass, its ionic conductivity is higher; its ionic conductivity is similar to that of some of the same types of sulfide bulk electrolyte glass. However, because the main body of the glass is halide, its oxidation potential is higher than that of sulfide bulk electrolyte glass. The glass should be high, which increases the stability of its contact with the cathode interface and is conducive to matching the cathode material of the high-voltage platform. [0013] The halide used in the raw materials of the solid electrolyte provided by the invention has a lower melting point, which can reduce the volatilization loss of Li during the melting process, and the halogen anion has a larger ionic radius and a lower charge, which can make the glass network The binding ability of Li ions is weakened, which is beneficial to the transmission of Li ions. Compared with the same type of oxide bulk electrolyte glass, its ionic conductivity is higher. [0014] In a preferred embodiment, the solid electrolyte has a glassy structure. [0015] In a preferred embodiment, the ZnX 2 for ZnCl 2 Or ZnBr 2 . [0016] In a preferred embodiment, the ZnX 2 The molar ratio to LiY is (50-70): (30-50). [0017] In one embodiment, the electrolyte composition further includes a reinforcing component, the reinforcing component is MZ 2 and WQ 3 One or two of them, wherein M is at least one of Be, Mg, Ca, Sr and Ba, W is at least one of Al, Ga, In and Tl, and Z is selected from From at least one of F, Cl, Br and I, the Q is selected from at least one of F, Cl, Br and I; [0018] The ZnX 2 The molar ratio of , LiY and reinforcing components is (40-85): (10-50): (5-30). [0019] Wherein Be, Mg, Ca, Sr and Ba are elements in the second main group, Al, Ga, In and Tl are elements in the third main group, and the MZ 2 and WQ 3 It can enhance the three-dimensional network structure of the glass, thereby improving the stability of the glass. [0020] When the reinforcement component is MZ 2 and WQ 3 In both cases, MZ 2 and WQ 3 The molar ratio of can be matched arbitrarily, so that the molar sum of the two satisfies ZnX 2 , LiY and MZ 2 and WQ 3 The total molar ratio of the two is (40-85): (10-50): (5-30). [0021] In some embodiments, the solid electrolyte is composed of ZnX 2 , LiY and MZ 2 ,ZnX 2 , LiY and MZ 2 The molar ratio is (40-60): (30-40): (5-25). [0022] In some embodiments, the solid electrolyte is composed of ZnX 2 , LiY and WQ 3 ,ZnX 2 , LiY and WQ 3 The molar ratio is (40-60): (10-50): (5-30). [0023] In a preferred embodiment, the MZ 2 for BaCl 2 ,SrCl 2 Or CaCl 2 . [0024] In a preferred embodiment, the WQ 3 for AlCl 3 OrInCl 3 . [0025] An embodiment of the present invention also provides a method for preparing a solid electrolyte. The method for preparing a solid electrolyte includes step S100, step S200 and step S300. Detailed steps are described below. [0026] Step S100, mix and grind the electrolyte raw materials to form an electrolyte composition powder. The electrolyte raw materials include ZnX 2 and LiY, the ZnX 2 The molar ratio to LiY is (40-90): (10-60), X is selected from at least one of F, Cl, Br and I, and Y is selected from F, Cl, Br and I at least one of them. [0027] Step S200: dry the electrolyte composition powder and then melt it to obtain molten glass. [0028] Step S300: quench the molten glass to obtain a solid electrolyte glass sheet. [0029] In step S100, the electrolyte raw material is preferably ZnX without crystal water. 2 and LiY, weighed according to the above molar ratio. The mixing and grinding of the electrolyte raw materials to form the electrolyte composition powder includes grinding the electrolyte raw materials in an agate mortar for 15-30 minutes, or using a micro ball mill for ball milling for 5-15 minutes. A uniform electrolyte composition powder is formed. [0030] In step S200, preferably, the drying temperature is 90-110°C, and the drying time is 6-24 hours. Specifically, the electrolyte composition powder can be placed in a vacuum oven and dried at 90-110°C for 6h-24h. Drying the electrolyte composition powder can prevent the prepared electrolyte from containing oxide impurities due to water absorption by the material, and improve the purity and phase uniformity of the electrolyte. [0031] In step S200, the melting process is to mix each component of the electrolyte composition to form a liquid, so that the components are mixed more uniformly, which is beneficial to forming a glass network skeleton. [0032]In step S300, the molten glass liquid is quenched, specifically by pouring the molten glass liquid on the first quenching plate and pressing the molten glass liquid through the second quenching plate for quenching, wherein The first quenching plate and the second quenching plate may be the same or different. In this embodiment, the first quenching plate and the second quenching plate are the same. It is preferred to use a quenching plate with good thermal conductivity and high strength. For example, it is a copper plate or a graphite plate. In a specific embodiment, after the melting is completed in step S300, the molten glass is quickly taken out, the molten glass is poured onto a copper plate or graphite plate, and another copper plate or graphite plate is used to quickly press the glass melt to obtain a transparent and uniform piece of glass. The entire quenching process needs to be carried out in an inert gas (N 2 , He and Ar, etc.) to prevent water and oxygen from reacting with the components of the electrolyte during the quenching process or remaining inside the electrolyte to affect the performance of the electrolyte glass sheet. Copper plates and graphite plates can be cooled with dry ice or liquid nitrogen in advance to speed up the cooling. [0033] In a preferred embodiment, after quenching, the preparation method of the solid electrolyte further includes step S400. Detailed steps are described below. [0034] Step S400: perform annealing treatment on the solid electrolyte glass sheet, and cool down after the annealing treatment is completed. [0035] In step S400, specifically, the solid electrolyte glass piece can be transferred to dry air or an inert gas (N 2 , He and Ar, etc.) are annealed in a muffle furnace. Annealing the solid electrolyte glass sheet can release the stress of the solid electrolyte glass sheet and enhance the strength of the solid electrolyte glass sheet. [0036] In a preferred embodiment, the melting temperature is 320°C-580°C, and the melting time is 10min-60min. Specifically, the dried electrolyte composition can be placed in a boron nitride crucible with a lid, the lid is closed, and melted in a resistance furnace at 320°C-580°C for 10min-60min under the protection of an argon atmosphere. [0037] In a preferred embodiment, the electrolyte raw material further includes a reinforcing component, and the reinforcing component is MZ 2 and WQ 3 One or two of them, wherein M is at least one of Be, Mg, Ca, Sr and Ba, W is at least one of Al, Ga, In and Tl, and Z is selected from From at least one of F, Cl, Br and I, the Q is selected from at least one of F, Cl, Br and I; [0038] The ZnX 2 The molar ratio of , LiY and reinforcing components is (40-85): (10-50): (5-30). [0039] Reinforcing components can enhance the three-dimensional network structure of the glass, thereby improving the stability of the glass. [0040] In a preferred embodiment, when the enhancement component is WQ 3 hour; [0041] Before melting the dried electrolyte composition, the preparation method of the solid electrolyte includes: [0042] The dried electrolyte composition is pre-calcinated at a temperature of 150-200°C and for a time of 1-12 hours. [0043] That is, if the electrolyte raw materials include WQ 3 , since the melting point of the halide of the third main group element is low and is easy to sublimate in the high temperature of melting, it is necessary to pre-sinter the electrolyte composition before melting. During the pre-sintering process, WQ can be 3 Sintered on ZnX 2 and LiY to increase the density of the electrolyte composition and avoid WQ during the melting process 3 sublimation. [0044] For example, if AlCl is present in the recipe 3 orInCl 3 When melting, it is first placed in a resistance furnace protected by an inert atmosphere at 150-200°C or in a tube furnace with inert gas to pre-burn for 1-12 hours. The inert gas here can be N2, He and Ar. [0045] In a preferred embodiment, the annealing temperature is the glass transition temperature of the electrolyte raw material, and the annealing time is 3h-24h. The glass transition temperature varies depending on the electrolyte raw material. In some embodiments, the annealing temperature is a temperature near the glass transition temperature of the electrolyte raw material. For example, when the glass transition temperature is 200°C, the annealing temperature is 180-220°C. [0046] In a preferred embodiment, the cooling rate after the annealing treatment is completed is 0.1°C to 10°C. The faster the cooling rate, the less ordered the internal structure of the electrolyte glass sheet is and can reach a disordered state. The disordered state indicates that the internal structure of the electrolyte glass sheet is a glassy structure. This glassy structure is a dense, grain-boundary-free structure. As a whole, as an electrolyte material for lithium-ion batteries, it can inhibit the growth of lithium dendrites and slow down the occurrence of battery short circuits. [0047] An embodiment of the present invention also provides a battery, which further includes the solid electrolyte as described above. Batteries using the solid electrolyte with high ionic conductivity described above in this application have good electrical conductivity. [0048] In order to better illustrate the technical solution of the present invention, the following description will be made in conjunction with multiple specific embodiments. [0049] Example 1 [0050] Accurately weigh anhydrous ZnCl according to the molar ratio of 60:40 2 and anhydrous LiCl, grind and mix thoroughly in an agate mortar for 20 minutes, put the mixed raw materials into a vacuum oven to dry at 100°C for 6 hours, transfer to a boron nitride crucible with a lid, and protect under argon gas Place it down in a muffle furnace insulated at 320°C, melt it for 30 minutes, take it out, quickly pour it onto a liquid nitrogen-cooled graphite plate, and quickly press it with another graphite plate for quenching to obtain an electrolyte glass sheet. Quickly transfer to a muffle furnace under an inert gas Ar environment for annealing treatment. The annealing temperature is approximately the glass transition temperature. After 10 hours of insulation, the temperature is reduced to room temperature at a cooling rate of 5°C per hour. Then the glass is taken out to obtain a sheet-like solid electrolyte glass. . The entire quenching process is carried out under argon protection. [0051] Example 2 [0052] Accurately weigh anhydrous LiBr and anhydrous ZnCl according to the molar ratio of 40:60 2 , grind and mix thoroughly in an agate mortar for 20 minutes, put the mixed raw materials into a vacuum oven and dry at 100°C for 6 hours, transfer to a boron nitride crucible with a lid, and place at 480°C under argon protection Melt in a muffle furnace insulated at ℃ for 45 minutes, take it out, quickly pour it onto a graphite plate cooled by liquid nitrogen, and quickly press it with another graphite plate for quenching to obtain an electrolyte glass piece. Quickly transfer the electrolyte glass piece to an inert Annealing treatment is performed in a muffle furnace under gas Ar environment. The annealing temperature is approximately the glass transition temperature. After 10 hours of heat preservation, the temperature is reduced to room temperature at a cooling rate of 5°C per hour. The glass is then taken out to obtain a sheet-like solid electrolyte glass. The entire quenching process is carried out under argon protection. [0053] Example 3 [0054] Accurately weigh anhydrous ZnCl according to the molar ratio of 48:42:10 2 , anhydrous LiBr and anhydrous InCl 3 , grind and mix thoroughly in an agate mortar for 20 minutes, put the mixed raw materials into a vacuum oven to dry at 100°C for 6 hours, move them to a boron nitride crucible with a lid, and first place them in an Ar gas atmosphere. Pre-burn the quartz tube furnace at 200°C for 6 hours, transfer to a muffle furnace under argon protection, melt at 440°C for 20 minutes, take it out, quickly pour it onto a liquid nitrogen-cooled graphite plate, and quickly press it with another graphite plate Perform quenching to obtain an electrolyte glass piece. The electrolyte glass piece is quickly transferred to a muffle furnace under an inert gas Ar environment for annealing treatment. The annealing temperature is approximately the glass transition temperature. After 10 hours of insulation, the temperature is reduced at a cooling rate of 5°C per hour. to room temperature, and then take out the glass to obtain a sheet-like solid electrolyte glass. The entire quenching process is carried out under argon protection. [0055] Example 4 [0056] Accurately weigh anhydrous LiI and anhydrous ZnBr according to the molar ratio of 50:50 2 , place in an agate mortar, grind and mix thoroughly in a glove box filled with argon atmosphere for 20 minutes, put the mixed raw materials into a vacuum oven to dry at 100°C for 6 hours, and transfer to a boron nitride container with a lid In the crucible, place it in a muffle furnace insulated at 460°C under the protection of argon gas, melt it for 30 minutes, take it out, quickly pour it onto a copper plate cooled by liquid nitrogen, and quickly press it with another copper plate for quenching to obtain an electrolyte glass sheet. , the electrolyte glass piece is quickly transferred to a muffle furnace under an inert gas Ar environment for annealing treatment. The annealing temperature is approximately the glass transition temperature. After 10 hours of insulation, it is cooled to room temperature at a cooling rate of 5°C per hour, and then the glass is taken out to obtain Flake solid electrolyte glass. The entire quenching process is completed under the protection of argon gas. [0057] Example 5 [0058] Accurately weigh anhydrous ZnBr according to the molar ratio of 40:40:20 2 , anhydrous LiI and anhydrous BaCl 2 , place in an agate mortar, grind and mix thoroughly in a glove box filled with argon atmosphere for 20 minutes, put the mixed raw materials into a vacuum oven to dry at 100°C for 6 hours, and transfer to a boron nitride container with a lid In the crucible, place it in a muffle furnace insulated at 460°C under the protection of argon gas, melt it for 30 minutes, take it out, quickly pour it on a copper plate cooled by liquid nitrogen, and quickly press it with another copper plate for quenching to obtain an electrolyte glass sheet. , the electrolyte glass piece is quickly transferred to a muffle furnace under an inert gas Ar environment for annealing treatment. The annealing temperature is approximately the glass transition temperature. After 10 hours of insulation, it is cooled to room temperature at a cooling rate of 5°C per hour, and then the glass is taken out to obtain Flake electrolyte glass. The entire quenching process is completed under the protection of argon gas. [0059] Example 6 [0060] Compared with Example 3, anhydrous LiBr, anhydrous ZnCl 2 and anhydrous InCl 3 The molar ratio is 40:50:10, and the others are the same as in Example 3. [0061] Example 7 [0062] Compared with Example 3, anhydrous ZnCl 2 , anhydrous LiBr and anhydrous InCl 3 The molar ratio was 85:10:5, and the others were the same as in Example 3. [0063] Example 8 [0064] Compared with Example 3, anhydrous ZnCl 2 , anhydrous LiBr and anhydrous InCl 3 The molar ratio was 40:40:20, and the others were the same as in Example 3. [0065] Example 9 [0066] Compared with Example 5, anhydrous LiI, anhydrous ZnBr 2 and anhydrous BaCl 2 The molar ratio is 40:50:10, and the others are the same as in Example 5. [0067] Example 10 [0068] Compared with Example 5, anhydrous ZnBr 2 , anhydrous LiI and anhydrous BaCl 2 The molar ratio is 40:30:30, and the others are the same as in Example 5. [0069] Example 11 [0070] Compared with Example 5, half of the anhydrous BaCl 2 Use anhydrous InCl 3 Replacement, i.e. anhydrous ZnBr 2 , anhydrous LiI, anhydrous BaCl 2 and anhydrous InCl 3 The molar ratio is 40:40:10:10, and the others are the same as in Example 5. [0071] The following Comparative Examples 1-2 are specific examples of preparation of oxide-based solid electrolyte glass. [0072] Comparative example 1 [0073] Accurately weigh Li at a molar ratio of 60:40 in a glove box in an Ar gas atmosphere. 2 O and P 2 O 5 , grind and mix thoroughly in an agate mortar for 20 minutes, place the mixed raw materials in a boron nitride crucible with a lid, and pre-fire in a muffle furnace at 400°C for 6 hours in a dry air environment, and then heat up Melt at 1100°C for another 30 minutes, take it out, quickly pour it onto a graphite plate, quickly press it with another graphite plate, and then quickly transfer the resulting glass to another 400°C muffle furnace for annealing for 4 hours, and then cool it with the furnace. to room temperature to obtain oxide solid electrolyte glass. [0074] Comparative example 2 [0075] Accurately weigh Li in a glove box in an Ar gas atmosphere according to the molar ratio of 30:20:50. 2 O, LiCl and P 2 O 5 , grind and mix thoroughly in an agate mortar for 20 minutes, place the mixed raw materials in a boron nitride crucible with a lid, and pre-sinter at 400°C for 6 hours in a muffle furnace in a dry air environment, and then heat up Melt at 1000°C for another 30 minutes, take it out, quickly pour it onto a graphite plate, quickly press it with another graphite plate, and then quickly transfer the resulting glass to another 400°C muffle furnace for annealing for 4 hours, and then cool it with the furnace. to room temperature to obtain oxide solid electrolyte glass 2#. [0076] The following Comparative Examples 3-4 are specific examples of preparation of sulfide-based solid electrolyte glass. [0077] Comparative example 3 [0078] Accurately weigh Li in a glove box in an Ar gas atmosphere according to a molar ratio of 37:63. 2 S and SiS 2 For the medicine, grind and mix thoroughly in an agate mortar for 20 minutes. Place the mixed raw materials in a boron nitride crucible with a lid and melt it in a muffle furnace under Ar gas environment at 1000°C for 30 minutes. Take it out and quickly Pour it onto a graphite plate, quickly press it with another graphite plate, and then quickly transfer the resulting glass to another 400°C muffle furnace to anneal for 4 hours, and then cool to room temperature in the furnace to obtain sulfide solid electrolyte glass. [0079] Comparative example 4 [0080] Accurately weigh Li in a glove box in an Ar gas atmosphere according to the molar ratio of 55:32:13. 2 S. GeS 2 and Ga 2 S 3 , grind and mix thoroughly in an agate mortar for 20 minutes, place the mixed raw materials in a boron nitride crucible with a lid, melt it in a muffle furnace at 950°C under an Ar gas environment for 30 minutes, take it out, and pour it quickly On the graphite plate, quickly press it with another graphite plate, and then quickly transfer the resulting glass to another 400°C muffle furnace to anneal for 4 hours, and then cool to room temperature with the furnace to obtain sulfide solid electrolyte glass. [0081] In order to illustrate the excellence of the present invention, the present invention also makes the following examples and comparative examples. [0082] Comparative example 5 [0083] Comparative Example 5: Compared with Example 1, anhydrous ZnCl in Comparative Example 5 2 The molar ratio to anhydrous LiCl was 38:62, and the others were the same as in Example 1. [0084] Comparative example 6 [0085] Comparative Example 6: Compared with Example 1, anhydrous ZnCl in Comparative Example 6 2 The molar ratio to anhydrous LiCl was 91:9, and the others were the same as in Example 1. [0086] Comparative example 7 [0087] Comparative Example 7: Compared with Example 3, anhydrous ZnCl 2 , anhydrous LiBr and anhydrous InCl 3 The molar ratio was 35:5:60, and the others were the same as in Example 3. [0088] Comparative example 8 [0089] Comparative Example 8: Compared with Example 5, anhydrous ZnBr 2 , anhydrous LiI and anhydrous BaCl 2 The molar ratio was 60:6:34, and the others were the same as in Example 5. [0090] Comparative example 9 [0091] Comparative Example 9: Compared with Example 1, there is no drying step. The mixed raw materials are not put into a vacuum oven to be dried at 100°C for 6 hours. Instead, the mixed raw materials are melted directly. 1 is the same. [0092] Comparative example 10 [0093] Comparative Example 10: Compared with Example 1, the melting temperature was set to 200°C, and other conditions were the same as Example 1. The raw materials cannot be melted and cannot be prepared. [0094] Comparative example 11 [0095] Comparative Example 11: Compared with Example 1, the melting temperature was set to 600°C, and other conditions were the same as Example 1. The melting process produces a large amount of white smoke and cannot be prepared. [0096] The solid electrolyte glass prepared in the above Examples 1-11 and Comparative Examples 1-11 was subjected to the following pretreatment for subsequent testing: in a dry environment, the prepared electrolyte glass sheet was cut into 1 cm × 1 cm by using a diamond wire cutting machine. 1 cm regular shape, use emery disc and metallographic polishing cloth to thin and polish the surface of the electrolyte glass sheet to 1 mm thickness. The pretreated solid electrolyte glass of each example and each comparative example was tested for physical form, ionic conductivity and oxidation resistance. The specific results are shown in Table 1 below. [0097] Test material form: Use XRD method to characterize. [0098] Test of ionic conductivity: AC impedance method is used. Vacuum thermal evaporation method is used to evaporate a layer of metal Li or metal Mg as a current collector on both surfaces of the above-mentioned pretreated electrolyte glass sheet, and then in anhydrous environment for testing. [0099] Antioxidation: It is reflected by the level of its oxidation potential. The test method uses cyclic voltammetry. First, a layer of conductive silver glue is coated on one side of the prefabricated glass sheet. After drying at 150°C, a layer of metal Li is evaporated on the other side using vacuum thermal evaporation to form a Li/electrolyte glass sheet/Ag. For the asymmetric electrode structure, the voltage range of 2-5V is scanned at a speed of 0.1mV/s, and the voltage at which the oxidation peak appears is recorded. [0100] Table 1 [0101] [0102] It can be seen from Table 1 that Examples 1 to 11 of the present application are better than Comparative Examples 1 to 11. Specifically: [0103] In Examples 1 to 11, the ionic conductivity can reach a maximum of 2.3×10 －5 S/cm, has a higher ionic conductivity. The higher the ionic conductivity, the better the electrical conductivity of the solid electrolyte, which is more conducive to the electrical performance of the battery; the melting temperature is between 320-580℃, the melting temperature Lower, the lower the melting temperature, the less volatilization loss of Li; the highest oxidation potential is 4.2V, the higher the oxidation potential, increases the stability of its contact with the cathode interface, which is beneficial to the cathode material matching the high voltage platform; substance The shape is disordered, indicating that the solid electrolyte is in a glassy state, which is beneficial to inhibiting the growth of lithium dendrites during battery cycling, reducing the resulting battery short circuit, and improving battery safety. [0104] It can be seen from Comparative Example 1-2 that the melting temperature of Comparative Example 1-2 is relatively high, reaching 1100°C, which will increase the volatilization loss of Li, thereby leading to a decrease in ionic conductivity. The ionic conductivity of Comparative Example 1-2 is relatively high. Low. [0105] It can be seen from Comparative Example 3-4 that the oxidation potential of Comparative Example 3-4 is low and the stability of the solid electrolyte is poor. [0106] It can be seen from Comparative Example 5 that due to the anhydrous ZnCl 2 The dosage is too small to form disordered morphology. In Example 1, anhydrous LiCl and anhydrous ZnCl 2 The molar ratio of can obtain a solid electrolyte with better performance, which shows that the anhydrous LiCl and anhydrous ZnCl in the present invention 2 The molar ratio range is better. [0107] It can be seen from Comparative Example 6 that in Comparative Example 6, the amount of anhydrous LiCl is too small, resulting in extremely low conductivity. In Example 1, anhydrous LiCl and anhydrous ZnCl 2 The molar ratio of can obtain a solid electrolyte with better performance, which shows that anhydrous LiCl and anhydrous ZnCl in the present invention 2 The molar ratio range is better. [0108] It can be seen from Comparative Example 7 that the anhydrous LiBr and anhydrous ZnCl in Example 3 2 and anhydrous InCl 3 The molar ratio of can obtain a solid electrolyte with better performance, which shows that in the present invention, anhydrous LiBr, anhydrous ZnCl 2 and anhydrous InCl 3 The molar ratio range is better. [0109] It can be seen from Comparative Example 8 that the anhydrous LiI and anhydrous ZnBr in Example 5 2 and anhydrous BaCl 2 The molar ratio of can obtain a solid electrolyte with better performance, which shows that anhydrous LiI, anhydrous ZnBr in the present invention 2 and anhydrous BaCl 2 The molar ratio range is better. [0110] It can be seen from Comparative Example 9 that if drying is not performed before melting, the glass phase composition will be uneven, thereby affecting the ionic conductivity and antioxidant properties of the solid electrolyte. [0111] It can be seen from Comparative Example 10 that the melting temperature is insufficient, or the melting temperature is lower th | 1. A solid electrolyte, It is characterized by, The solid electrolyte has a glassy structure, and the raw material of the solid electrolyte is ZnX 2 , LiY and reinforcing components, the reinforcing components are MZ 2 and WQ 3 One or two of them, wherein M is at least one of Be, Mg, Ca, Sr and Ba, W is at least one of Al, Ga, In and Tl, and X is selected from At least one of F, Cl, Br and I, the Y is selected from at least one of F, Cl, Br and I, the Z is selected from at least one of F, Cl, Br and I, so The Q is selected from at least one of F, Cl, Br and I; the ZnX 2 The molar ratio of , LiY and reinforcing components is (40-85): (10-50): (5-30). 2. A preparation method of solid electrolyte, It is characterized by, The preparation method of the solid electrolyte includes: Mix and grind the electrolyte raw materials to form an electrolyte composition powder. The raw materials of the solid electrolyte are ZnX 2 , LiY and reinforcing components, the reinforcing components are MZ 2 and WQ 3 One or two of them, wherein M is at least one of Be, Mg, Ca, Sr and Ba, W is at least one of Al, Ga, In and Tl, and X is selected from From at least one of F, Cl, Br and I, the Y is selected from at least one of F, Cl, Br and I, the Z is selected from at least one of F, Cl, Br and I, The Q is selected from at least one of F, Cl, Br and I; the ZnX 2 The molar ratio of , LiY and reinforcing components is (40-85): (10-50): (5-30); The electrolyte composition powder is dried and then melted to obtain molten glass; The molten glass liquid is quenched to obtain a solid electrolyte glass sheet, which has a glassy structure. 3. The preparation method of solid electrolyte as claimed in claim 2, It is characterized by, The melting temperature is 320°C-580°C, and the melting time is 10min-60min. 4. The preparation method of solid electrolyte as claimed in claim 2, It is characterized by, When the enhancement component is WQ 3 hour; Before melting the dried electrolyte composition, the preparation method of the solid electrolyte includes: The dried electrolyte composition is precalcined at a temperature of 150°C to 200°C, and for a time of 1h to 12h. 5. The preparation method of solid electrolyte as claimed in claim 3, It is characterized by, After quenching, the preparation method of the solid electrolyte further includes: The solid electrolyte glass sheet is subjected to annealing treatment, and the temperature is lowered after the annealing treatment is completed. 6. The preparation method of solid electrolyte as claimed in claim 5, It is characterized by, The cooling rate after the annealing treatment is completed is 0.1℃-10℃/h. 7. A battery, It is characterized by, The battery further includes the solid electrolyte of claim 1. | 比亚迪股份有限公司
214 | CN114122409B | Granted | BYD CO LTD | Electrode carriers/collectors¦Negative electrodes¦Secondary cells¦Positive electrodes¦Non-aqueous electrolyte accumulator electrodes | 2020-08-27 | 2024-01-30 | Pole pieces and lithium-ion batteries | Embodiments of the present application provide a pole piece and a lithium ion battery. The pole piece includes a current collector layer, a semiconductor layer and an alkali metal supplementary layer. The semiconductor layer is provided on at least one surface of the current collector layer. The alkali metal supplement layer is disposed on at least one surface of the current collector layer. The metal supplementary layer is a lithium supplementary agent layer or a sodium supplementary agent layer, and the alkali metal supplementary layer is provided on the side of the semiconductor layer away from the current collector layer. The pole piece provided by the embodiment of the present application avoids direct contact between the alkali metal supplementary layer and the battery electrode material when the pole piece is pressed by disposing the semiconductor layer between the current collector layer and the alkali metal supplementary layer. react. In addition, the semiconductor layer can flexibly control the on and off of the semiconductor layer according to the adjustment of its triggering conditions, thereby controlling the replenishment rate and replenishment amount of the pole piece, thereby improving the lithium replenishment flexibility of the lithium-ion battery. | Technical field [0001] This application relates to the technical field of battery equipment. Specifically, this application relates to a pole piece and a lithium-ion battery. Background technique [0002] In recent years, with the continuous improvement of people's environmental awareness, electric vehicles have gradually replaced fuel vehicles and become the most popular among users. In the process of continuous upgrading of electric vehicles, lithium-ion batteries, as the main power components of electric vehicles, have put forward higher requirements for the energy density, cycle life and other performance of lithium-ion batteries. [0003] During the first charge and discharge process of a lithium-ion battery, active lithium ions are consumed due to the solid electrolyte interface film (SEI) formed on the negative electrode, resulting in a significant reduction in the capacity of the lithium-ion battery. The Coulombic efficiency of the first charge and discharge of a lithium-ion battery using graphite as the negative electrode is approximately 92-94%, the first Coulombic efficiency of lithium-ion batteries using silicon carbon as the negative electrode was only 75-85%. [0004] At present, the capacity of lithium-ion batteries is mainly increased through pre-lithium replenishment technology. Specifically, the lithium replenishment agent can be dispersed or added to the pole piece and made into a battery. The battery can be activated by charging and discharging cycles, and then the lithium replenishing agent can be added to the pole piece. The active lithium ions contained in the lithium replenishing agent on the chip are released, thereby making up for the active lithium lost due to the film formation of the lithium-ion battery, thereby increasing the capacity of the lithium-ion battery. However, this method of lithium supplementation is generally a one-time lithium supplementation and cannot effectively control the lithium supplementation process. Contents of the invention [0005] Embodiments of the present application provide a pole piece and a lithium-ion battery to solve the problem of difficulty in effectively controlling the lithium replenishment process of existing lithium-ion batteries. [0006] In order to solve the above problems, the embodiments of this application adopt the following technical solutions: [0007] In a first aspect, embodiments of the present application provide a pole piece, including: [0008] current collector layer; [0009] A semiconductor layer, the semiconductor layer is provided on at least one surface of the current collector layer; [0010] Alkali metal supplementary layer, the alkali metal supplementary layer is a lithium supplementary agent layer or a sodium supplementary agent layer, and the alkali metal supplementary layer is provided on the side of the semiconductor layer away from the current collector layer. [0011] Optionally, the thickness of the alkali metal supplementary layer ranges from 50-300um. [0012] Optionally, the alkali metal replenishing layer is a lithium replenishing agent layer, and the lithium replenishing agent layer is a negative electrode lithium replenishing agent layer. [0013] Optionally, the negative electrode lithium replenishing agent layer includes at least one of metallic lithium, lithium silicon alloy, lithium aluminum alloy, lithium boron alloy and lithium magnesium alloy. [0014] Optionally, the alkali metal replenishing layer is a lithium replenishing agent layer, and the lithium replenishing agent layer is a positive electrode lithium replenishing agent layer. [0015] Optionally, the positive electrode lithium replenishing agent layer includes at least one of lithium oxide, lithium ferrite, lithium cobalt oxide and lithium nickelate. [0016] Optionally, the area resistance of the semiconductor layer ranges from 10 -3 to 10 5 mΩ·m 2 . [0017] Optionally, the thickness of the semiconductor layer ranges from 100 to 500 nm. [0018] In a second aspect, embodiments of the present application provide a lithium-ion battery, including a positive electrode sheet, a negative electrode sheet and the electrode sheet described in the first aspect, and the alkali metal supplementary layer is a lithium supplementary agent layer; [0019] The positive electrode piece and the negative electrode piece are separated from each other by a separator, and at least one of the electrode pieces is separated from the positive electrode piece and/or the negative electrode piece by the separator. [0020] Optionally, the pole piece is a negative pole piece, and the pole piece includes a lithium-supplementing tab extending from the current collector layer. The negative electrode piece includes a negative electrode tab, and the lithium-supplementing tab is connected to the lithium-supplementing tab. Negative lug connection. [0021] Optionally, the pole piece is a positive pole piece, the pole piece includes a lithium-supplementing tab, the positive electrode piece includes a positive tab, and the lithium-supplementing tab is connected to the positive tab. [0022] The technical solutions adopted in the embodiments of this application can achieve the following beneficial effects: [0023] Embodiments of the present application provide a pole piece, including a current collector layer, a semiconductor layer and an alkali metal supplementary layer. The semiconductor layer is provided on at least one surface of the current collector layer. The alkali metal supplementary layer is a lithium replenishing agent. layer or sodium supplement layer, the alkali metal supplement layer is provided on the side of the semiconductor layer away from the current collector layer. By disposing the semiconductor layer between the current collector layer and the alkali metal supplementary layer, the pole piece provided by the embodiment of the present application can flexibly control the on-off of the semiconductor layer according to the adjustment of the triggering conditions of the semiconductor layer, thereby improving the efficiency of the pole piece. Controllability of the pole pieces. Description of the drawings [0024] The drawings described here are used to provide a further understanding of the present application and constitute a part of the present application. The illustrative embodiments of the present application and their descriptions are used to explain the present application and do not constitute an improper limitation of the present application. In the attached picture: [0025] figure 1 A schematic structural diagram of a pole piece provided for the embodiment of the present application; [0026] figure 2 A schematic structural diagram of a lithium-ion battery provided in an embodiment of the present application; [0027] image 3 A comparison chart of the capacity test curves of a lithium-ion battery before and after lithium replenishment provided by the embodiment of the present application; [0028] Figure 4 This is a comparison chart of cycle test curves of a lithium-ion battery before and after lithium replenishment provided in the embodiment of the present application. [0029] Explanation of reference symbols: [0030] 1-pole piece; 101-current collector layer; 102-semiconductor layer; 103-alkali metal supplementary layer; 2-positive electrode piece; 3-negative electrode piece; 4-separator. Detailed ways [0031] In order to make the purpose, technical solutions and advantages of the present application clearer, the technical solutions of the present application will be clearly and completely described below in conjunction with specific embodiments of the present application and corresponding drawings. Obviously, the described embodiments are only some of the embodiments of the present application, but not all of the embodiments. Based on the embodiments in this application, all other embodiments obtained by those of ordinary skill in the art without creative efforts fall within the scope of protection of this application. [0032] The terms "first", "second", etc. in the description and claims of this application are used to distinguish similar objects and are not used to describe a specific order or sequence. It is to be understood that the figures so used are interchangeable under appropriate circumstances so that the embodiments of the present application can be practiced in orders other than those illustrated or described herein, and that "first," "second," etc. are distinguished Objects are usually of one type, and the number of objects is not limited. For example, the first object can be one or multiple. In addition, "and/or" in the description and claims indicates at least one of the connected objects, and the character "/" generally indicates that the related objects are in an "or" relationship. [0033] The technical solutions disclosed in various embodiments of the present application will be described in detail below with reference to the accompanying drawings. [0034] Reference figure 1 , the embodiment of the present application provides a pole piece 1, including: [0035] Current collector layer 101, semiconductor layer 102 and alkali metal supplementary layer 103. The semiconductor layer 102 is provided on at least one surface of the current collector layer 101. Specifically, the semiconductor layer 102 may be provided on a surface of the current collector layer 101. One side surface may also be the surface where the semiconductor layer 102 is disposed on both sides of the current collector layer 101; the alkali metal supplementary layer 103 is a lithium replenishing agent layer or a sodium replenishing agent layer. The alkali metal replenishing layer 103 Disposed on the side of the semiconductor layer 102 away from the current collector layer 101 . The semiconductor layer 102 has a large resistivity under normal conditions, and there is no conduction between the current collector layer 1012 and the alkali metal supplementary layer 103. When the semiconductor layer 102 is triggered under high temperature or high pressure conditions, the semiconductor layer The resistance of 102 is significantly reduced, and the current collector layer 101 and the alkali metal supplementary layer 103 are connected. At this time, a path can be formed between the current collector layer 101 and the alkali metal supplementary layer 103. The alkali metal supplementary layer After the active alkali metal in the layer 103 is released, it replenishes the positive electrode sheet or the negative electrode sheet that needs to be replenished with alkali metal, and the replenishment rate and replenishment of the alkali metal replenishment layer 103 can be flexibly controlled according to the trigger condition adjustment of the semiconductor layer 102 quantity. [0036] The pole piece 1 provided by the embodiment of the present application disposes the semiconductor layer 102 between the current collector layer 101 and the alkali metal supplementary layer 103 to avoid the contact between the alkali metal supplementary layer 103 and the battery electrode when the pole piece 1 is pressed. Materials react by direct contact with each other. More importantly, the semiconductor layer 102 can flexibly control the on and off of the semiconductor layer 102 according to the adjustment of its triggering conditions, and control the pole pieces through battery SOC (System on Chip) status, battery temperature or internal pressure control. The rate and amount of active ions released in 1 are thereby controlled, and the replenishment rate and amount of the pole piece 1 are controlled, thereby improving the flexibility of the pole piece 1 . [0037] In addition, the flexible switching of the semiconductor layer 102 realizes a controllable lithium or sodium replenishment process to a certain extent, and can realize the release of active lithium or active lithium or active materials into lithium-ion batteries or sodium-ion batteries in stages and batches as needed. Sodium allows the battery's active alkali metal to be replenished in time after it is lost, greatly improving the battery's cycle performance. Therefore, the triggering of the semiconductor layer 102 may include a first triggering stage and a second triggering stage. The first triggering stage and the second triggering stage not only include only two triggering stages, but the semiconductor layer 102 may also include multiple triggering stages. This supplementary stage can be realized as long as the pole piece 1 still contains active alkali metal and the semiconductor layer 102 is conductive. [0038] Optionally, the thickness of the alkali metal supplementary layer 103 ranges from 50-300um, preferably 125-200um. [0039] Specifically, the thickness of the alkali metal supplementary layer 103 is directly related to the replenishment times and replenishment amount of the pole piece 1. If the alkali metal replenishment layer 103 is too thin, the replenishment amount of the pole piece 1 may not reach The replenishment needs of the battery's positive electrode plate or negative electrode plate, or the electrode plate 1 can only be replenished a few times, cannot meet the long-term lithium replenishment needs of the battery. However, if the alkali metal supplementary layer 103 is too thick, it may cause waste and occupy too much space of the battery. [0040] Optionally, the alkali metal replenishing layer is a lithium replenishing agent layer, and the lithium replenishing agent layer is a negative electrode lithium replenishing agent layer. [0041] Specifically, when the alkali metal replenishing layer 103 is a negative electrode lithium replenishing agent layer, the negative electrode lithium replenishing agent layer may include at least one of metal lithium, lithium silicon alloy, lithium aluminum alloy, lithium boron alloy and lithium magnesium alloy. . Metal lithium can be ultra-thin lithium ribbons, stabilized metal lithium powder or lithium flakes. In this case, the current collector layer 101 may be a copper foil, and the semiconductor layer 102 is disposed between the negative electrode lithium replenishing agent layer and the copper foil. The pole piece 1 can be connected to the negative electrode piece of the lithium ion battery. When the semiconductor layer 102 is turned on, the pole piece 1 can replenish lithium for the negative electrode piece. [0042] Optionally, the alkali metal replenishing layer 103 is a lithium replenishing agent layer, and the lithium replenishing agent layer is a positive electrode lithium replenishing agent layer. [0043]Specifically, when the alkali metal supplement layer 103 is a positive electrode lithium supplement layer, the positive electrode lithium supplement layer may include at least one of lithium oxide, lithium ferrite, lithium cobalt oxide, and lithium nickelate. In this case, the current collector layer 101 may be an aluminum foil, and the semiconductor layer 102 is disposed between the positive electrode lithium replenishing agent layer and the aluminum foil. The pole piece 1 can be connected to the positive electrode piece of the lithium ion battery. When the semiconductor layer 102 is turned on, the pole piece 1 can replenish lithium for the positive electrode piece. [0044] Optionally, the area resistance of the semiconductor layer 102 ranges from 10 -3 to 10 5 mΩ·m 2 . This can further ensure the flexible switching of the semiconductor layer 102 and achieve controllable lithium or sodium supplementation. [0045] Specifically, the semiconductor layer 102 can be a heat-sensitive semiconductor, and the heat-sensitive semiconductor can be made of ZnO, CuO, NiO, Al 2 O 3 ,Fe 2 O 3 ,Mn 3 O 4 and Co. 3 O 4 Obtained from one oxide or a combination of multiple oxides. When the semiconductor layer 102 is a heat-sensitive semiconductor, its on-off state can be controlled by controlling the temperature of the semiconductor layer 102 . Specifically, when the temperature of the semiconductor layer 102 is low or at normal temperature, the surface resistance of the semiconductor layer 102 is large, which can separate the current collector layer 101 and the alkali metal supplementary layer 103; the semiconductor layer 102 When the temperature is high, the surface resistance of the semiconductor layer 102 is significantly reduced, and the current collector layer 101 and the alkali metal replenishing layer 103 are connected, which can realize the replenishing process of the pole piece 1 and achieve flexible control. Describe the role of pole piece 1 supplement. When the surface resistance of the semiconductor layer 102 is low or the surface resistance at room temperature is too large, it is difficult for the semiconductor layer 102 to reach a conductive state after the temperature rises, which is inconvenient for the replenishment process of the pole piece 1 . When the temperature of the semiconductor layer 102 is low or the surface resistance at normal temperature is too small, a large self-discharge may occur, which cannot effectively control the on-off function of the semiconductor layer 102; if the semiconductor layer 102 is heated after heating, If the surface resistance of 102 is too small, the conduction of the semiconductor layer 102 does not require an obvious heating process, which may cause the semiconductor layer 102 to be in a conductive state for a long time, and the flexible control of the pole piece 1 cannot be achieved. For supplementary purposes, if the surface resistance of the semiconductor layer 102 is too large after the temperature rises, it will be difficult for the semiconductor layer 102 to reach a conductive state after the temperature rises, and it will also be inconvenient to realize the replenishment process of the pole piece 1 . [0046] In a specific implementation, by adjusting the composition of the material of the semiconductor layer 102 and the thickness of the coating of the semiconductor layer 102, the sheet resistance of the coating of the semiconductor layer 102 is maintained at 10 -3 to 10 5 mΩ·m 2 between. When the semiconductor layer 102 is in a disconnected state at room temperature, the sheet resistance of the semiconductor layer 102 can reach 10 5 mΩ·m 2 , both sides of the semiconductor layer 102 are basically electronically insulated, and the leakage current is less than 0.1μA/m 2 ; When the semiconductor layer 102 is in a high-temperature conduction state, such as when the internal temperature of the lithium-ion battery is 60°C, the surface resistance of the coating of the semiconductor layer 102 is less than 10 -3 mΩ·m 2 , at this time, the electrons on both sides of the coating of the semiconductor layer 102 are conductive, and the pole piece 1 can replenish lithium or sodium for the battery pole piece. In addition, the semiconductor layer 102 can also be a pressure-sensitive semiconductor. A pressure control component is provided inside the lithium-ion battery, and the pressure control component can control the on-off of the pressure-sensitive semiconductor. [0047] Optionally, the thickness of the semiconductor layer 102 ranges from 100 to 500 nm, preferably from 180 to 350 nm. [0048] Specifically, when the semiconductor layer 102 is not triggered to conduct, that is, when the semiconductor layer 102 is disconnected, the resistance of the semiconductor layer 102 is very high, so the thickness of the semiconductor layer 102 only needs to be A few hundred nanometers can effectively block the electron exchange between the current collector layer 101 and the alkali metal supplementary layer 103 . When the semiconductor layer 102 is too thick, it not only causes waste, but also occupies the limited space inside the battery. [0049] See figure 2 , the embodiment of the present application also provides a lithium ion battery, including a positive electrode piece 2, a negative electrode piece 3 and the pole piece 1; the alkali metal supplementary layer 103 of the pole piece 1 is a lithium supplement layer, so The positive electrode sheet 2 and the negative electrode sheet 3 are separated from each other by a separator 4 , and at least one of the pole sheets 1 is separated from the positive electrode sheet 2 and/or the negative electrode sheet 3 by the separator 4 . [0050] Specifically, by arranging the semiconductor layer 102 between the current collector layer 101 and the alkali metal supplementary layer 103 of the pole piece 1, the alkali metal supplementary layer 103 avoids contact with the negative electrode of the battery when the pole piece 1 is pressed. Materials react with each other to produce heat. At the same time, after the electrolyte is injected into the lithium-ion battery, the alkali metal supplementary layer 103 will not react violently with the negative electrode material of the battery to produce SEI film residue, which reduces the risk of lithium precipitation in the lithium-ion battery. In addition, when the alkali metal supplement layer 103 of the electrode piece 1 is a sodium supplement layer, the positive electrode piece 2, the negative electrode piece 3 and the electrode piece 1 can adopt a structure similar to the above-mentioned lithium ion battery. to prepare sodium-ion batteries. [0051] More importantly, the flexible switching of the semiconductor layer 102 realizes a controllable pre-lithiation process to a certain extent, and can release active lithium to the lithium-ion battery in stages and batches as needed, so that the lithium-ion battery is active. Lithium can be replenished in time after loss, which greatly improves the cycle performance of lithium-ion batteries and extends the service life of lithium-ion batteries. [0052] Optionally, the pole piece 1 is a negative pole piece, and the pole piece 1 includes a lithium-supplementing tab extending from the current collector layer 101. The negative electrode piece 3 includes a negative tab, and the lithium-supplementing tab The ear is connected to the negative ear. [0053] Specifically, the number of the pole pieces 1 may be one, two, three or more, the number of the negative pole pieces 3 may also be one, two, three or more, and multiple pole pieces The lithium-supplementing tab of 1 is connected to the negative tabs of a plurality of negative electrode sheets 3. When the semiconductor layer 102 is conductive, a path is formed between the pole sheet 1 and the negative electrode sheet 3. The pole piece 1 can replenish lithium to the negative pole piece 3; when the negative pole piece 3 does not need to replenish lithium, the lithium replenishment path can be disconnected by disconnecting the semiconductor layer 102. [0054] In a specific implementation, see figure 2 , in a lithium-ion battery, the number of the electrode sheets 1 is two, the number of the positive electrode sheets 2 and the negative electrode sheets 3 is multiple, and the plurality of the positive electrode sheets 2 and the negative electrode sheets 3 are alternately arranged and passed through Separated by the separator 4, the upper and lower sides of the lithium ion battery are provided with pole pieces 1 close to the negative electrode piece 3. The negative electrode piece 3 and the pole piece 1 are separated by the separator 4. Two The lithium replenishing tabs of the pole piece 1 are connected to the negative tabs of a plurality of the negative pole pieces 3, and the pole piece 1 can replenish lithium to the negative pole pieces 3. [0055] Optionally, the pole piece 1 is a positive pole piece, and the pole piece 1 includes a lithium-supplementing tab, and the positive electrode piece 2 includes a positive tab, and the lithium-supplementing tab is connected to the positive tab. [0056] Specifically, the number of the pole pieces 1 can be one, two, three or more, the number of the positive pole pieces 2 can also be one, two, three or more, and multiple pole pieces The lithium-supplementing tabs of 1 are connected to the positive tabs of multiple positive electrode sheets 2. When the semiconductor layer 102 is conductive, a path is formed between the pole sheet 1 and the positive electrode sheet 2. The pole piece 1 can replenish lithium to the positive pole piece 2; when the positive pole piece 2 does not need to replenish lithium, the lithium replenishment path can be disconnected by disconnecting the semiconductor layer 102. [0057] This application describes the pole piece and the lithium-ion battery containing it through the following specific examples: [0058] Pole piece embodiment 1 [0059] The pole piece includes: [0060] Copper foil current collector, a dense semiconductor layer is set on the surface of the copper foil. The semiconductor layer is a heat-sensitive material with a thickness of 100nm and a formula (mass ratio) of ZnO:NiO:Al 2 O 3 :Fe 2 O 3 =0.3:0.3:0.3:0.1, the area resistance of the semiconductor layer at 25℃ is 2.3*10 4 mΩ·m 2 , the area resistance of the semiconductor layer at 60℃ is 2.6*10 -3 mΩ·m 2 ; An alkali metal supplementary layer is provided on the side of the semiconductor layer away from the copper foil. The thickness of the alkali metal supplementary layer is 50 μm. [0061] Pole piece embodiment 2 [0062] The pole piece includes: [0063] Copper foil current collector, a dense semiconductor layer is set on the surface of the copper foil. The semiconductor layer is a heat-sensitive material with a thickness of 500nm and a formula (mass ratio) of ZnO:NiO:Al 2 O 3 :Fe 2 O 3 =0.4:0.4:0.1:0.1, the area resistance of the semiconductor layer at 25℃ is 9*10 4 mΩ·m 2 , the area resistance of the semiconductor layer at 60℃ is 1.6*10 -2 mΩ·m 2 ; An alkali metal supplementary layer is provided on the side of the semiconductor layer away from the copper foil. The thickness of the alkali metal supplementary layer is 300 μm. [0064] Pole piece embodiment 3 [0065] The pole piece includes: [0066] Copper foil current collector, a dense semiconductor layer is set on the surface of the copper foil. The semiconductor layer is a heat-sensitive material with a thickness of 180nm and a formula (mass ratio) of ZnO:NiO:Al 2 O 3 =0.4:0.4:0.2, the area resistance of the semiconductor layer at 25℃ is 6.3*10 4 mΩ·m 2 , the area resistance of the semiconductor layer at 60°C is 1.0*10 -3 mΩ·m 2 ; An alkali metal supplementary layer is provided on the side of the semiconductor layer away from the copper foil. The thickness of the alkali metal supplementary layer is 125 μm. [0067] Pole piece embodiment 4 [0068] The pole piece includes: [0069] Copper foil current collector, a dense semiconductor layer is provided on the surface of the copper foil. The semiconductor layer is a heat-sensitive material with a thickness of 350nm and a formula (mass ratio) of ZnO:NiO:Al 2 O 3 :Fe 2 O 3 =0.25:0.25:0.25:0.25, the area resistance of the semiconductor layer at 25℃ is 7.8*10 4 mΩ·m 2 , the area resistance of the semiconductor layer at 60℃ is 2.6*10 -3 mΩ·m 2; An alkali metal supplementary layer is provided on the side of the semiconductor layer away from the copper foil, and the thickness of the alkali metal supplementary layer is 200 μm. [0070] Pole piece embodiment 5 [0071] The pole piece includes: [0072] Copper foil current collector, a dense semiconductor layer is provided on the surface of the copper foil. The semiconductor layer is a heat-sensitive material with a thickness of 250nm and a formula (mass ratio) of ZnO:NiO:Al 2 O 3 :Fe 2 O 3 =0.2:0.3:0.2:0.3, the area resistance of the semiconductor layer at 25℃ is 8.5*10 4 mΩ·m 2 , the area resistance of the semiconductor layer at 60℃ is 1.7*10 -3 mΩ·m 2 ; An alkali metal supplementary layer is provided on the side of the semiconductor layer away from the copper foil, and the thickness of the alkali metal supplementary layer is 200 μm. [0073] Pole piece embodiment 6 [0074] The pole piece includes: [0075] Copper foil current collector, a dense semiconductor layer is set on the surface of the copper foil. The semiconductor layer is a heat-sensitive material with a thickness of 50nm and a formula (mass ratio) of ZnO:NiO:Al 2 O 3 :Fe 2 O 3 =0.2:0.3:0.2:0.3, the area resistance of the semiconductor layer at 25℃ is 4.5*10 3 mΩ·m 2 , the area resistance of the semiconductor layer at 60℃ is 3.9*10 -4 mΩ·m 2 ; An alkali metal supplementary layer is provided on the side of the semiconductor layer away from the copper foil. The thickness of the alkali metal supplementary layer is 50 μm. [0076] Pole piece embodiment 7 [0077] The pole piece includes: [0078] Copper foil current collector, a dense semiconductor layer is set on the surface of the copper foil. The semiconductor layer is a heat-sensitive material with a thickness of 100nm and a formula (mass ratio) of ZnO:NiO:Al 2 O 3 :Fe 2 O 3 =0.2:0.3:0.2:0.3, the area resistance of the semiconductor layer at 25℃ is 3.2*10 4 mΩ·m 2 , the area resistance of the semiconductor layer at 60℃ is 6.8*10 -3 mΩ·m 2 ; An alkali metal supplementary layer is provided on the side of the semiconductor layer away from the copper foil. The thickness of the alkali metal supplementary layer is 30 μm. [0079] Pole piece embodiment 8 [0080] The pole piece includes: [0081] Copper foil current collector, a dense semiconductor layer is set on the surface of the copper foil. The semiconductor layer is a heat-sensitive material with a thickness of 600nm and a formula (mass ratio) of ZnO:NiO:Al 2 O 3 :Fe 2 O 3 =0.2:0.3:0.2:0.3, the area resistance of the semiconductor layer at 25℃ is 9.2*10 4 mΩ·m 2 , the area resistance of the semiconductor layer at 60℃ is 8.8*10 -3 mΩ·m 2 ; An alkali metal supplementary layer is provided on the side of the semiconductor layer away from the copper foil. The thickness of the alkali metal supplementary layer is 50 μm. [0082] Pole piece embodiment 9 [0083] The pole piece includes: [0084] Copper foil current collector, a dense semiconductor layer is set on the surface of the copper foil. The semiconductor layer is a heat-sensitive material with a thickness of 100nm and a formula (mass ratio) of ZnO:NiO:Al 2 O 3 :Fe 2 O 3 =0.2:0.3:0.2:0.3, the area resistance of the semiconductor layer at 25℃ is 2.4*10 4 mΩ·m 2 , the area resistance of the semiconductor layer at 60°C is 1.2*10 -3 mΩ·m 2 ; An alkali metal supplementary layer is provided on the side of the semiconductor layer away from the copper foil. The thickness of the alkali metal supplementary layer is 400 μm. [0085] Pole piece comparison example 1 [0086] Traditional lithium tape, the thickness of the lithium tape is 50μm. [0087] In this application, the pole pieces of the above-mentioned embodiments 1 to 9 are added as independent electrodes to the laminated cells of the lithium-ion battery. The positive electrode of the laminated cell is lithium iron phosphate, and the positive electrode surface density is 400g/m. 2 , compacted density is 2.60g/m 3 , the negative electrode is natural graphite, and the negative electrode surface density is 205g/m 2 , the compacted density of the negative electrode is 1.55g/m 3 , the number of laminated layers (the number of pairs of positive and negative electrode sheets) is 30 layers. Lithium ion battery Examples 1 to 9 were obtained. The traditional lithium belt in Example 1 was directly rolled onto the laminated cell negative electrode of the lithium ion battery as the lithium ion battery Comparative Example 1, and no pole piece was added. The above-mentioned lithium-ion battery is used as Comparative Example 2. The activation and testing process of the above-mentioned lithium-ion battery is carried out. The specific instructions are as follows: [0088] Activation process: Divide the lithium-ion battery into its content at room temperature, then adjust the SOC state of the lithium-ion battery to 0%. At this time, the open circuit voltage of the lithium-ion battery is in the range of 2.45-2.55V, and then heat the lithium-ion battery to After high temperature infiltration at 45°C for 12 hours, the semiconductor layer of the pole piece conducts electricity, and a path is formed between the alkali metal supplementary layer and the current collector | 1. A pole piece (1), It is characterized by, include: Current collector layer (101); Semiconductor layer (102), the semiconductor layer (102) is provided on at least one surface of the current collector layer (101); Alkali metal supplementary layer (103), the alkali metal supplementary layer (103) is a lithium supplementary agent layer or a sodium supplementary agent layer, the alkali metal supplementary layer (103) is arranged on the semiconductor layer (102) away from the assembly One side of the fluid layer (101); Wherein, the semiconductor layer (102) can be turned on and off to control the release of active alkali metal in the alkali metal supplementary layer (103); The semiconductor layer (102) is a heat-sensitive semiconductor or a pressure-sensitive semiconductor; When the semiconductor layer (102) is a heat-sensitive semiconductor, the heat-sensitive semiconductor is made of ZnO, CuO, NiO, Al 2 O 3 ,Fe 2 O 3 ,Mn 3 O 4 and Co. 3 O 4 Obtained from one oxide or a combination of multiple oxides. 2. Pole piece (1) according to claim 1, It is characterized by, The thickness of the alkali metal supplementary layer (103) ranges from 50-300um. 3. The pole piece (1) according to claim 1, It is characterized by, The alkali metal replenishing layer (103) is a lithium replenishing agent layer, and the lithium replenishing agent layer is a negative electrode lithium replenishing agent layer. 4. Pole piece (1) according to claim 3, It is characterized by, The negative electrode lithium replenishing agent layer includes at least one of metallic lithium, lithium silicon alloy, lithium aluminum alloy, lithium boron alloy and lithium magnesium alloy. 5. The pole piece (1) according to claim 1, It is characterized by, The alkali metal replenishing layer (103) is a lithium replenishing agent layer, and the lithium replenishing agent layer is a positive electrode lithium replenishing agent layer. 6. Pole piece (1) according to claim 5, It is characterized by, The positive electrode lithium replenishing agent layer includes at least one of lithium oxide, lithium ferrite, lithium cobalt oxide and lithium nickelate. 7. The pole piece (1) according to claim 1, It is characterized by, The surface resistance range of the semiconductor layer (102) is 10 -3 to 10 5 mΩ·m 2 . 8. Pole piece (1) according to claim 7, It is characterized by, The thickness of the semiconductor layer (102) ranges from 100 to 500 nm. 9. A lithium-ion battery, It is characterized by, It includes a positive electrode piece (2), a negative electrode piece (3) and the electrode piece (1) according to any one of claims 1 to 8, and the alkali metal supplementary layer (103) is a lithium replenishing agent layer; The positive electrode sheet (2) and the negative electrode sheet (3) are separated from each other by a separator (4), and at least one of the electrode sheets (1) is connected to the positive electrode sheet (2) and/or the positive electrode sheet (2) through the separator (4). The negative electrode piece (3) is separated. 10. The lithium-ion battery according to claim 9, It is characterized by, The pole piece (1) is a negative pole piece, and the pole piece (1) includes a lithium replenishing tab extending from the current collector layer (101), and the negative electrode piece (3) includes a negative tab, so The lithium replenishing electrode tab is connected to the negative electrode tab. 11. The lithium-ion battery according to claim 9, It is characterized by, The pole piece (1) is a positive pole piece, and the pole piece (1) includes a lithium-supplementing tab. The positive electrode piece (2) includes a positive tab, and the lithium-supplementing tab is connected to the positive tab. | 比亚迪股份有限公司
215 | CN114094181B | Granted | SHENZHEN BYD LITHIUM BATTERY | Secondary cells servicing/maintenance¦Organic electrolytes | 2020-08-25 | 2024-05-14 | Lithium ion electrolyte, preparation method and lithium ion battery | The embodiments of this application disclose a lithium ion electrolyte, a preparation method and a lithium ion battery. The lithium battery electrolyte includes: carbonate organic solvent, lithium salt, and additives. The additives are polymethyl acrylate containing nitrile groups and/or polymethyl acrylate containing amine groups; the additives have the following general characteristics: Mode: Where n=50-3000, X is a nitrile group or an amine group; based on the total mass of the electrolyte, the mass proportion of the additive is 1%-10%. | Technical field [0001] The present application relates to the field of battery technology, and more specifically, the present application relates to a lithium ion electrolyte, a preparation method and a lithium ion battery. Background technique [0002] Due to a series of advantages such as high energy density, long cycle life, safety and pollution-free, lithium-ion batteries have been widely used in many portable communications, entertainment and other electronic products such as mobile phones, notebook computers, cameras, etc., and are gradually being used in fields such as electric vehicles. Expand application scope. [0003] As the marketization of lithium-ion batteries continues to deepen, people's expectations for batteries are getting higher and higher. Lithium-ion batteries are prone to safety problems during overcharging and the gas generated is prone to expansion. In the existing technology, the oxidation-reduction additive in the lithium-ion electrolyte cannot fully eliminate the overload current during overcharging. For example, acrylic resin alone is used. As an additive, the additive will easily decompose and cause gas expansion inside the battery, which will adversely affect the high-temperature use or recycling of the battery. Contents of the invention [0004] One purpose of this application is to provide a new technical solution for lithium-ion electrolyte to improve the technical problem of over-discharge of lithium-ion batteries. [0005] In order to solve the above technical problems, this application is implemented as follows: [0006] In a first aspect, a lithium ion electrolyte is provided. The lithium ion electrolyte includes: [0007] carbonate organic solvents, [0008] Lithium salt, and [0009] Additives, the additives are polymethyl acrylate containing nitrile groups and/or polymethyl acrylate containing amine groups; [0010] The additive has the following general formula: [0011] [0012] Where n=50-3000, X is nitrile group or amine group; [0013] Based on the total mass of the electrolyte, the mass proportion of the additive is 1%-10%. [0014] Optionally, the weight average molecular weight of the additive is 1w-30w. [0015] Optionally, the lithium salt is selected from LiPF 6 ,LiBF 6 ,LiSbF 6 at least one of them. [0016] Optionally, the additive includes at least one of acetonitrile polymethyl acrylate and propylamine polymethyl acrylate. [0017] Optionally, the carbonate organic solvent includes at least one of dimethyl carbonate, ethylene carbonate, propylene carbonate and ethyl methyl carbonate. [0018] According to another aspect of the present application, a method for preparing the lithium ion electrolyte is provided, which method includes: [0019] Add the additive to the carbonate organic solvent to obtain a first mixed liquid; [0020] Heating the first mixed liquid at a preset temperature to completely dissolve the additive to obtain a second mixed liquid; [0021] The second mixed liquid is cooled to room temperature, and the lithium salt is added to the second mixed liquid to obtain the electrolyte. [0022] Optionally, the preset temperature range is 45 to 60°C. [0023] According to another aspect of the present application, a lithium ion battery is provided. The lithium-ion battery includes: a casing, a battery core group and an electrolyte disposed in the casing. The battery core group includes electrode sheets and a separator; the electrolyte is the above-mentioned electrolyte. [0024] Optionally, the electrode sheet includes a current collector and a slurry layer coated on the current collector, and a coating layer is provided on the outer surface of the slurry layer; [0025] The material of the coating layer includes polymethyl acrylate containing nitrile groups and/or polymethyl acrylate containing amine groups. [0026] Optionally, the electrode sheet includes a current collector and a slurry layer coated on the current collector. The material of the slurry layer includes polymethyl acrylate containing nitrile groups and/or polyacrylic acid containing amine groups. Methyl ester. [0027] In an embodiment of the present application, a lithium ion electrolyte is provided. The additives in this application are polymethyl acrylate containing nitrile groups and/or polymethyl acrylate containing amine groups. When the lithium ion electrolyte is applied to a lithium ion battery, the nitrile group or amine group in the electrolyte additive can interact with the copper current collector, which can prevent the undesirable process of oxidation and dissolution of the copper current collector from occurring during the battery over-discharge process. Prevents the precipitation of copper current collectors during battery over-discharge and improves battery safety performance. Description of drawings [0028] figure 1 Shown is a flow chart for preparing lithium ion electrolyte in this application. Detailed ways [0029] The technical solutions in the embodiments of the present application will be clearly and completely described below with reference to the accompanying drawings in the embodiments of the present application. Obviously, the described embodiments are part of the embodiments of the present application, rather than all of the embodiments. Based on the embodiments in this application, all other embodiments obtained by those of ordinary skill in the art without creative efforts fall within the scope of protection of this application. [0030] The terms "first", "second", etc. in the description and claims of this application are used to distinguish similar objects and are not used to describe a specific order or sequence. It is to be understood that the figures so used are interchangeable under appropriate circumstances so that the embodiments of the present application can be practiced in orders other than those illustrated or described herein, and that "first," "second," etc. are distinguished Objects are usually of one type, and the number of objects is not limited. For example, the first object can be one or multiple. In addition, "and/or" in the description and claims indicates at least one of the connected objects, and the character "/" generally indicates that the related objects are in an "or" relationship. [0031] The lithium ion electrolyte solution provided in the embodiments of the present application will be described in detail through specific examples with reference to the accompanying drawings. [0032] The embodiments of the present application provide the lithium ion electrolyte. The lithium ion electrolyte includes: carbonate ester organic solvent, [0033] Lithium salt, and [0034] Additives, the additives are polymethyl acrylate containing nitrile groups and/or polymethyl acrylate containing amine groups; [0035] The additive has the following general formula: [0036] [0037] Where n=50-3000, X is nitrile group or amine group; [0038] Based on the total mass of the electrolyte, the mass proportion of the additive is 1%-10%. [0039] Specifically, the additive of the lithium ion electrolyte in the prior art is acrylic acid monomer. The acrylic acid monomer completes the polymerization reaction inside the battery under the action of the initiator, and then generates an acrylic ester polymer. However, it is affected by local monomer concentration, temperature and Influence of the initiator, acrylic acid monomer has local non-polymerization and different degrees of polymerization, which causes the risk of residual acrylic acid monomer and initiator, affecting battery performance; in addition, heating acrylic acid monomer and initiator together inside the battery will cause It causes decomposition side reactions of the electrolyte, which is not conducive to battery performance. [0040] Compared with the prior art, the additives in this example are polymethyl acrylate containing nitrile groups and/or polymethyl acrylate containing amine groups; the additives in this example do not require polymerization inside the lithium-ion battery. This example only heat-treats the carbonate organic solvent containing additives. There is no need to heat the electrolyte, or the electrode sheet or battery containing the electrolyte, to avoid the occurrence of side reactions of the electrolyte in a high-temperature environment. [0041] In this example, based on the total mass of the electrolyte, the mass proportion of the additive is 1%-10%. If the amount of additives added is too small, the performance of the additives cannot be exerted; if too much additives are added, it will have a negative impact on battery performance, such as poor battery cycle life performance; the mass proportion of the additives in this example is within the stated range and does not affect battery performance. In the case of battery performance, increase the dielectric constant of the electrolyte. [0042] The additive in this example is polymethyl acrylate containing nitrile groups and/or polymethyl acrylate containing amine groups; the substituent Safety performance; specifically, the nitrile group or amine group in the additive can interact with the copper current collector, preventing the undesirable process of oxidation and dissolution of the copper current collector from occurring during over-discharge; [0043] On the other hand, when the substituent The base can react irreversibly with water, consuming the water in the battery. [0044] On the other hand, the presence of the additive carbonyl group in this example can well absorb and retain the electrolyte, making the lithium ion transmission channel unobstructed, reducing battery impedance, inhibiting battery gas production in high-temperature environments, and improving high-temperature cycle performance; adding polymethyl acrylate The polymer is added to the electrolyte, the polymer particle size and molecular weight are controllable and optional, and the battery has good consistency. [0045] Specifically, the carbonyl group in polymethyl acrylate has good liquid retention ability. It is not a simple carbonyl group. In addition, because of its amorphous structure, lithium ions can pass through more easily, which reduces battery impedance and improves high-temperature performance; in polymethyl acrylate The nitrile group or amine group is introduced into the structure to improve the discharge and discharge performance on the basis of improving the high temperature performance. [0046] Optionally, the weight average molecular weight of the additive is 1w-30w. In this example, the weight average molecular weight of the polymethyl acrylate containing nitrile groups and/or the polymethyl acrylate containing amine groups is 1w-30w, which can fully dissolve the additives in carbonate organic solvents and avoid the generation of residual additives that affect battery performance. . On the other hand, the additive can suppress the generation of gas within the battery. [0047] Optionally, the additive is in powder form before being dissolved, wherein the particle size of the powdery additive is 100-1000 nm. The particle size of the additive in this example is within the above range so that the additive can be fully dissolved in the carbonate organic solvent and avoid the generation of residual additive that affects battery performance. Preferably, the particle size of the additive is 200-500 nm. [0048] Optionally, the carbonate organic solvent includes at least one of dimethyl carbonate, ethylene carbonate, propylene carbonate and ethyl methyl carbonate. [0049] Optionally, the lithium salt is selected from LiPF 6 ,LiBF 6 ,LiSbF 6 etc., the lithium salt concentration is 1-1.5 mol/L. If the lithium salt concentration is small, the performance of the electrolyte will be deteriorated due to its low ionic conductivity; if the lithium salt concentration is large, the mobility of lithium ions will be affected by electrolysis. The viscosity of the liquid increases and decreases. [0050] According to another aspect of the present application, reference figure 1As shown, a method for preparing the lithium ion electrolyte is provided, and the method includes: [0051] S101: Add the additive to the carbonate organic solvent to obtain a first mixed liquid; [0052] S102: Heat the first mixed liquid at a preset temperature to completely dissolve the additive to obtain a second mixed liquid; [0053] S103: Mix and cool the second solution to room temperature, and add the lithium salt to the second mixed solution to obtain the electrolyte solution. [0054] In this example, the obtained electrolyte is injected into the battery according to the normal production process; specifically, in this example, polymethyl acrylate containing nitrile groups and/or polymethyl acrylate containing amine groups is added to carbonate esters according to preset values. Obtain a first mixed liquid in an organic solvent; heat the first mixed liquid at a preset temperature so that the polymethyl acrylate containing nitrile groups and/or the polymethyl acrylate containing amine groups can be completely dissolved in the carbonate lipids in organic solvents. Step S102 does not need to be performed inside the battery. In this example, only the organic solvent containing additives is heat-treated. There is no need to heat the electrolyte, or the pole pieces or batteries containing the electrolyte, to avoid the occurrence of side reactions of the electrolyte in a high-temperature environment. [0055] Optionally, the preset temperature range is 45 to 60°C. Specifically, within the preset temperature range, the nitrile group-containing polymethyl acrylate and/or the amine group-containing polymethyl acrylate can be fully dissolved in the organic solvent. [0056] According to another aspect of the present application, a lithium ion battery is provided. The lithium-ion battery includes: a casing, a battery core group and an electrolyte disposed in the casing. The battery core group includes electrode sheets and a separator; the electrolyte is the above-mentioned electrolyte. [0057] This application has no particular limitation on the separator of the battery, and can be selected from various separators known to those skilled in the art. For example, the separator can be selected from various separators with electrical insulation and liquid retention properties used in lithium ion batteries; the location, performance and type of the separator are well known to those skilled in the art. [0058] Optionally, the electrode sheet includes a current collector and a slurry layer coated on the current collector, and a coating layer is provided on the outer surface of the slurry layer; [0059] The material of the coating layer includes polymethyl acrylate containing nitrile groups and/or polymethyl acrylate containing amine groups. [0060] Specifically, the electrode piece may be a positive electrode piece or a negative electrode piece. [0061] In one embodiment, specifically, the electrode sheet of the lithium ion battery can be formed by first mixing the solvent, conductive agent, active material of the electrode sheet, and adhesive, and then stirring evenly at room temperature to form a stable and uniform electrode sheet. slurry, and apply the electrode piece slurry on the current collector, and then dry, roll and cut the electrode pieces to obtain the electrode piece; the electrode piece slurry is coated on the current collector and dried on the current collector. A slurry layer forms on the fluid; [0062] Polymethyl acrylate containing nitrile groups and/or polymethyl acrylate containing amine groups is added to the carbonate organic solvent according to the preset value to obtain a first mixed liquid; the first mixed liquid is heated at 45°C-60 ℃ for 1 hour to completely dissolve the nitrile group-containing polymethyl acrylate and/or the amine group-containing polymethyl acrylate to obtain a second mixed liquid; soak the electrode sheet in the second mixed liquid for 2-6H , after being taken out and dried, a coating layer of polymethyl acrylate containing nitrile groups and/or polymethyl acrylate containing amine groups is formed on the outer surface of the slurry layer. [0063] The type and dosage of the solvent described in this example are well known to those skilled in the art. As the solvent, any solvent capable of forming a paste, such as sodium carboxymethyl cellulose (CMC), nitrogen methylpyrrolidone (NMP), water, etc., can be selected. For example, the adhesive may be selected from one or more of styrene-butadiene latex (SBR), methylcellulose (MC), carboxymethylcellulose (CMC), and the like. [0064] The current collector may be various current collectors commonly used in the art for lithium-ion battery electrode sheets, such as copper foil, aluminum foil, etc. [0065] Optionally, the electrode sheet includes a current collector and a slurry layer coated on the current collector. The material of the slurry layer includes polymethyl acrylate containing nitrile groups and/or polyacrylic acid containing amine groups. Methyl ester [0066] In a specific embodiment, specifically, polymethyl acrylate containing nitrile groups and/or polymethyl acrylate containing amine groups is added to the carbonate organic solvent according to a preset value to obtain a first mixed liquid; The first mixed liquid is heated at 45°C to 60°C for 1 hour to completely dissolve the polymethyl acrylate containing nitrile groups and/or the polymethyl acrylate containing amine groups to obtain a second mixed liquid; Mix the mixed liquid, solvent, conductive agent, adhesive, and pole piece active material, and then stir evenly at room temperature to form a stable and uniform pole piece slurry, and add polymethyl acrylate containing nitrile groups and/or polymethyl acrylate containing amine groups. The electrode sheet slurry of polymethyl acrylate is coated on the current collector, and then dried, rolled and cut into pieces to obtain the electrode sheet. In this example, the material of the slurry layer includes polymethyl acrylate containing nitrile groups and/or polymethyl acrylate containing amine groups. [0067] In this example, polymethyl acrylate containing nitrile groups and/or polymethyl acrylate containing amine groups can well retain the excellent channel properties of electrolyte and lithium ions to reduce battery impedance, inhibit battery gas production, and improve high-temperature cycle performance. And prevent over-discharge, remove moisture, etc.; [0068] On the other hand, based on the difference in positive and negative electrode impedance and temperature correlation, the proportion of acrylic polymer added in the slurry configuration can be flexibly adjusted, such as increasing the amount of additives in the electrode slurry. [0069] The present invention will be further described in detail below through specific embodiments, which shall not limit the scope of protection of the present application. [0070] Example 1 [0071] This example is used to illustrate the lithium ion electrolyte and lithium ion battery provided by this application. [0072] (1) Preparation of positive electrode pieces [0073] Dissolve polyvinylidene fluoride in nitrogen methylpyrrolidone (NMP) to prepare a binder solution. Add conductive agent and cathode active material lithium iron phosphate to the binder solution in sequence, and mix thoroughly to obtain cathode slurry. material; apply the positive electrode slurry evenly on the current collector aluminum foil on the coating equipment; dry it at 115°C for 1 hour, roll it, and cut it into pieces to obtain the positive electrode piece. [0074] (2) Preparation of negative electrode pieces [0075] Dissolve sodium carboxymethylcellulose (CMC) and styrene-butadiene rubber (SBR) latex in deionized water to prepare a binder solution, and then add conductive agent carbon black and negative active material graphite to the binder solution. , stir evenly at room temperature to obtain the negative electrode slurry; apply the negative electrode slurry evenly on the current collector copper foil on the coating equipment; dry it at 115°C for 1 hour, roll it, and cut it into pieces to obtain the negative electrode sheet. [0076] (3) Preparation of electrolyte [0077] Add acetonitrile polymethyl acrylate to ethylene carbonate EC, propylene carbonate PC, and ethyl methyl carbonate EMC to obtain a first mixed liquid; [0078] The first mixed liquid was heated at 60° C. for 1 hour to completely dissolve the acetonitrile polymethyl acrylate to obtain a second mixed liquid; the second mixed liquid was cooled to room temperature and added to the second mixed liquid. Add the LiPF 6 The electrolyte solution is obtained, and based on the total mass of the electrolyte solution, the mass proportion of the additive is 5%. [0079] (4) Preparation of battery [0080] The positive electrode sheet obtained in (1), the negative electrode sheet obtained in (2) and the polypropylene/polyethylene/polypropylene separator are stacked and wound in order to form an electrode core, and the obtained electrode core is placed in a battery case with one end open. , inject the electrolyte configured in (3), and seal to obtain a battery. [0081] Example 2 [0082] This example is used to illustrate the lithium ion electrolyte and lithium ion battery improved by the present application. [0083] (1) Preparation of positive electrode pieces [0084] Dissolve polyvinylidene fluoride in nitrogen methylpyrrolidone (NMP) to prepare a binder solution. Add conductive agent and cathode active material lithium iron phosphate to the binder solution in sequence, and mix thoroughly to obtain cathode slurry. material; apply the positive electrode slurry evenly on the current collector aluminum foil on the coating equipment; dry it at 115°C for 1 hour, roll it, and cut it into pieces to obtain the positive electrode piece. [0085] (2) Preparation of negative electrode pieces [0086] Dissolve sodium carboxymethylcellulose (CMC) and styrene-butadiene rubber (SBR) latex in deionized water to prepare a binder solution, and then add conductive agent carbon black and negative active material graphite to the binder solution. , stir evenly at room temperature to obtain the negative electrode slurry; apply the negative electrode slurry evenly on the current collector copper foil on the coating equipment; dry it at 115°C for 1 hour, roll it, and cut it into pieces to obtain the negative electrode sheet. [0087] Add acetonitrile polymethyl acrylate to ethylene carbonate EC, propylene carbonate PC, and ethyl methyl carbonate EMC to obtain a first mixed liquid; heat the first mixed liquid at 60°C for 1 hour to make the acetonitrile polyacrylic acid The methyl ester is completely dissolved to obtain a second mixed liquid; the negative electrode piece is soaked in the second mixed liquid for 4 hours, taken out and dried to obtain a negative electrode piece with the coating layer. [0088] (3) Preparation of electrolyte [0089] Add ethylene carbonate EC, propylene carbonate PC, and ethyl methyl carbonate EMC to the LiPF6 solution to prepare an electrolyte. [0090] (4) Preparation of battery [0091] The positive electrode sheet obtained in (1), the negative electrode sheet obtained in (2) and the polypropylene/polyethylene/polypropylene separator are stacked and wound in order to form an electrode core, and the obtained electrode core is placed in a battery case with one end open. , inject the electrolyte configured in (3), and seal to obtain a battery. [0092] Example 3 [0093] This example is used to illustrate the lithium ion electrolyte and lithium ion battery provided by this application. [0094] (1) Preparation of positive electrode pieces [0095] Dissolve polyvinylidene fluoride in nitrogen methylpyrrolidone (NMP) to prepare a binder solution; [0096] Add acetonitrile polymethyl acrylate to ethylene carbonate EC, propylene carbonate PC, and ethyl methyl carbonate EMC to obtain a first mixed liquid; heat the first mixed liquid at 60°C for 1 hour to make the acetonitrile-based The polymethyl acrylate is completely dissolved to obtain a second mixed liquid; [0097] Add the second mixed solution to the binder solution, then add the conductive agent carbon black and the negative active material lithium iron phosphate in sequence, stir thoroughly to obtain a positive electrode slurry, and apply the positive electrode slurry evenly on the coating equipment. Apply it on the current collector aluminum foil, dry it at 115°C for 1 hour, roll it, and cut it into pieces to obtain a positive electrode piece. The positive electrode slurry of the positive electrode piece in this example contains acetonitrile-based polymethyl acrylate. [0098] (2) Preparation of negative electrode pieces [0099] Dissolve sodium carboxymethylcellulose (CMC) and styrene-butadiene rubber (SBR) latex in deionized water to prepare a binder solution, and then add conductive agent carbon black and negative active material graphite to the binder solution. , stir evenly at room temperature to obtain the negative electrode slurry; apply the negative electrode slurry evenly on the current collector copper foil on the coating equipment; dry it at 115°C for 1 hour, roll it, and cut it into pieces to obtain the negative electrode sheet. [0100] (3) Preparation of electrolyte [0101] Add ethylene carbonate EC, propylene carbonate PC, and ethyl methyl carbonate EMC to the LiPF6 solution to prepare an electrolyte. [0102] (4) Preparation of battery [0103] The positive electrode sheet obtained in (1), the negative electrode sheet obtained in (2) and the polypropylene/polyethylene/polypropylene separator are stacked and wound in order to form an electrode core, and the obtained electrode core is placed in a battery case with one end open. , inject the electrolyte configured in (3), and seal to obtain a battery. [0104] Example 4 [0105] This example is used to illustrate the lithium ion electrolyte and lithium ion battery provided by this application. [0106] (1) Preparation of positive electrode pieces [0107] Dissolve polyvinylidene fluoride in nitrogen methylpyrrolidone (NMP) to prepare a binder solution. Add conductive agent and cathode active material lithium iron phosphate to the binder solution in sequence, and mix thoroughly to obtain cathode slurry. material; apply the positive electrode slurry evenly on the current collector aluminum foil on the coating equipment; dry it at 115°C for 1 hour, roll it, and cut it into pieces to obtain the positive electrode piece; [0108] (2) Preparation of negative electrode pieces [0109] Dissolve sodium carboxymethylcellulose (CMC) and styrene-butadiene rubber (SBR) latex in deionized water to prepare a binder solution, and then add conductive agent carbon black and negative active material graphite to the binder solution. , stir evenly at room temperature to obtain the negative electrode slurry; apply the negative electrode slurry evenly on the current collector copper foil on the coating equipment; dry it at 115°C for 1 hour, roll it, and cut it into pieces to obtain the negative electrode sheet. [0110] (3) Preparation of electrolyte [0111] Add propylamine polymethyl acrylate to ethylene carbonate EC, propylene carbonate PC, and ethyl methyl carbonate EMC to obtain a first mixed solution; [0112] The first mixed liquid was heated at 50° C. for 1 hour to completely dissolve the propylamine polymethyl acrylate to obtain a second mixed liquid; the second mixed liquid was cooled to room temperature and added to the second mixed liquid. The LiPF6 is added to the liquid to obtain the electrolyte; based on the total mass of the electrolyte, the mass proportion of the additive is 6%. [0113] (4) Preparation of battery [0114] The positive electrode sheet obtained in (1), the negative electrode sheet obtained in (2) and the polypropylene/polyethylene/polypropylene separator are stacked and wound in order to form an electrode core, and the obtained electrode core is placed in a battery case with one end open. , inject the electrolyte configured in (3), and seal to obtain a battery. [0115] Example 5 [0116] This example is used to illustrate the lithium ion electrolyte and lithium ion battery provided by this application. [0117] (1) Preparation of positive electrode pieces [0118] Dissolve polyvinylidene fluoride in nitrogen methylpyrrolidone (NMP) to prepare a binder solution. Add conductive agent and cathode active material lithium iron phosphate to the binder solution in sequence, and mix thoroughly to obtain cathode slurry. material; apply the positive electrode slurry evenly on the current collector aluminum foil on the coating equipment; dry it at 115°C for 1 hour, roll it, and cut it into pieces to obtain the positive electrode piece. [0119] (2) Preparation of negative electrode pieces [0120] Dissolve sodium carboxymethylcellulose (CMC) and styrene-butadiene rubber (SBR) latex in deionized water to prepare a binder solution, and then add conductive agent carbon black and negative active material graphite to the binder solution. , stir evenly at room temperature to obtain the negative electrode slurry; apply the negative electrode slurry evenly on the current collector copper foil on the coating equipment; dry it at 115°C for 1 hour, roll it, and cut it into pieces to obtain the negative electrode sheet. [0121] Add propylamino polymethyl acrylate to ethylene carbonate EC, propylene carbonate PC, and methyl ethyl carbonate EMC to obtain a first mixed liquid; heat the first mixed liquid at 50°C for 1 hour to make the propylamino polyacrylic acid The methyl ester is completely dissolved to obtain a second mixed liquid; the negative electrode piece is soaked in the second mixed liquid for 6 hours, taken out and dried to obtain a negative electrode piece with a coating layer. [0122] (3) Preparation of electrolyte [0123] Add ethylene carbonate EC, propylene carbonate PC, and ethyl methyl carbonate EMC to the LiPF6 solution to prepare an electrolyte. [0124] (4) Preparation of battery [0125] The positive electrode sheet obtained in (1), the negative electrode sheet obtained in (2) and the polypropylene/polyethylene/polypropylene separator are stacked and wound in order to form an electrode core, and the obtained electrode core is placed in a battery case with one end open. , inject the electrolyte configured in (3), and seal to obtain a battery. [0126] Example 6 [0127] This example is used to illustrate the lithium ion electrolyte and lithium ion battery provided by this application. [0128] (1) Preparation of positive electrode pieces [0129] Dissolve polyvinylidene fluoride in nitrogen methylpyrrolidone (NMP) to prepare a binder solution; [0130] Add propylamine polymethyl acrylate to ethylene carbonate EC, propylene carbonate PC, and ethyl methyl carbonate EMC to obtain a first mixed liquid; heat the first mixed liquid at 50°C for 1 hour to make the propylamine polymethyl acrylate Methyl acrylate is completely dissolved to obtain a second mixed liquid; [0131] Add the second mixed solution to the binder solution, then add the conductive agent carbon black and the negative active material lithium iron phosphate in sequence, stir thoroughly to obtain a positive electrode slurry, and apply the positive electrode slurry evenly on the coating equipment. Apply it on the current collector aluminum foil, dry it at 115°C for 1 hour, roll it, and cut it into pieces to obtain a positive electrode piece; the positive electrode slurry of the positive electrode piece contains propylamine polymethyl acrylate. [0132] (2) Preparation of negative electrode pieces [0133] Dissolve sodium carboxymethylcellulose (CMC) and styrene-butadiene rubber (SBR) latex in deionized water to prepare a binder solution, and then add conductive agent carbon black and negative active material graphite to the binder solution. , stir evenly at room temperature to obtain the negative electrode slurry; apply the negative electrode slurry evenly on the current collector copper | 1. A preparation method of lithium ion electrolyte, It is characterized by, The lithium ion electrolyte includes: Carbonate organic solvents, Lithium salt, and Additives, the additives are polymethyl acrylate containing nitrile groups and/or polymethyl acrylate containing amine groups; The additive has the following general formula: Where n=50-3000, X is acetonitrile group or propylamine group; Based on the total mass of the electrolyte, the mass proportion of the additive is 1%-10%; The preparation method of lithium ion electrolyte includes the following steps: Add the additive to the carbonate organic solvent to obtain a first mixed liquid; Heating the first mixed liquid at a preset temperature to completely dissolve the additive to obtain a second mixed liquid; The second mixed liquid is cooled to room temperature, and the lithium salt is added to the second mixed liquid to obtain the electrolyte. 2. The preparation method of lithium ion electrolyte according to claim 1, It is characterized by, The weight average molecular weight of the additive is 1w-30w. 3. The preparation method of lithium ion electrolyte according to claim 1, It is characterized by, The lithium salt is selected from LiPF 6 ,LiBF 6 ,LiSbF 6 at least one of them. 4. The preparation method of lithium ion electrolyte according to claim 1, It is characterized by, The carbonate organic solvent includes at least one of dimethyl carbonate, ethylene carbonate, propylene carbonate and ethyl methyl carbonate. 5. The preparation method of lithium ion electrolyte according to claim 1, It is characterized by, The preset temperature range is 45-60°C. 6. A lithium ion electrolyte, It is characterized by, The lithium ion electrolyte is prepared by the preparation method of the lithium ion electrolyte according to any one of claims 1 to 5. 7. A lithium-ion battery, It is characterized by, The lithium ion battery includes: a casing, a battery core group and an electrolyte disposed in the casing, the battery cell group includes electrode sheets and a separator; the electrolyte is the lithium ion electrolyte according to claim 6 . 8. The lithium-ion battery according to claim 7, It is characterized by, The electrode sheet includes a current collector and a slurry layer coated on the current collector, and a coating layer is provided on the outer surface of the slurry layer; The material of the coating layer includes polymethyl acrylate containing nitrile groups and/or polymethyl acrylate containing amine groups. 9. The lithium-ion battery according to claim 7, It is characterized by, The electrode sheet includes a current collector and a slurry layer coated on the current collector. The material of the slurry layer includes polymethyl acrylate containing nitrile groups and/or polymethyl acrylate containing amine groups. | 深圳市比亚迪锂电池有限公司
216 | CN114094111B | Granted | BYD CO LTD | Transportation and packaging¦Vacuum evaporation coating¦Metal-working apparatus¦Electrode carriers/collectors¦Sputtering coating¦Secondary cells¦Ion implantation coating | 2020-07-31 | 2024-01-09 | Lithium-replenishing current collector, preparation method of lithium-replenishing current collector, negative electrode and lithium-ion battery | The invention belongs to the field of lithium-ion batteries, and in particular relates to a lithium-replenishing current collector, a preparation method for lithium-replenishing current collector, a negative electrode and a lithium-ion battery. A lithium-replenishing current collector includes a current collector and a lithium-replenishing current collector formed on the surface of the current collector. The lithium supplement layer includes a plurality of lithium supplement particles with a core-shell structure. The lithium supplement particles include metal particles and a protective layer, and the protective layer coats the surface of the metal particles. In the present invention, the nucleated and grown metal particles are deposited on the surface of the current collector, and the gaps between the metal particles will become larger, resulting in a loose and porous lithium replenishing layer, which is conducive to electrolyte infiltration and lithium ion diffusion channels, and can effectively Lower impedance. The protective layer covers the metal particles, which can protect the active lithium from being oxidized, is conducive to maintaining the activity of the active lithium, and can effectively improve the ability of the negative electrode material to compensate for active lithium. | Technical field [0001] The invention belongs to the field of lithium-ion batteries, and in particular relates to a lithium-replenishing current collector, a preparation method for lithium-replenishing current collector, a negative electrode and a lithium-ion battery. Background technique [0002] In order to meet the needs of high-endurance power batteries and large-scale energy storage batteries, the new generation of lithium-ion batteries requires higher weight energy density and volume energy density. However, for most electrode materials, irreversible reactions such as the formation of SEI film (solid electrolyte interface film) during the first charge and discharge process will lead to the irreversible loss of a large amount of active lithium. [0003] At present, in order to compensate for the loss of this part of active lithium, the most researched method is to use physical means such as lithium powder/lithium foil or lithium source sputtering on the surface of the negative electrode to directly compensate for the loss of capacity, thereby increasing the energy density of the battery. In the patent CN109411694 A, the metal lithium belt is rolled and combined with the negative electrode sheet to evenly cover the negative electrode with a continuous metal lithium layer to obtain a pre-lithiated negative electrode. In the patent CN109402589 A, the magnetron sputtering method can be used to deposit a metallic lithium film on the pole piece. [0004] However, although the above method can compensate for active lithium in the negative electrode material, the prelithiation depth of the metal lithium belt/lithium powder is not easy to control. The thin film formed by the magnetron sputtering method is dense, which is not conducive to electrolyte infiltration and lithium ion diffusion, and the battery resistance is high. On the other hand, the metallic lithium obtained by the above method has high activity, which is not conducive to preservation and compensation for active lithium. Weak ability. Contents of the invention [0005] The technical problem to be solved by the present invention is: in view of the existing problems that the thin film formed by magnetron sputtering on the negative electrode is dense, which is not conducive to electrolyte infiltration and lithium ion diffusion, and has low compensation ability, a lithium-replenishing current collector is provided. Preparation method of lithium-supplemented current collector, negative electrode and lithium-ion battery. [0006] In order to solve the above technical problems, on the one hand, the present invention provides a lithium-replenishing current collector, which includes a current collector and a lithium-replenishing layer formed on the surface of the current collector. The lithium-replenishing layer includes a plurality of lithium-replenishing current collectors with a core-shell structure. particles; particles [0007] The lithium supplement particles include metal particles and a protective layer, and the protective layer coats the surface of the metal particles. [0008] Optionally, the size of the metal particles is 10 nm to 100 nm, and the thickness of the protective layer is 2 nm to 10 nm. [0009] Optionally, the metal particles are lithium metal particles, and the protective layer includes LiF, Li 2 O. Li 2 CO 3 one or more of them. [0010] On the other hand, the present invention provides a preparation method for lithium-replenishing current collector, which includes the following steps: [0011] S1. Bombard the metal lithium target and obtain gas phase metal atoms by sputtering; [0012] S2. The gas phase metal atoms collide with the inert gas, nucleate and grow, and metal particles are obtained; [0013] S3. Bombard the protective layer target and obtain the gas phase compound by sputtering; [0014] S4. The gas phase compound coats the surface of the metal particles to form a protective layer, thereby obtaining lithium supplement particles with a core-shell structure; [0015] S5. Deposit lithium-supplementing particles on the surface of the current collector to form a lithium-supplementation layer to obtain a lithium-supplementation current collector. [0016] Optionally, the vacuum degree when bombarding the metallic lithium target in step S1 is 1 to 110 Pa, the flow rate of the inert gas is 100 to 1000 sccm, and the sputtering power is 200 to 1000 W. [0017] Optionally, the degree of vacuum during the nucleation process is 0.1-1 Pa, and the flow rate of the inert gas is 10-100 sccm. [0018] Optionally, the vacuum degree during the formation of the protective layer in step S3 is 10 -3 ~10 -2 Pa; sputtering power is 10~50W. [0019] Optionally, the vacuum degree during the formation of the lithium supplement layer is 10 -4 ~10 -5 Pa, the winding speed of the current collector is 0.1~1m/min. While the current collector is being rolled up, lithium replenishing particles are deposited on the current collector to form a lithium replenishing layer with a thickness of 1~20um. [0020] Optionally, the protective layer target is selected from LiF target, Li 2 O target, Li 2 CO 3 one or more of the targets. [0021] In yet another aspect, the present invention provides a negative electrode, including a base material and a negative active material formed on the base material. The base material is a lithium-replenishing current collector as described above; or, the base material is a lithium-replenishing current collector using The lithium-supplemented current collector is obtained by the preparation method of the lithium-supplemented current collector described above. [0022] In yet another aspect, the present invention provides a lithium ion battery including a positive electrode and a negative electrode as described above. [0023] In the embodiment of the present invention, the lithium supplement particles have a core-shell structure, a plurality of the lithium supplement particles form the lithium supplement layer on the surface of the current collector, and the plurality of lithium supplement particles on the lithium supplement layer The gaps between the metal particles in the lithium supplement layer are larger than those in the prior art, so that the lithium supplement layer on the negative electrode piece is no longer dense, and a loose and porous lithium supplement layer is obtained, which is conducive to electrolyte infiltration and The diffusion of lithium ions can effectively reduce impedance. [0024] The protective layer is coated outside the metal particles, which can protect the active lithium from being oxidized, is conducive to maintaining the activity of the active lithium, and can effectively improve the ability of the negative electrode material to compensate for active lithium. Description of the drawings [0025] figure 1 It is a diagram of the preparation process of the lithium-replenishing current collector provided by an embodiment of the present invention; [0026] figure 2 It is a comparison diagram of the impedance curves of Example 1 and Comparative Examples 1 and 2 provided by an embodiment of the present invention; [0027] image 3 This is a graph comparing the capacity compensation capacity curves of the lithium replenishment layer in Example 1 and Comparative Examples 1 and 2, provided by an embodiment of the present invention. [0028] The reference symbols in this manual are as follows: [0029] A. Lithium metal sputtering area; B. Particle nucleation and growth area; C. Coating area; D. Deposition area; 1. Metal lithium target; 2. Protective layer target; 3. Unwinding roller; 4. Main roller; 5. Winding roller; 6. Current collector. Detailed ways [0030] In order to make the technical problems, technical solutions and beneficial effects solved by the present invention clearer, the present invention will be further described in detail below with reference to the accompanying drawings and embodiments. It should be understood that the specific embodiments described here are only used to explain the present invention and are not intended to limit the present invention. [0031] like Figures 1 to 3 As shown, an embodiment of the present invention provides a lithium-replenishing current collector, which includes a current collector and a lithium-replenishing layer formed on both sides of the current collector. The lithium-replenishing layer includes a plurality of lithium-replenishing particles with a core-shell structure. . The lithium supplement particles include metal particles and a protective layer, and the protective layer coats the surface of the metal particles. The metal particles serve as cores, and the protective layer is coated on the periphery of the metal particles, so that the lithium-replenishing particles with a core-shell structure are larger than the metal particles in the lithium-replenishing layer in the prior art. The gaps between them will also become larger, so that the film on the negative electrode piece is no longer dense, and a lithium supplement layer with a loose and porous structure is obtained, which is conducive to the formation of channels for electrolyte infiltration and lithium ion diffusion, and can effectively reduce impedance. [0032] Furthermore, the protective layer covers the metal particles, which can protect the active lithium from being oxidized, is conducive to maintaining the activity of the active lithium, and can effectively improve the ability of the negative electrode material to compensate for active lithium. [0033] In one embodiment, the size of the metal particles ranges from 10 nm to 100 nm, and the thickness of the protective layer ranges from 2 nm to 10 nm. [0034] In the embodiment of the present invention, the metal particles are particles that have grown through nucleation and have a larger diameter. After being coated with a protective layer with a thickness of 2 nm to 10 nm, in addition to further increasing the size of the lithium supplement particles, the protective layer The layer can also protect the metal particles from oxidation and maintain the activity of the metal particles. After the lithium replenishment layer is formed, there are large gaps between the lithium replenishment particles, so that the structure of the formed lithium replenishment layer is loose and porous, which is beneficial to the infiltration of the electrolyte and the diffusion of lithium ions. [0035] In one embodiment, the metal particles are metallic lithium particles. After the protective layer is coated on the metal particles, it does not affect the diffusion of active lithium ions and does not affect battery performance. That is, during the charging and discharging process of lithium ions, It can penetrate the protective layer, and the protective layer has ionic conductivity. Therefore, in the embodiment of the present invention, as long as the protective layer has ionic conductivity, and the protective layer does not undergo a substitution reaction with metallic lithium, the Can. [0036] Preferably, the protective layer uses a lithium compound, and more preferably, the protective layer includes LiF, Li 2 O. Li 2 CO 3 one or more of them. [0037] In one embodiment, the invention provides a method for preparing a lithium-replenishing current collector, which includes the following steps: [0038] S1. Bombard the metal lithium target and obtain gas phase metal atoms by sputtering; [0039] S2. The gas phase metal atoms collide with the inert gas, nucleate and grow, and metal particles are obtained; [0040] S3. Bombard the protective layer target and obtain the gas phase compound by sputtering; [0041] S4. The gas phase compound coats the surface of the metal particles to form a protective layer, thereby obtaining lithium supplement particles with a core-shell structure; [0042] S5. Deposit lithium-supplementing particles on the surface of the current collector to form a lithium-supplementation layer to obtain a lithium-supplementation current collector. [0043] In the present invention, magnetron sputtering is known in the prior art. The target surface is bombarded with ions so that atoms or atomic groups of the target are bombarded. The sputtered atoms or atomic groups are deposited on the surface of the substrate to form a thin film. The inventor found that in the prior art, when metallic lithium obtained by magnetron sputtering is used to form a lithium replenishing layer on the negative electrode sheet to compensate for the negative electrode active lithium, the structure of the lithium replenishing layer is dense. After the liquid is injected into the lithium-ion battery, It will affect the infiltration of the electrolyte. When charging and discharging the lithium-ion battery, it will affect the diffusion channel of lithium ions, thus increasing the impedance. [0044] In addition to affecting the infiltration of the electrolyte and the channels for lithium ion diffusion and increasing the impedance, it will also be detrimental to the preservation of metallic lithium in the lithium supplement layer. Metal lithium is a very active metal, and the metallic lithium in the lithium supplement layer is easily Being oxidized, the active lithium cannot be effectively compensated for the negative electrode material, and the capacity compensation ability of the lithium supplement layer is reduced. [0045]In the embodiment of the present invention, gas phase metal atoms collide with inert gas, nucleation occurs, and metal particles are obtained. The surface of the metal particles is covered with the protective layer. The lithium supplement particles with a core-shell structure are deposited on the surface of the current collector to supplement lithium. There will be large gaps between the particles, so that the lithium supplement layer on the negative electrode current collector is no longer dense, and a loose and porous lithium supplement layer can be obtained, which is conducive to electrolyte infiltration and formation of lithium ion diffusion channels, and can effectively reduce impedance. . Moreover, the metal particles are wrapped with a protective layer, which can protect the activity of the metal particles, thereby effectively compensating the active lithium for the negative electrode material. [0046] In one embodiment, the specific operation steps in step S1 include: ionizing the inert gas to generate high-energy ions to bombard the metal lithium target, and sputtering to obtain gas phase metal atoms; the vacuum degree when bombarding the metal lithium target is 1 to 110 Pa, and the inert gas is The flow rate is 100~1000sccm and the sputtering power is 200~1000W. Within the above data range, the gas phase metal atoms obtained by sputtering can have a better sputtering rate, which is beneficial to subsequent nucleation growth and deposition of the lithium supplement layer. [0047] The inert gas includes helium or argon. Preferably, in the embodiment of the present invention, the inert gas is argon. A DC power supply with a power of 200-1000W is used for ionization to generate high-energy Ar. + , bombard the metallic lithium target to obtain gas phase metal atoms. [0048] In one embodiment, the gas phase metal atoms sputtered in step S1 collide with the inert gas to nucleate. The particles grow up to form metal particles through condensation in the convection gas, and the vacuum degree during the nucleation process occurs. The flow rate of inert gas is 0.1~1Pa, and the flow rate of inert gas is 10~100sccm. The inert gas includes helium or argon. Preferably, in the embodiment of the present invention, the inert gas is argon. [0049] In one embodiment, in step S3, a DC power supply with a power of 10 to 50 W is used to ionize the inert gas to produce high-energy ions that bombard the protective layer target and sputter to obtain a gas phase compound with a better sputtering rate, which is beneficial to subsequent lithium replenishment. layer deposition. The metal particles enter the sputtering area of ​​the protective layer target, and the gas phase compounding area is wrapped around the metal particles. During the formation of the protective layer, the vacuum degree is maintained at 10 -3 ~10 -2 Pa. [0050] In one embodiment, the winding speed of the current collector is controlled to be 0.1-1 m/min, and the degree of vacuum during the formation of the lithium replenishing layer is 10 -4 ~10 -5 Pa, while the current collector is being rolled up, lithium replenishing particles are deposited on the current collector to form a lithium replenishing layer with a thickness of 1 to 20um. By controlling the winding speed, the thickness of the lithium replenishing layer can be changed, making the thickness of the lithium replenishing layer easy. control. The lithium replenishing layer within this thickness range can effectively compensate for active lithium in the negative electrode without increasing the thickness of the current collector, resulting in thickening of the electrode core. [0051] Lithium-replenishing particles are deposited on the current collector to obtain a lithium-replenishing layer. During the battery charging and discharging process, lithium ions will penetrate the protective layer, and the protective layer has ion conductivity. In the embodiment of the present invention, as long as the The material used for the protective layer may have ionic conductivity, and the protective layer may not undergo a substitution reaction with metallic lithium. [0052] In one embodiment, the protective layer uses a lithium compound. Preferably, the protective layer target includes a LiF target, Li 2 O target, Li 2 CO 3 one or more of the targets. [0053] like figure 1 As shown, when preparing a lithium-replenishing current collector, preferably, the entire preparation of the lithium-replenishing current collector is carried out in a vacuum chamber. The vacuum chamber includes a lithium metal sputtering area A, a particle nucleation growth area B, a coating area C and a deposition area. D. Each area is separated by a metal baffle with a nozzle. The metal baffle can separate two adjacent areas. At the same time, a particle beam is formed after being ejected from the nozzle. [0054] Preferably, the flow direction of the particle beam is guided by gradually decreasing the vacuum degree in the vacuum chamber from the lithium metal sputtering area A, the particle nucleation growth area B, the coating area C, and the deposition area D. The particle beam of gas phase metal atoms is Under the action of pressure, metal particles are formed from the lithium metal sputtering area A into the particle nucleation and growth area B. The particle beam of the metal particles enters the coating area C under the action of pressure and wraps the protective layer before entering the deposition area D. Within, it is deposited on the surface of the current collector 6 to obtain a lithium-replenishing current collector. [0055] Preferably, the deposition area D is located in the middle of the vacuum chamber. A lithium metal sputtering area A, a particle nucleation growth area B and a coating area C are symmetrically arranged on both sides of the deposition area D. The front and back sides of the negative electrode current collector 6 are Lithium-supplementing particles are deposited on the surface at the same time, and the movement direction of the lithium-supplementing particles is perpendicular to the current collector 6. [0056] In one embodiment, the metallic lithium target 1 is disposed in the lithium metal sputtering area A, and the vacuum degree in the lithium metal sputtering area A is 1 to 110 Pa. Preferably, the lithium metal sputtering area The vacuum degree in zone A is 90~110Pa. The thickness of the metal lithium target 1 is 3 to 10 mm. Preferably, the thickness of the metal lithium target 1 is 4 mm. [0057] Argon gas is introduced into the lithium metal sputtering zone A. The gas flow rate of the argon gas is 100-1000 sccm. Preferably, the flow rate of the inert gas argon gas is 200-800 sccm. More preferably, the flow rate of the inert gas argon gas is 300~500sccm. Use a DC power supply with a sputtering power of 200 to 1000W for ionization to generate high-energy Ar + , high energy Ar + The surface of the metallic lithium target 1 is bombarded so that the lithium atoms of the metallic lithium target 1 are bombarded to obtain gas phase metal atoms. Preferably, the sputtering power is 400-450W. [0058] In one embodiment, the inert gas argon is introduced into the particle nucleation and growth zone B, and the gas flow rate is 10 to 100 sccm. Preferably, the gas flow rate is 30 to 50 sccm. The gas phase metal atoms sputtered in the lithium metal sputtering area A enter the particle nucleation growth area B, and the gas phase metal atoms collide with the inert gas to nucleate and obtain larger metal particles. The degree of vacuum in the particle nucleation growth zone B is 0.1 to 1 Pa. [0059] In one embodiment, the protective layer target 2 is disposed in the cladding area C, and the vacuum degree in the cladding area C is 10 -3 ~10 -2 Pa, the thickness of the protective layer target 2 is 3 to 10 mm. Preferably, the thickness of the protective layer target 2 is 4 mm. Inert gas argon is introduced into the coating area C, and a DC power supply with a sputtering power of 10-50W is used for ionization to generate high-energy Ar+ to bombard the protective layer target 2, and sputtering to obtain a gas phase compound. Preferably, the sputtering power is 15~20W. [0060] When the particle beam of metal particles passes through the coating area C, the lithium compound sputtered out by the protective layer target 2 can be coated on the surface of the metal particles in the sputtering area of ​​the protective layer target 2 A protective layer is formed to obtain lithium supplement particles with a core-shell structure. The size of the metal particles is 10 nm to 100 nm, and the thickness of the protective layer is 2 nm to 10 nm. [0061] In one embodiment, the current collector 6 is located in the deposition area D, and the vacuum degree in the deposition area D is 10 -4 ~10 - 5 Pa. The lithium supplement particles with a core-shell structure enter the deposition area D. The lithium supplement particles are deposited on the current collector 6. The current collector 6 is wound on the unwinding roller 3, the main roller 4 and the winding roller 5. The undeposited collector The fluid 6 is pulled out from the unwinding roller 3, and the movement direction of the current collector 6 is changed through the main roller 4. The current collector 6 with the lithium supplement layer deposited is wound on the winding roller 5, and the current collector 6 is controlled by the winding roller 5. 6 rewinding speed. The winding speed of the current collector 6 is 0.1~1m/min. Preferably, the winding speed of the current collector 6 is 0.3~0.4m/min. When the current collector 6 is rolled up, it is rolled up on both the front and back surfaces of the current collector 6. Deposit lithium supplement particles, and by controlling the sputtering power of the metal lithium target 1, the sputtering power of the protective layer target 2, and the winding speed of the current collector 6, a lithium supplement layer with a thickness of 1 to 20um can be formed on the current collector 6 to obtain Lithium supplementation current collector. [0062] In the present invention, the metal particles obtained by nucleation and growth are introduced into the coating area C. When the particle beam of the metal particles passes through the sputtering area of ​​the protective layer target 2, the gas phase compound will coat the surface of the metal particles to form a protective layer. layer, thereby obtaining lithium-supplementing particles with a core-shell structure, and depositing the lithium-supplementing particles on the surface of the current collector 6 to form a lithium-supplementing layer. The lithium supplement layer is composed of lithium metal particles with a protective layer. The structure is loose and porous, which is conducive to the infiltration of electrolyte and the formation of lithium ion diffusion channels. The lithium metal particles are covered with a protective layer to maintain the activity of metallic lithium. The capacity compensation capability of the lithium replenishment layer is improved. [0063] The present invention also provides a negative electrode, including a base material and a negative active material formed on the base material. The base material is a lithium-replenishing current collector as described above, or the base material is made of a lithium-replenishing current collector as described above. The lithium-supplemented current collector is obtained by the preparation method of the lithium-supplemented current collector. [0064] The invention also provides a lithium ion battery, including a positive electrode and the negative electrode as mentioned above. When the lithium-ion battery is first charged and discharged, the formation of the SEI film consumes the lithium in the lithium supplement layer, so that the lithium ions that can be deintercalated in the positive electrode are not used for the formation of the SEI film, reducing the loss of irreversible capacity, thereby reducing the loss of irreversible capacity. Increase battery capacity. [0065] According to the present invention, in the above-mentioned lithium-ion battery, the positive electrode can adopt existing conventional structures and materials. [0066] The present invention will be further described below through examples. [0067] Example 1 [0068] This example is used to illustrate a preparation method of a lithium-replenishing current collector disclosed in the present invention, which includes the following steps: [0069] Before the experiment started, the vacuum degree in the entire vacuum chamber was lower than 5*10 -4 Pa. [0070] S1. Pour 200 sccm of inert gas argon into the lithium metal sputtering area A, and use a 300W DC power supply for ionization to generate high-energy Ar. + Bombard the surface of the metallic lithium target 1 and obtain gas phase metal atoms by sputtering. The thickness of the metallic lithium target 1 is 4 mm, and the vacuum degree in the lithium metal sputtering area A is maintained at 90 Pa; [0071] S2. Gas-phase metal atoms enter the particle nucleation growth area B. The vacuum degree in the particle nucleation growth area B is 0.4Pa. The particle nucleation growth area B is filled with argon gas. The gas flow rate is 50 sccm. The gas-phase metal atoms Collision with inert gas, nucleation occurs, and metal particles are obtained. The size of the metal particles is 36nm; [0072] S3. Use a DC power supply of 16W to excite the LiF protective layer target 2 in the coating area C. The thickness of the LiF protective layer target 2 is 3 mm, and the vacuum degree in the coating area C is 10 -3 Pa; [0073] S4. The metal particles enter the coating area C. The gas phase LiF sputtered from the LiF protective layer target 2 is coated on the surface of the metal particles to form a protective layer, thereby obtaining lithium supplement particles with a core-shell structure. The thickness of the protective layer is controlled at 3 nm. between; [0074] S5. The lithium supplement particles enter the deposition area D, and the vacuum degree in the deposition area D is controlled to 10 -4 Pa, control the winding speed of the current collector 6 to 0.4m/min. While the current collector 6 is winding, lithium supplement particles are deposited on the front and back surfaces of the current collector 6, and a lithium supplement layer with a thickness of 3um can be obtained. [0075] Example 2 [0076] Before the experiment started, the vacuum degree in the entire vacuum chamber was lower than 5*10 -4 Pa. [0077] S1. Pour 100 sccm of inert gas argon into the lithium metal sputtering area A, and use a 200W DC power supply for ionization to generate high-energy Ar. + Bombard the surface of the metal lithium target 1 and sputter to obtain gas phase metal atoms. The thickness of the metal lithium target 1 is 3 mm, and the vacuum degree in the lithium metal sputtering area A is maintained at 1 Pa; [0078] S2. Gas-phase metal atoms enter the particle nucleation growth area B. The vacuum degree in the particle nucleation growth area B is 0.1Pa. The particle nucleation growth area B is filled with argon gas. The gas flow rate is 10 sccm. The gas-phase metal atoms Collision with inert gas, nucleation occurs, and metal particles are obtained. The size of the metal particles is 10nm; [0079] S3. Use a 10W DC power supply to excite the LiF protective layer target 2 in the coating area C. The thickness of the LiF protective layer target 2 is 2 mm, and the vacuum degree in the coating area C is 10 -3 Pa; [0080] S4. The metal particles enter the coating area C. The gas phase LiF sputtered from the LiF protective layer target 2 is coated on the surface of the metal particles to form a protective layer, thereby obtaining lithium supplement particles with a core-shell structure. The thickness of the protective layer is controlled at 2nm. between; [0081] S5. The lithium supplement particles enter the deposition area D, and the vacuum degree in the deposition area D is controlled to 10 -4 Pa, control the winding speed of the current collector 6 to 0.1m/min. While the current collector 6 is winding, lithium supplement particles are deposited on the front and back surfaces of the current collector 6, and a lithium supplement layer with a thickness of 1um can be obtained. [0082] Example 3 [0083] Before the experiment started, the vacuum degree in the entire vacuum chamber was lower than 5*10 -4 Pa. [0084] S1. Pour 1000 sccm of inert gas argon into the lithium metal sputtering area A, and use a 1000W DC power supply to ionize to generate high energy Ar. + Bombard the surface of the metal lithium target 1 and obtain gas phase metal atoms by sputtering. The thickness of the metal lithium target 1 is 10 mm, and the vacuum degree in the lithium metal sputtering area A is maintained at 110 Pa; [0085] S2. Gas-phase metal atoms enter the particle nucleation growth area B. The vacuum degree in the particle nucleation growth area B is 1 Pa. The particle nucleation growth area B is filled with argon gas. The gas flow rate is 100 sccm. The gas-phase metal atoms and The inert gases collide and nucleate to obtain metal particles with a size of 100nm; [0086] S3. Use a 50W DC power source to excite Li in the coating area C. 2 O protective layer target 2, the Li 2 The thickness of the O protective layer target 2 is 10 mm, and the vacuum degree in the coating area C is 10 -2 Pa; [0087] S4. Metal particles enter the coating area C, Li 2 The gas phase Li sputtered from the O protective layer target 2 2 O is coated on the surface of the metal particles to form a protective layer to obtain lithium supplement particles with a core-shell structure. The thickness of the protective layer is controlled between 10nm; [0088] S5. The lithium supplement particles enter the deposition area D, and the vacuum degree in the deposition area D is controlled to 10 -5 Pa, control the winding speed of the current collector 6 to 1m/min. While the current collector 6 is winding, lithium supplement particles are deposited on the front and back surfaces of the current collector 6, and a lithium supplement layer with a thickness of 20um can be obtained. [0089] Example 4 [0090] Before the experiment started, the vacuum degree in the entire vacuum chamber was lower than 5*10 -4 Pa. [0091] S1. Pour 550 sccm of inert gas argon into the lithium metal sputtering area A, and use a 600W DC power supply for ionization to generate high-energy Ar. + Bombard the surface of the metal lithium target 1 and sputter to obtain gas phase metal atoms. The thickness of the metal lithium target 1 is 6 mm, and the vacuum degree in the lithium metal sputtering area A is maintained at 60 Pa; [0092] S2. Gas-phase metal atoms enter the particle nucleation growth area B. The vacuum degree in the particle nucleation growth area B is 0.5 Pa. The particl | 1. A method for preparing a lithium-supplemented current collector, It is characterized by: Includes the following steps: S1. Bombard the metal lithium target and obtain gas phase metal atoms by sputtering; S2. The gas phase metal atoms collide with the inert gas, nucleate and grow, and metal particles are obtained; S3. Bombard the protective layer target and obtain the gas phase compound by sputtering; S4. The gas phase compound coats the surface of the metal particles to form a protective layer, thereby obtaining lithium supplement particles with a core-shell structure; S5. Deposit lithium-supplementing particles on the surface of the current collector to form a lithium-supplementation layer to obtain a lithium-supplementation current collector; The lithium-replenishing current collector includes a current collector and a lithium-replenishing layer formed on the surface of the current collector. The lithium-replenishing layer includes a plurality of lithium-replenishing particles with a core-shell structure; The lithium supplement particles include metal particles and a protective layer, and the protective layer coats the surface of the metal particles; The metal particles are metallic lithium particles, and the protective layer includes LiF, Li 2 O. Li 2 CO 3 one or more of them. 2. The preparation method of lithium-replenishing current collector as claimed in claim 1, It is characterized by: The size of the metal particles is 10nm~100nm, and the thickness of the protective layer is 2nm~10nm. 3. The preparation method of lithium-replenishing current collector as claimed in claim 1, It is characterized by: In the step S1, the vacuum degree when bombarding the metallic lithium target is 1~110Pa, and the sputtering power is 200~1000W. 4. The preparation method of lithium-replenishing current collector as claimed in claim 1, It is characterized by: The degree of vacuum during the nucleation process is 0.1~1Pa, and the flow rate of inert gas is 10~100sccm. 5. The preparation method of lithium-replenishing current collector as claimed in claim 1, It is characterized by: The vacuum degree during the formation of the protective layer in step S3 is 10 -3 ~10 -2 Pa; sputtering power is 10~50W. 6. The preparation method of lithium-replenishing current collector as claimed in claim 1, It is characterized by: The vacuum degree during the formation of the lithium supplement layer is 10 -4 ~10 -5 Pa, the winding speed of the current collector is 0.1~1m/min, and the thickness of the lithium supplement layer is 1~20um. 7. A negative electrode, It is characterized by: It includes a base material and a negative active material formed on the base material, and the base material is a lithium-replenishing current collector obtained by using the preparation method of a lithium-replenishing current collector according to any one of claims 1 to 6. 8. A lithium-ion battery, It is characterized by: It includes a positive electrode and a negative electrode as claimed in claim 7. | 比亚迪股份有限公司
217 | CN114079046B | Granted | BYD CO LTD | Electrode thermal treatment¦Secondary cells¦Positive electrodes¦Electrode collector coating¦Non-aqueous electrolyte accumulator electrodes¦Nickel compounds | 2020-08-14 | 2024-01-09 | Mixed positive electrode material, positive electrode plate and manufacturing method thereof, battery | The invention discloses a mixed positive electrode material, a positive electrode plate and a manufacturing method thereof, and a battery. The mixed positive electrode material includes: a ternary material and a phase change material. The phase change material exists in the charge and discharge interval of the ternary material. Phase change platform, the ternary material is a single crystal structure, the phase change material is a single crystal structure or an agglomerate structure; the mass fraction ratio of the ternary material to the phase change material is 70:30-99.8: 0.2; the nanohardness of the ternary material is 0.001-5Gpa, and the nanohardness of the phase change material is 0.01-10GPa. According to the embodiments of the present invention, the cycle performance of the battery can be improved, the increase in impedance of the material during the aging process can be reduced, and the safety of the battery can be improved. | Technical field [0001] The present invention relates to the field of battery technology, and specifically to a hybrid positive electrode material, a positive electrode sheet and a manufacturing method thereof, and a battery. Background technique [0002] Due to their high energy density, ternary materials are widely used as cathode materials for electric vehicle batteries. At the same time, as the requirements for energy density of electric vehicles continue to increase, the ternary materials used are also made of LiNi 1/3 Co 1/3 Mn 1/3 O 2 Xiang LiNi 0.5 Co 0.2 Mn 0.3 O 2 Change, and even many ternary material companies have begun to develop LiNi 0.6 Co 0.2 Mn 0.2 O 2 ,LiNi 0.8 Co 0.1 Mn 0.1 O 2 ,LiNiO 2 , NCA and other high nickel materials. [0003] However, ternary high-nickel materials have problems such as poor normal temperature cycle performance, increased DCIR (direct current resistance under a specific load and discharge current) after cycling, serious gas production after cycling, and poor safety performance. In order to solve the above problems of ternary high-nickel materials, the current technical solution is to use the optimization of coating, doping and sintering processes to improve the structural stability of the material as much as possible and slow down the phase change of the material during the long-term cycle. Capacity attenuation improves material safety. This technical solution cannot essentially solve the phase change changes of materials within a fixed charge and discharge interval, but only improves the structural stability of the material. Contents of the invention [0004] The present invention has been proposed in order to solve at least one of the above problems. Specifically, one aspect of the present invention provides a hybrid cathode material, which includes: [0005] Ternary materials and phase change materials. The phase change material has a phase change platform in the charge and discharge interval of the ternary material. The ternary material is a single crystal structure. The phase change material is a single crystal structure or an agglomerate. structure; [0006] The mass fraction ratio of the ternary material to the phase change material is 70:30-99.8:0.2; [0007] The nanohardness of the ternary material is 0.001-5Gpa, and the nanohardness of the phase change material is 0.01-10Gpa; [0008] The D50 of the ternary material is 3.0-6.0 μm, and the D50 of the primary particles of the phase change material is 10-50 nm. [0009] In an embodiment of the present invention, the nanohardness of the ternary material is 0.2-1.4GPa, and the nanohardness of the phase change material is 1.5-3.5GPa. [0010] In an embodiment of the present invention, the tap density of the ternary material is 2.0-2.8g/cm 3 , the tap density of the phase change material is 0.8-1.5g/cm 3 . [0011] In an embodiment of the present invention, the D50 of the ternary material is in the range of 3.5-5.0 μm, and the particle size D50 of the primary particles of the phase change material is in the range of 20-40 nm. [0012] In an embodiment of the present invention, the chemical formula of the ternary material is LiNi x Co y M z , where x+y+z=1, M includes Mn, Al, Zr, Ti, Y, Sr or W. [0013] In an embodiment of the present invention, the ternary material includes nickel-cobalt-manganese ternary material or nickel-cobalt-aluminum ternary material. [0014] In one embodiment of the present invention, the phase change material has an olivine structure, and the chemical formula of the phase change material is LiA x B y PO 4 , where x+y=1, A includes Fe, Co, Mn, Ni, Cr or V, B includes Fe, Co, Mn, Ni, Cr or V. [0015] In one embodiment of the present invention, the phase change material includes lithium iron manganese phosphate, lithium manganese vanadium phosphate, and lithium iron chromium phosphate. [0016] Another aspect of the present invention provides a positive electrode sheet, which includes a current collector and the mixed positive electrode material as described above disposed on the current collector. [0017] In one embodiment of the present invention, the intensity ratio of the crystal orientation 003/110 of the positive electrode sheet after pressing is 10-100. [0018] Another aspect of the present invention provides a method for manufacturing the above-mentioned positive electrode plate, which includes: [0019] Add PVDF to a certain amount of NMP solvent to form a PVDF solution. The polymer chain of the PVDF has F-containing groups and/or carboxyl groups, ester groups, and amino groups; [0020] Add a certain amount of NMP slurry to the PVDF solution, and then fully stir it on a vacuum high-speed batching equipment for a certain period of time to form a uniform slurry; [0021] Add conductive agent material to the slurry; [0022] After a certain period of time, add the ternary material to the slurry and stir thoroughly to obtain the final slurry; [0023] The final slurry is coated on the current collector, and then the solvent in the slurry is removed by high-temperature baking, and the positive electrode sheet is obtained by rolling and slicing. [0024] Wherein, the NMP slurry includes a phase change material, a dispersant and a stabilizer, and the phase change material has a phase change platform in the charge and discharge interval of the ternary material, [0025] The nanohardness of the ternary material is 0.001-5Gpa, the nanohardness of the phase change material is 0.01-10GPa, the D50 of the ternary material is 3.0-6.0 μm, and the particle size of the primary particles of the phase change material is D50 is at 10-50nm. [0026] In an embodiment of the present invention, the solid content of the NMP slurry is 30%-40%. [0027] In an embodiment of the present invention, the nanohardness of the ternary material is 0.2-1.4GPa, and the nanohardness of the phase change material is 1.5-3.5GPa. [0028] In an embodiment of the present invention, the tap density of the ternary material is 2.0-2.8g/cm 3 , the tap density of the phase change material is 0.8-1.5g/cm 3 . [0029] In an embodiment of the present invention, the D50 of the ternary material is 3.5-5 μm, and the primary particle size D50 of the phase change material is 20-40 nm. , [0030] In an embodiment of the present invention, before obtaining the final slurry, the method further includes: adding a certain amount of lithium carbonate to the slurry. [0031] Another aspect of the present invention provides a battery, which includes the above-mentioned positive electrode piece, the negative electrode piece, and a separator disposed between the positive electrode piece and the negative electrode piece. [0032] The hybrid positive electrode material, positive electrode sheet and manufacturing method and battery proposed by the present invention, because the positive electrode material includes a ternary single crystal material and a phase change material, on the one hand, the ternary single crystal material itself has good high-temperature performance, less gas production, and is safe. On the other hand, the phase change material slows down or delays the phase change of the ternary material in the charge and discharge interval, slows down the capacity attenuation caused by the phase change of the ternary material in the long-term cycle process, thereby improving the battery performance. Cycling performance, reducing the impedance increase of materials during the aging process, and improving battery safety. [0033] Further, in the embodiment of the present invention, the directional orientation of the ternary material in the 003 crystal direction is limited by defining the nanohardness of the ternary material and the phase change material, and by defining the tap density of the ternary material and the phase change material. Achieve higher compaction of the pole pieces and ensure the energy density of the battery. Description of drawings [0034] In order to more clearly illustrate the technical solutions in the embodiments of the present invention, the drawings needed to be used in the description of the embodiments will be briefly introduced below. Obviously, the drawings in the following description are only some embodiments of the present invention. For those of ordinary skill in the art, other drawings can be obtained based on these drawings without exerting any creative effort. [0035] figure 1 Shows the CV curves of conventional ternary materials and hybrid cathode materials according to embodiments of the present invention; [0036] figure 2 Shows figure 1 A partial enlargement of the CV curve shown; [0037] image 3 Shows the directional orientation of the ternary single crystal material and the hybrid cathode material according to the embodiment of the present invention in the crystal direction 003; [0038] Figure 4 Shows the XRD pattern of the pole pieces after pressing of conventional ternary materials and hybrid cathode materials according to embodiments of the present invention; [0039] Figure 5 Shown is a schematic flow chart of a method for manufacturing a positive electrode plate according to an embodiment of the present invention. Detailed ways [0040] In the following description, numerous specific details are given in order to provide a more thorough understanding of the invention. However, it will be apparent to one skilled in the art that the present invention may be practiced without one or more of these details. In other examples, some technical features that are well known in the art are not described in order to avoid confusion with the present invention. [0041] It will be understood that the invention may be embodied in different forms and should not be construed as limited to the embodiments set forth herein. Rather, these embodiments are provided so that this disclosure will be thorough and complete, and will fully convey the scope of the invention to those skilled in the art. In the drawings, the size and relative sizes of layers and regions may be exaggerated for clarity, like reference numerals refer to the same elements throughout. [0042] It will be understood that when an element or layer is referred to as being "on," "adjacent to," "connected to" or "coupled to" another element or layer, it can be directly on, with, or coupled to the other element or layer. They may be adjacent, connected or coupled to other elements or layers, or intervening elements or layers may be present. In contrast, when an element is referred to as being "directly on," "directly adjacent," "directly connected to" or "directly coupled to" another element or layer, there are no intervening elements or layers present. It will be understood that, although the terms first, second, third, etc. may be used to describe various elements, components, regions, layers and/or sections, these elements, components, regions, layers and/or sections should not be limited by these terms. These terms are only used to distinguish one element, component, region, layer or section from another element, component, region, layer or section. Thus, a first element, component, region, layer or section discussed below could be termed a second element, component, region, layer or section without departing from the teachings of the invention. [0043]Spatial relational terms such as "under", "under", "under", "under", "on", "above", etc. may be used here for convenience of description This describes the relationship of one element or feature to other elements or features illustrated in the figures. It will be understood that the spatially relative terms are intended to encompass different orientations of the device in use and operation in addition to the orientation depicted in the figures. For example, if the device in the figures is turned over, then elements or features described as "below" or "under" or "beneath" other elements or features would then be oriented "above" the other elements or features. Thus, the exemplary terms "below" and "under" may include both upper and lower orientations. The device may be otherwise oriented (rotated 90 degrees or at other orientations) and the spatial descriptors used herein interpreted accordingly. [0044] The terminology used herein is for the purpose of describing particular embodiments only and is not intended to be limiting of the invention. As used herein, the singular forms "a," "an," and "the" are intended to include the plural forms as well, unless the context clearly dictates otherwise. It will also be understood that the terms "consisting of" and/or "comprising", when used in this specification, identify the presence of stated features, integers, steps, operations, elements and/or parts but do not exclude one or more others The presence or addition of features, integers, steps, operations, elements, parts, and/or groups. When used herein, the term "and/or" includes any and all combinations of the associated listed items. [0045] In order to fully understand the present invention, detailed structures will be provided in the following description to illustrate the technical solutions proposed by the present invention. Alternative embodiments of the present invention are described in detail below, however, in addition to these detailed descriptions, the present invention may also have other embodiments. [0046] As mentioned before, ternary high-nickel materials have problems such as poor normal temperature cycle performance, increased DCIR (DC resistance under a specific load and discharge current) after cycling, serious gas production after cycling, and poor safety performance. In order to solve the above problems of ternary high-nickel materials, the current technical solution is to use the optimization of coating, doping and sintering processes to improve the structural stability of the material as much as possible and slow down the phase change of the material during the long-term cycle. Capacity attenuation improves material safety. However, this technical solution cannot essentially solve the phase change of the material within a fixed charge and discharge interval, but only improves its structural stability from the material aspect. Based on this, in the present invention, from the perspective of pole piece design and battery design , based on the improvement of material stability, to improve the circulation and safety performance of materials to overcome current problems. [0047] The idea of ​​the present invention is to add additives to the material slurry to improve circulation and safety on the basis of improving the structural stability of the main material, and improve the material circulation and safety performance in the design of the pole piece. The general idea is to use the charge and discharge characteristics of different materials to share more charge and discharge tasks on the charge and discharge platform of high nickel materials around 4.25V (relative to the potential of Li), and slow down or delay the charge and discharge of materials. Phase transition in the interval. [0048] The hybrid cathode material proposed by the present invention includes a ternary material and a phase change material. The phase change material has a phase change platform in the charge and discharge interval of the ternary material, so that the phase change material slows down or delays the phase change of the ternary material. The phase change in the sufficient interval slows down the capacity attenuation caused by the phase change of the ternary material during long-term cycling, thereby improving the cycle performance of the battery, reducing the impedance increase of the material during the aging process, and improving the safety of the battery. [0049] Illustratively, the mass ratio of the ternary material and the phase change material is 70:30-99.8:0.2. As an example, the mass ratio of the ternary material and the phase change material is 90:10 to 95:5. [0050] Illustratively, in the embodiment of the present invention, the chemical formula of the ternary material is LiNi x Co y M z , where x+y+z=1, M includes but is not limited to Mn, Al, Zr, Ti, Y, Sr or W. As an example, the ternary material includes a nickel-cobalt-manganese ternary material (ie, NCM) or a nickel-cobalt-aluminum ternary material (ie, NCA). As an example, the ternary material is a high-nickel ternary material, LiNi x Co y M z+ In x is greater than 0.6. [0051] The phase change material has a single crystal structure or an aggregate structure, such as an olivine structure, and the chemical formula of the phase change material is LiA x B y PO 4 , where x+y=1, A includes but is not limited to Fe, Co, Mn, Ni, Cr or V, and B includes but is not limited to Fe, Co, Mn, Ni, Cr or V. As examples, the phase change material includes lithium iron manganese phosphate, lithium manganese vanadium phosphate or lithium iron chromium phosphate. As an example, the phase change material is lithium iron manganese phosphate (LMFP), whose structure is LiMn x Fe y PO 4 , where the value range of x is 0.05-0.95, and the preferred range is 0.5-0.85; the value range of y is 0.05-0.95, and the preferred range is 0.15-0.5; the material is a single crystal material. [0052] In this embodiment, the phase change material has a phase change platform between 4.0-2.0V. When the phase change material is added to the slurry of the high nickel material, the high nickel material can be weakened or delayed at 4.25V (relative to Li's potential) structural phase transition. [0053] As an example, the ternary material is NCM811 and the phase change material is LMFP. The CV curve of the battery pole piece made by it is as follows: figure 1 and figure 2 shown, where figure 2 for figure 1 Partial enlargement of the figure, where curve 1 represents the CV curve of NCM811, and curve 2 represents the CV curve of the mixed material. from figure 1 and figure 2 It can be seen that the CV curve of the pole piece made of mixed materials (NCM811+additive) appears a new oxidation peak near 4.15V, and at the same time reduces the current intensity of the oxidation peak of NCM811 material at around 4.25V, which shows that mixing a certain content of Materials with a phase change platform between 4.0-2.0V, such as 3.95-4.15V (such as lithium iron manganese phosphate, lithium manganese vanadium phosphate, lithium iron chromium phosphate, etc.) can be weakened or weakened in the slurry of high-nickel materials. Delays the structural phase transition of high nickel materials at 4.25V (potential relative to Li). [0054] Furthermore, in the present invention, in order to better improve the cycle performance and safety of the battery, the ternary material uses a single crystal material, so that the advantages of the ternary single crystal material itself, such as good high-temperature performance, low gas production, and high safety, can be utilized. . [0055] Furthermore, since the ternary material uses single crystal material, and the single crystal ternary material has the characteristics of crystal orientation (003) orientation after the pole piece is pressed, such as image 3 As shown, this directional orientation will cause the material to expand in the thickness direction, affecting the battery performance, causing the electrolyte to be unevenly distributed during the charging and discharging process of the battery, causing lithium precipitation and battery performance degradation. In order to limit the crystallization of ternary single crystal materials, Orientation in the 003 direction. In the embodiment of the present invention, the nanohardness of the ternary material and the phase change material is limited. For example, the nanohardness of the ternary material is 0.001-5Gpa, and the phase change material The nanohardness of the material is 0.01-10GPa. For example, the nanohardness of the ternary material is 0.2-1.4GPa, and the nanohardness of the phase change material is 1.5-3.5GPa. By limiting the nanohardness of ternary materials and phase change materials, the orientation of ternary single crystal materials in the crystal direction 003 can be limited, thereby reducing the expansion of ternary materials and pole pieces in the thickness direction and improving battery performance. [0056] Figure 4 Shown are XRD patterns of electrode pieces after pressing of conventional ternary materials and hybrid cathode materials according to embodiments of the present invention. Curve 3 represents the XRD pattern of the pole piece of the conventional ternary material after compression, and curve 4 represents the XRD pattern of the pole piece of the mixed cathode material according to the embodiment of the present invention after compression, such as Figure 4 As shown, the intensity ratio of 003/110 in the XRD pattern of the pole piece of the mixed cathode material according to the embodiment of the present invention after being pressed is compared to the 003/110 intensity ratio of the XRD pattern of the conventional ternary material after the pole piece is pressed. Reduced, which means that the directional orientation of the ternary single crystal material in 003 is suppressed. Illustratively, in the embodiment of the present invention, the intensity ratio of 003/110 of the XRD pattern of the conventional ternary material pole piece after pressing is in the range of 5-200, while the mixed cathode material according to the embodiment of the present invention has The intensity ratio of 003/110 in the XRD pattern after the pole piece is pressed is in the range of 10-100. [0057] Further, in this embodiment, since the phase change material is a material such as LMFP, and the amount of LMFP is low, which affects the energy density of the battery, in this embodiment of the present invention, the tap of the ternary material and the phase change material The density is limited to achieve higher compaction of the pole pieces and ensure the energy density of the battery. Illustratively, in the embodiment of the present invention, the tap density of the ternary material is 2.0-2.8g/cm 3 , the tap density of the phase change material is 0.8-1.5g/cm 3 . [0058] Further, in this embodiment, the D50 of the ternary material is in the range of 3.0-6.0 μm, and the particle size D50 of the primary particles of the phase change material is in the range of 10-50 nm. [0059] Further, in this embodiment, the D50 of the ternary material is in the range of 3.5-5.0 μm, and the particle size D50 of the primary particles of the phase change material is in the range of 20-40 nm. [0060] Further, in the embodiment of the present invention, in order to improve the safety performance of materials and batteries, a certain amount of lithium carbonate can be added to the slurry of mixed cathode materials. Since lithium carbonate can produce gas when the battery fails, CID and The reversal and valve opening time of the explosion-proof valve are advanced to prevent more serious thermal runaway. Exemplarily, the content of lithium carbonate is 2-10%. [0061] According to the hybrid cathode material according to the embodiment of the present invention, since the ternary single crystal material is used, on the one hand, the ternary single crystal material itself has the advantages of good high temperature performance, low gas production, and high safety. On the other hand, the phase change material slows down the Or delay the phase change of the ternary material in a sufficient interval, slow down the capacity attenuation caused by the phase change of the ternary material during long-term cycling, thereby improving the cycle performance of the battery, reducing the increase in impedance of the material during the aging process, and improving Battery safety. [0062] Further, in the embodiment of the present invention, the directional orientation of the ternary material in the 003 crystal direction is limited by defining the nanohardness of the ternary material and the phase change material, and by defining the tap density of the ternary material and the phase change material. Achieve higher compaction of the pole pieces and ensure the energy density of the battery. [0063] Another aspect of the present invention also provides a positive electrode sheet for a battery, which includes a current collector and a mixed positive electrode material according to an embodiment of the present invention disposed on the current collector. [0064] Illustratively, the current collector is, for example, aluminum foil. [0065] For example, the intensity ratio of the crystal orientation 003/110 of the positive electrode sheet after pressing is 10-100. [0066] The positive electrode plate according to the present invention uses the mixed positive electrode material according to the embodiment of the present invention, so it has similar advantages, that is, it can improve the cycle performance of the battery, reduce the increase in impedance of the material during the aging process, and improve the safety of the battery. [0067] Another aspect of the present invention also provides a battery, which includes a positive electrode piece, a negative electrode piece according to an embodiment of the invention, a separator and an electrolyte disposed between the positive electrode piece and the negative electrode piece. [0068]Exemplarily, the positive electrode sheet includes a current collector and a mixed positive electrode material according to an embodiment of the present invention disposed on the current collector. Exemplarily, the positive current collector includes aluminum foil, and the positive electrode current collector is further provided with Includes conductive agents and adhesives. As an example, the mass ratio of mixed cathode material:binder:conductive agent is 100:2.0:2.2. [0069] For example, the ternary material in the mixed cathode material uses single crystal NCM, the phase change material uses LMFP material with primary particles in the nanometer range; the binder uses PVDF (polyvinylidene fluoride) with special functional groups on the polymer chain. The special functional groups are, for example, adding F-containing groups, or carboxyl groups, ester groups or amino groups to the polymer chain. Adding F-containing groups can increase gel resistance, and adding carboxyl groups, ester groups or amino groups can improve adhesion; conductivity The conductive agent uses a combination of conductive carbon black, different CNTs, and graphene. The conductive agent can achieve mutual conduction between points and points, points and lines, and lines and lines, which can better form a complete conductive network. , because the two materials are at the nanometer level and the micron level, dot-like, linear or even planar conductive agents are needed to form a complete conductive network. [0070] For example, the negative electrode sheet includes a current collector and a negative electrode material disposed on the current collector. For example, the negative electrode current collector includes copper foil, and the negative electrode material is graphite. As an example, the mass ratio of graphite:binder:CMC:conductive agent is 100:1.9:1.6:1.2. For example, the negative electrode graphite uses artificial graphite with secondary particles coated with carbon. This is because the primary particles are made of smaller secondary particles, and then in order to improve the conductivity, the surface is coated with carbon; it can improve the rate and low-temperature performance. At the same time, the inherent expansion of graphite itself is reduced. [0071] Exemplarily, the electrolyte includes one or more of EC, DMC, EMC, DEC, VC, and PS, where EC stands for ethylene carbonate, Ethylene carbonate; DMC stands for dimethyl carbonate; EMC , Ethyl Methyl Carbonate; DEC, Diethyl carbonate; VC, Vinylene carbonate; PS, Polystyrene. [0072] Illustratively, the separator adopts a composite structure composed of PE, ceramics, and glue. [0073] The battery according to the embodiment of the present invention uses the hybrid cathode material according to the embodiment of the present invention, so it has similar advantages, that is, the cycle performance of the battery can be improved, the impedance increase of the material during the aging process can be reduced, and the safety of the battery can be improved. [0074] On the other hand, the present invention also provides a method for manufacturing the positive electrode plate according to the embodiment of the present invention, such as Figure 5 As shown, it includes the following steps: [0075] Step 101: Add PVDF to a certain amount of NMP solvent to form a PVDF solution, that is, dissolve PVDF. Among them, PVDF uses PVDF specially designed for high-nickel materials. For example, the polymer chain of the PVDF has F-containing groups and carboxyl groups, ester groups or amino groups, making the PVDF anti-gelling. The NMP (Chinese name: N -Methylpyrrolidone, English name: N-methyl-2-pyrrolidone) can prevent the agglomeration of PVDF. The content of NMP is determined according to needs and is not subject to specific restrictions. [0076] Step 102: Add a certain amount of NMP slurry to the PVDF solution, and then fully stir it on a vacuum high-speed batching equipment for a certain period of time to form a uniform slurry. [0077] Exemplarily, the solid content (solid content) of the NMP slurry is 30%-40%. The NMP slurry includes a phase change material, a dispersant and a stabilizer. The phase change material is in the ternary material. There is a phase change platform in the charge and discharge interval. The detailed description of the phase change material can be found in the foregoing and will not be repeated here. The dispersant includes PVP, fatty acids, and esters, and the stabilizer includes ethyl acetate and salicylic acid. [0078] Step 103: Add conductive agent material to the slurry, and then stir thoroughly on a vacuum high-speed batching equipment for a certain period of time to disperse evenly. [0079] Illustratively, the vacuum high-speed batching equipment is, for example, a vacuum high-speed planetary disperser. [0080] Illustratively, the stirring time is 10-50 minutes. [0081] Illustratively, the conductive agent material uses a conductive agent combination of conductive carbon black, different CNTs, and graphene. [0082] Step 104: After a certain period of time, add the ternary material to the slurry and stir thoroughly to obtain the final slurry. [0083] Illustratively, for example, after 10-50 minutes, add the ternary material to the slurry and stir thoroughly to obtain the final slurry. The ternary material is as described above and will not be described again here. [0084] Step 105: Coat the final slurry on the current collector, remove the solvent in the slurry through high-temperature evaporation, and roll and slice to obtain a positive electrode piece. [0085] For example, the nanohardness of the ternary material is 0.001-5 GPa, and the nanohardness of the phase change material is 0.01-10 GPa. The nanohardness of the ternary material is 0.2-1.4GPa, and the nanohardness of the phase change material is 1.5-3.5GPa. The tap density of the ternary material is 2.0-2.8g/cm 3 , the tap density of the phase change material is 0.8-1.5g/cm 3 . [0086] Exemplarily, the D50 of the ternary material is in the range of 3.0-6.0 μm, the D50 of the ternary material is in the range of 3.5-5.0 μm, the particle size D50 of the primary particles of the phase change material is in the range of 10-50 nm, and the phase change The particle size D50 of the primary particles of the material is 20-40nm. [0087] For example, before obtaining the final slurry, the method further includes: adding a certain amount of lithium carbonate to the slurry to improve the safety performance of the battery and materials. [0088] The present invention also conducts experimental tests on the positive electrode plates and batteries prepared by the above method to verify the battery performance. [0089] Specific experiments [0090] The positive electrode plate uses: mixed material: binder: conductive agent = 100:2.0:2.2; among them, the mixed material uses ternary | 1. A hybrid cathode material for batteries, It is characterized by: include: Ternary material and phase change material, the ternary material is a high-nickel ternary material, the phase change material has a phase change platform in the charge and discharge interval of the ternary material, the ternary material is a single crystal structure, The phase change material has a single crystal structure or an agglomerate structure, and the phase change material includes lithium manganese iron phosphate, lithium manganese vanadium phosphate or lithium iron chromium phosphate; The mass fraction ratio of the ternary material to the phase change material is 70:30-98:2; The nanohardness of the ternary material is 0.001-5Gpa, and the nanohardness of the phase change material is 0.01-10Gpa; The D50 of the ternary material is 3.0-6.0 μm, and the D50 of the primary particles of the phase change material is 10-50 nm. 2. The hybrid cathode material according to claim 1, It is characterized by: The nanohardness of the ternary material is 0.2-1.4GPa, and the nanohardness of the phase change material is 1.5-3.5GPa. 3. The hybrid cathode material according to claim 1, It is characterized by: The tap density of the ternary material is 2.0-2.8g/cm 3 , the tap density of the phase change material is 0.8-1.5g/cm 3 . 4. The hybrid cathode material according to claim 1, It is characterized by: The D50 of the ternary material is 3.5-5 μm, and the primary particle size D50 of the phase change material is 20-40 nm. 5. The hybrid cathode material according to claim 1, It is characterized by: The ternary material includes nickel-cobalt-manganese ternary material or nickel-cobalt-aluminum ternary material. 6. The hybrid cathode material according to any one of claims 1-4, It is characterized by: The phase change material has an olivine structure, and the chemical formula of the phase change material is LiA x B y PO 4 , where x+y=1, A includes Fe, Co, Mn, Ni, Cr or V, B includes Fe, Co, Mn, Ni, Cr or V. 7. A positive electrode plate for batteries, It is characterized by: The invention includes a current collector and the hybrid cathode material according to any one of claims 1-6 disposed on the current collector. 8. The positive electrode plate according to claim 7, It is characterized by: The intensity ratio of the crystal orientation 003/110 after the positive electrode sheet is pressed is 10-100. 9. A method for producing the positive electrode plate according to any one of claims 7-8, It is characterized by: include: Add PVDF to a certain amount of NMP solvent to form a PVDF solution. The polymer chain of the PVDF has F-containing groups and/or carboxyl groups, ester groups, and amino groups; First, a certain amount of NMP slurry is added to the PVDF solution, and then it is fully stirred on a vacuum high-speed batching equipment for a certain period of time to form a uniform slurry; Add conductive agent material to the slurry; After a certain period of time, add the ternary material to the slurry and stir thoroughly to obtain the final slurry; the ternary material is a high-nickel ternary material; The final slurry is coated on the current collector, and then the NMP solvent in the slurry is removed by high-temperature baking, and the positive electrode sheet is obtained by rolling and slicing. Wherein, the NMP slurry includes a phase change material, a dispersant and a stabilizer, and the phase change material has a phase change platform in the charge and discharge interval of the ternary material, The nanohardness of the ternary material is 0.001-5Gpa, the nanohardness of the phase change material is 0.01-10GPa, the D50 of the ternary material is 3.0-6.0 μm, and the D50 of the primary particles of the phase change material is 10 -50nm. 10. The method of claim 9, It is characterized by: The solid content of the NMP slurry is 30%-40%. 11. The method of claim 9, It is characterized by: The nanohardness of the ternary material is 0.2-1.4GPa, and the nanohardness of the phase change material is 1.5-3.5GPa. 12. The method of claim 9, It is characterized by: The tap density of the ternary material is 2.0-2.8g/cm 3 , the tap density of the phase change material is 0.8-1.5g/cm 3 . 13. The method of claim 9, It is characterized by: The D50 of the ternary material is in the range of 3.5-5 μm, and the particle size D50 of the primary particles of the phase change material is in the range of 20-40 nm. 14. The method according to any one of claims 9-13, It is characterized by: Before obtaining the final slurry, it also includes: adding a certain amount of lithium carbonate to the slurry. | 比亚迪股份有限公司
218 | CN114079032B | Granted | BYD CO LTD | Negative electrodes¦Secondary cells servicing/maintenance¦Non-aqueous electrolyte accumulator electrodes¦Li-accumulators | 2020-08-13 | 2024-06-18 | Negative electrode sheet and secondary battery | The invention provides a negative electrode sheet, which includes a current collector and a first negative electrode active layer and a second negative electrode active layer sequentially arranged on the current collector. The tortuosity of the two negative electrode active layers satisfies: 1<t 1 ≤5,1<t 2 ≤5, and 0.5≤t 2 ‑t 1 ≤3.2; where, t 1 represents the tortuosity of the first negative active layer, t 2 represents the tortuosity of the second negative electrode active layer, t 2 ‑t 1 Represents the difference in tortuosity of the second negative active layer and the first negative active layer. The invention also provides a secondary battery. In the negative electrode sheet provided by the present invention, the tortuosity of the second negative electrode active layer on the side away from the current collector is greater than the tortuosity of the first negative electrode active layer close to the current collector. This can ensure that the battery made of the above negative electrode sheet can operate at a high rate. It still has stable cycle performance. | Technical field [0001] The invention relates to the field of battery technology, and in particular to a negative electrode sheet and a secondary battery. Background technique [0002] With the development of economy and technology, from portable electronic devices (mobile phones, tablets, laptops) to drones to electric vehicles, these industries urgently need energy storage devices with higher energy density and higher power density. In current lithium-ion batteries based on negative electrodes such as graphite, the negative active layer is a single coating. The tortuosity of the single negative active layer after rolling is not very uniform. The surface layer away from the current collector has smaller tortuosity. In this way, when the battery is in When charging and discharging at high rates, the liquid phase diffusion rate of lithium ions in the active layer far away from the current collector side is low, making it difficult for the battery to achieve high capacity and rapid cycle decay. In addition, lithium precipitation is prone to occur on the surface of the negative electrode sheet, which greatly affects the cycle. performance, and pose safety risks. Contents of the invention [0003] In view of this, this application provides a negative electrode sheet and a secondary battery to solve the current problems of capacity loss and unstable cycle performance of negative electrode sheets using a single active layer when cycled at high rates. [0004] In a first aspect, the present application provides a negative electrode sheet, which includes a current collector and a first negative electrode active layer and a second negative electrode active layer sequentially disposed on the current collector. The first negative electrode active layer and Both the second negative electrode active layer contain negative electrode active material, wherein the tortuosity of the first negative electrode active layer and the second negative electrode active layer satisfies: 1<t 1 ≤5,1<t 2 ≤5, and 0.5≤t 2 -t 1 ≤3.2; where, the t 1 represents the tortuosity of the first negative electrode active layer, and the t 2 represents the tortuosity of the second negative electrode active layer, and the t 2 -t 1 represents the difference in tortuosity of the second negative active layer and the first negative active layer. [0005] In the negative electrode sheet provided in the first aspect of the application, the above conditions are met by controlling the tortuosity of the upper and lower negative active layers. Under the conditions of the same surface density and compaction density, the second active coating with high tortuosity can provide a better The multiple hole structure is conducive to being infiltrated by the electrolyte during the battery cycle, increasing the lithium embedding capacity and avoiding lithium precipitation on the surface of the negative electrode sheet; at the same time, the structure of the first active coating with small tortuosity is tight and has It is beneficial to maintain the solid-phase transmission efficiency of lithium ions during battery cycling; the appropriate tortuosity difference between the two can make the battery have a higher capacity retention rate when cycling at high rates, and no lithium precipitation will occur. [0006] In a second aspect, the present application provides a secondary battery, which includes the negative electrode sheet as described above. This secondary battery can maintain high capacity and good cycle stability when cycled at high rates. Description of the drawings [0007] figure 1 A schematic structural diagram of the negative electrode sheet provided for the embodiment of the present application; [0008] figure 2 It is the normal temperature cycle curve of the battery made from the negative electrode sheet of the embodiment of the present application and the negative electrode sheet of the comparative example. Detailed ways [0009] The embodiments of the present invention will be described below with reference to the drawings in the embodiments of the present invention. [0010] join figure 1 , the embodiment of the present application provides a negative electrode sheet 100. The negative electrode sheet 100 includes a current collector 10 and a first negative electrode active layer 11 and a second negative electrode active layer 12 sequentially disposed on the current collector. The first negative electrode active layer 11 and the second negative active layer 12 both contain negative active materials, wherein the tortuosity of the first negative active layer 11 and the second negative active layer 12 satisfies: 1<t 1 ≤5,1<t 2 ≤5, and 0.5≤t 2 -t 1 ≤3; where, t 1 represents the tortuosity of the first negative electrode active layer 11, t 2 represents the tortuosity of the second negative electrode active layer 12, t 2 -t 1 represents the difference in the tortuosity of the second negative electrode active layer 12 and the first negative electrode active layer 11 . [0011] In this application, tortuosity represents the ratio of the transport path of lithium ions in the active layer to the layer thickness. In the above-mentioned negative electrode sheet, the tortuosity t of the second negative electrode active layer 12 on the side away from the current collector 10 is 2 Greater than the tortuosity t of the first negative electrode active layer 11 close to the current collector 1 . Under the conditions of the same surface density and compacted density, the second negative electrode active layer 12 with high tortuosity can provide more hole structures, which is conducive to being more infiltrated by the electrolyte during the battery cycle and promoting the lithium ion liquid Phase transmission increases the lithium intercalation capacity and avoids lithium precipitation at the interface between the negative electrode sheet and the electrolyte; at the same time, the structure of the first active coating 11 with small tortuosity is tight, which is conducive to maintaining the retention of lithium ions during the battery cycle. Solid phase transport. Overall, the double-layer active layer negative electrode sheet can make the battery made of the negative electrode sheet more uniform in the negative electrode lithium insertion during charging, so that the battery has higher capacity and energy density, and has better performance during cycling. High capacity retention rate and small capacity attenuation. [0012] Generally speaking, the greater the tortuosity, the coating is looser and easier to transport lithium ions. However, if the tortuosity is too large, the electronic conductivity will decrease sharply and the battery impedance will increase. In the embodiment of the present application, the activity of the second negative electrode is controlled. Tortuosity t of layer 12 2 and the tortuosity t of the first negative electrode active layer 11 1 Both are within the range of (1, 5], which can make the two negative electrode active layers have good ionic and electron conductivity. In addition, under the conditions of certain surface density and compaction density, t 1 and t 2 Satisfies 0.5≤t 2 -t 1 When ≤3.2, the battery has a higher capacity retention rate and better cycle stability during high-rate cycling. If t 2 -t 1 >3.2, then lithium ions mainly react in the second negative electrode active layer, causing a loss of the overall capacity of the battery; and when t 2 -t 1 When <0.5, it is limited by the requirements of the areal density and compaction density of the negative electrode sheet, t 2 with t 1 They are usually small, and the second negative electrode active layer is difficult to be infiltrated, resulting in difficulty in the liquid phase diffusion of lithium ions in the overall negative electrode sheet, which can easily lead to lithium precipitation, resulting in a short-term diving phenomenon in the cycle curve of the battery at high rates. Therefore, only t 2 -t 1 Only by controlling it within an appropriate range can the battery maintain a higher capacity retention rate when cycled at high rates without lithium precipitation. [0013] In an embodiment of the present application, 0.5≤t 2 -t 1 ≤3. In another embodiment of the present application, 1≤t 2 -t 1 ≤3. [0014] Generally, the larger the D50 particle size of the active material, the greater the tortuosity of the active layer. In one embodiment of the present application, the first negative active layer 11 includes a first negative active material, the second negative active layer 12 includes a second negative active material, and the D50 particle size of the second negative active material is larger than that of the first negative active material. D50 particle size, the D50 particle size of the first negative active material and the second negative active material are both in the range of 8 μm-20 μm. That is, the D50 particle size of the negative active material in the second negative active layer 12 that is far away from the current collector 10 (or "near the electrolyte") is set larger, and the D50 particle size of the negative active material in the second negative active layer 12 that is far away from the current collector 10 (or "far from the electrolyte") is set larger. The D50 particle size of the negative active material in the first negative active layer 11 is set smaller, so that the second negative active layer 12 adjacent to the electrolyte is more wetted by the electrolyte during the battery cycle, thereby improving the lithium intercalation capability of the battery. capacity, avoid lithium precipitation, so that the battery has good high cycle stability, and can also ensure the consistency of the lithium removal/insertion rate of the double-layer negative active layer. [0015] Further, the D50 particle size of the first negative active material is 8 μm-13 μm, and the D50 particle size of the second negative active material is 13 μm-20 μm. Preferably, the difference between the D50 particle size of the second negative active material and the D50 particle size of the first negative active material is more than 3 μm, so as to better ensure the difference in tortuosity between the second negative active layer and the first negative active layer. The value is within a suitable range, which is more conducive to the consistency of the lithium removal/insertion rate of the double-layer negative electrode active layer. For example, the D50 particle diameter of the second negative active material and the D50 particle diameter of the first negative active material may be 13 μm and 8 μm, or 15 μm and 13 μm, or 17 μm and 13 μm, respectively. [0016] In other embodiments of the present application, the tortuosity of the first negative electrode active coating and the second negative electrode active coating can also be changed through laser etching, pore-forming agents, graded rolling, etc. [0017] In this application, both the first negative electrode active layer 11 and the second negative electrode active layer 12 further include a conductive agent and a binder. That is, the first negative active layer 11 includes a first negative active material, a conductive agent, and a binder, and the second negative active layer 12 includes a second negative active material, a conductive agent, and a binder. Among them, the contents of conductive agent, binder, and negative active material are not limited. Optionally, the mass of the first anode active material accounts for 90%-98% of the mass of the first anode active layer 11 , and the mass of the second anode active material accounts for 90%-98% of the mass of the second anode active layer 12 . In this way, the negative electrode sheet 100 containing the negative electrode sheet 100 can have a higher loading capacity of the negative electrode active material, thereby increasing the energy density of the battery. [0018] Optionally, the thickness of the first negative electrode active layer 11 and the thickness of the second negative electrode active layer 12 are both in the range of 30 μm-100 μm. If the thickness of each negative active layer is greater than 100 μm, the energy density of the battery will be increased and the power density will be reduced. If the thickness is less than 30 μm, the power density of the battery will be increased but the energy density will be reduced. Further, the thickness of the first negative electrode active layer 11 and the thickness of the second negative electrode active layer 12 are both in the range of 40 μm-75 μm. The thickness of the first negative electrode active layer 11 and the thickness of the second negative electrode active layer 12 may be equal to or different from each other. Further, the sum of the thicknesses of the first negative electrode active layer 11 and the second negative electrode active layer 12 is in the range of 80 μm-150 μm. [0019] Generally, the greater the porosity of the active layer, the greater the tortuosity of the active layer. However, a porosity of the active layer greater than 40% will greatly reduce the energy density of the battery. Optionally, the porosity of the first negative electrode active layer 11 is 20% to 30%, the porosity of the second negative electrode active layer 12 is 30% to 40%, and the porosity of the second negative electrode active layer is greater than that of the first negative electrode active layer. The porosity of the layer. For example, the porosity of the first negative active layer 11 and the second negative active layer 12 may be 20% and 30%, or 25% and 36%, or 30% and 40%, respectively. [0020] Optionally, the area densities of the first negative electrode active layer 11 and the second negative electrode active layer 12 are both 0.3g/dm. 2 -0.8g/dm 2 In the range. [0021] Optionally, the compacted density of the negative electrode sheet 100 is 1.45-1.70g/cm 3 . [0022]In this application, the current collector 10 may be a material suitable for use as a current collector for the negative electrode sheet, including but not limited to metal foil, alloy foil, composite foil of metal and polymer, etc. For example, it can be copper, nickel, stainless steel, etc. Preferably, the current collector 10 is copper foil. Furthermore, the current collector 10 may be etched or roughened to form a secondary structure to facilitate close and effective contact with the first negative active layer 11 . [0023] The first negative active material and the second negative active material are independently selected from one or more of graphite, soft carbon, hard carbon, lithium titanate, silicon-based materials and tin-based materials. That is, the materials of the first negative electrode active material and the second negative electrode active material may be the same or different. Among them, silicon-based materials include elemental silicon, silicon alloys, silicon oxides, silicon-carbon composite materials, etc. Examples of tin-based materials include elemental tin, tin oxide, and tin-based alloys. [0024] In this application, there are no special restrictions on the binder and conductive agent in the first negative electrode active layer 11 and the second negative electrode active layer 12, and existing conventional materials in the field can be used. For example, the binder may include styrene-butadiene rubber (SBR), polyvinylidene fluoride (PVDF), polytetrafluoroethylene (PTFE), polyvinyl alcohol (PVA), polyacrylonitrile (PAN), polyimide (PI) ), polyacrylic acid (PAA), polyacrylates (such as polymethyl methacrylate, polymethyl acrylate, polyethyl acrylate, etc.), polyolefins (such as polypropylene, polyethylene, etc.), carboxymethylcellulose ( CMC), sodium alginate, etc. One or more. For example, the conductive agent may include, but is not limited to, one or more of branched chain conductive agents, one-dimensional chain/line conductive agents, two-dimensional sheet conductive agents, three-dimensional spherical conductive agents, and the like. Specifically, the conductive agent may include one or more of polyacetylene, polythiophene, polypyrrole, polyaniline, carbon fiber, carbon nanotubes, graphite, graphene, conductive carbon black, furnace black, mesophase carbon microspheres, etc. . Among them, conductive carbon black can specifically include acetylene black, Ketjen black, Supper P, 350G carbon black, etc. Graphite can include natural graphite (such as flake graphite, expanded graphite) and artificial graphite (such as KS-6, spherical graphite), etc. [0025] The negative electrode sheet provided in the first aspect of the present invention can be prepared using methods known in the art. For example, the preparation method of the above-mentioned negative electrode sheet may include: coating a first negative electrode active slurry and a second negative electrode active slurry on one side surface of the current collector, and after drying and pressing, sequentially forming the first negative electrode active slurry on the current collector. a negative active layer and a second negative active layer. [0026] The coating method may specifically include one or a combination of dripping, brushing, spraying, dipping, blade coating, and spin coating. The coating time and temperature can be set according to actual needs, and the coating operation can be performed in a drying room or under a protective atmosphere. The first negative active slurry may include a first negative active material, a conductive agent, a binder and a solvent, and the second negative active slurry may include a second negative active material, a conductive agent, a binder and a solvent. In one embodiment of the present application, a double-layer coating die is used to sequentially coat the first negative electrode active slurry and the second negative electrode active slurry. [0027] An embodiment of the present application also provides a secondary battery, which includes the above-mentioned negative electrode sheet. [0028] The secondary battery also includes a positive electrode sheet, a separator and an electrolyte disposed between the positive electrode sheet and the negative electrode sheet. [0029] The positive electrode sheet may be a positive electrode sheet suitable for secondary batteries, and may specifically include but is not limited to lithium iron phosphate positive electrode sheet, nickel-cobalt-manganese ternary positive electrode sheet, nickel-cobalt-aluminum ternary positive electrode sheet, lithium cobalt oxide positive electrode sheet, One or more combinations of lithium manganate cathode sheets. [0030] The isolation film can be any type of isolation film suitable for secondary batteries in the field, and can specifically include but is not limited to polyethylene, polypropylene, non-woven fabrics, polyfiber materials, etc., as well as their multi-layer composite films, etc. One or a combination of more. The electrolyte solution includes an electrolyte salt and an organic solvent. The specific types and compositions of the electrolyte salt and organic solvent are conventional choices in the battery field and can be selected according to actual needs. [0031] The technical solution of the present application will be further described below in conjunction with multiple specific embodiments. [0032] Example 1 [0033] A negative electrode sheet, including a 6 μm thick copper foil, and a first negative electrode active layer and a second negative electrode active layer sequentially arranged on the copper foil, wherein the first negative electrode active layer has a tortuosity of 3.42, and the second active coating layer The tortuosity is 4.55, and the difference in tortuosity between the second active coating layer and the first negative active layer is 1.13. [0034] Among them, in Example 1, the D50 particle size of the negative active material (specifically graphite) in the first negative active layer is 11 μm, and the D50 particle size of the negative active material (specifically graphite) in the second negative active layer is 17 μm. ;The thickness of the first negative active layer is 40μm, and the areal density is 0.675g/dm 2 , the thickness of the second negative active layer is 42μm, and the areal density is 0.688g/dm 2 . [0035] The preparation method of the negative electrode sheet includes: [0036] (1) Mix the negative active material (specifically graphite), conductive agent Supper P, carboxymethylcellulose (CMC), styrene-butadiene rubber (SBR) and water in a mass ratio of 100:2:1.6:1.8:128 Two parts of slurry; among them, the solid content in both parts of the slurry is 45.2%, the slurry viscosity is 2300cps, the D50 particle size of the graphite in the first negative electrode active slurry is 11 μm, and the D50 particle size of the graphite in the second negative electrode active slurry is 11 μm. The D50 particle size of graphite is 17μm; [0037] (2) Use a double-layer coating die to evenly coat the above-mentioned negative electrode active slurry and the second negative electrode active slurry on a 6 μm thick copper foil in sequence, bake in an oven at 120°C for 15 minutes, and after cooling, bake at 2MPa Roll down to obtain the negative electrode sheet; the area density of the negative electrode sheet is 1.363g/dm 2 , the compacted density of the negative electrode sheet is 1.60g/cm 3 , the sum of the thicknesses of the two active layers is 82 μm. [0038] In the present invention, FIB-SEM (focused particle beam-scanning electron microscope) is used to test the tortuosity of each active layer in Example 1. The test method is as follows: FIB slice the test sample, once every 50 nm thickness, and then perform SEM scanning. . Repeat several times to perform three-dimensional reconstruction of all scan results to obtain a 3D image of the pole piece, and then use professional software to analyze and obtain the tortuosity. [0039] Example 2 [0040] A negative electrode sheet, including a 6 μm thick copper foil, and a first negative electrode active layer and a second negative electrode active layer sequentially arranged on the copper foil, wherein the tortuosity of the first negative electrode active layer is 1.88, and the second active coating layer The tortuosity is 4.06, and the difference in tortuosity between the second active coating layer and the first negative active layer is 2.18. [0041] Among them, in Example 2, the D50 particle size of the negative active material (specifically graphite) in the first negative active layer is 8 μm, and the D50 particle size of the negative active material (specifically graphite) in the second negative active layer is 15 μm. . [0042] Example 3 [0043] A negative electrode sheet, including a 6 μm thick copper foil, and a first negative electrode active layer and a second negative electrode active layer sequentially arranged on the copper foil, wherein the first negative electrode active layer has a tortuosity of 1.75, and the second active coating layer The tortuosity is 4.92, and the difference in tortuosity between the second active coating layer and the first negative active layer is 3.17. [0044] In Example 3, the D50 particle size of the negative active material (specifically graphite) in the first negative active layer is 8 μm, and the D50 particle size of the negative active material (specifically graphite) in the second negative active layer is 20 μm. [0045] Example 4 [0046] A negative electrode sheet, including a 6 μm thick copper foil, and a first negative electrode active layer and a second negative electrode active layer sequentially arranged on the copper foil, wherein the first negative electrode active layer has a tortuosity of 2.33, and the second active coating layer The tortuosity is 3.02, and the difference in tortuosity between the second active coating layer and the first negative active layer is 0.69. [0047] In Example 4, the D50 particle size of the negative active material (specifically graphite) in the first negative active layer is 9 μm, and the D50 particle size of the negative active material (specifically graphite) in the second negative active layer is 11 μm. [0048] Example 5 [0049] A negative electrode sheet, including a 6 μm thick copper foil, and a first negative electrode active layer and a second negative electrode active layer sequentially arranged on the copper foil, wherein the first negative electrode active layer has a tortuosity of 1.81, and the second active coating layer The tortuosity is 4.62, and the difference in tortuosity between the second active coating layer and the first negative active layer is 2.81. [0050] In Example 5, the D50 particle size of the negative active material (specifically graphite) in the first negative active layer is 8 μm, and the D50 particle size of the negative active material (specifically graphite) in the second negative active layer is 17 μm. [0051] In order to highlight the beneficial effects of the embodiments of the present application, the following Comparative Examples 1-3 are provided. [0052] Comparative example 1 [0053] A negative electrode sheet, including a 6 μm thick copper foil, and a first negative electrode active layer and a second negative electrode active layer sequentially arranged on the copper foil, wherein the first negative electrode active layer has a tortuosity of 2.97, and the second active coating layer The tortuosity is 3.11, but the difference in tortuosity of the second active coating layer and the first negative active layer is 0.14. [0054] In Comparative Example 1, the D50 particle size of the negative active material (specifically graphite) in the first negative active layer is 14 μm, and the D50 particle size of the negative active material (specifically graphite) in the second negative active layer is 15 μm. [0055] Comparative example 2 [0056] A negative electrode sheet, including a 6 μm thick copper foil, and a first negative electrode active layer and a second negative electrode active layer sequentially arranged on the copper foil, wherein the first negative electrode active layer has a tortuosity of 3.90, and the second active coating layer The tortuosity is 2.01, but the difference in tortuosity between the second active coating layer and the first negative active layer is -1.89. [0057] In Comparative Example 2, the D50 particle size of the negative active material (specifically graphite) in the first negative active layer is 14 μm, and the D50 particle size of the negative active material (specifically graphite) in the second negative active layer is 9 μm. [0058] Comparative example 3 [0059] A negative electrode sheet, including a 6 μm thick copper foil, and a first negative electrode active layer and a second negative electrode active layer sequentially arranged on the copper foil, wherein the first negative electrode active layer has a tortuosity of 1.18, and the second active coating layer The tortuosity is 5.22, but the difference in tortuosity between the second active coating layer and the first negative active layer is 4.04. [0060] Comparative example 4 [0061] A negative electrode sheet, including a 6 μm thick copper foil and an 82 μm thick negative active layer arranged on the copper foil. The graphite D50 particle size in the active coating is 15 μm. The tortuosity of the negative active layer is 3.06, and the surface layer is The curvature is slightly smaller. [0062]In order to strongly support the beneficial effects brought by the technical solutions of the embodiments of the present application, the negative electrode sheets in each of the above examples are prepared into corresponding batteries according to the following method: In the glove box, the positive electrode sheets, separators and negative electrode sheets are placed in order Stack them up to get a bare battery core, then put the battery core into the casing, bake and dry it, inject a special electrolyte for ternary batteries, weld and seal it, and go through high-temperature aging, formation, aging and other processes to get the battery. [0063] The following direct current resistance (DCIR) test and cycle performance test were performed on each battery prepared from the negative electrode sheet in each of the above examples. The results of the DCIR test are summarized in Table 1, and the results of the cycle performance test are summarized in Table 1. Some examples The circular curve of is drawn in figure 2 . [0064] Among them, the DCIR test method is: 1) Discharge the battery at 0.2C to the cut-off voltage of 2.5V at room temperature (25°C), and leave it for 30 minutes; charge it at 0.2C to 4.2V at room temperature, and leave it for 30 minutes; discharge it at 0.2C at room temperature to 2.5V, use this to calculate the initial battery capacity C 0 ; and charge at 0.2C (50%C 0 ) Adjust the state of charge (SOC) of the battery to 50% SOC; 2) Leave it at -10°C for 12 hours and test the DCIR of charging at 1C rate for 30 seconds. [0065] The cycle performance test method is: 1) Charging: at 25°C, charge to 4.1V with a constant current of 1C, then charge to 4.15V with 0.5C, then charge to 4.2V with 0.2C, and leave it aside for 30 minutes; 2) Discharge: with Discharge at 1C constant current to 2.5V and leave it aside for 30 minutes; 3) Termination conditions: cycle like this 500 times. [0066] Table 1 Summary of electrochemical properties of batteries made from the negative electrode sheets of each example [0067] [0068] It can be seen from Table 1 that the DCIR value of the battery produced by the negative electrode sheet of the embodiment of the present application is much lower than that of the comparative examples, which shows that the battery of the embodiment of the present application has better power performance. [0069] from figure 2 It can be seen from Table 1 that the capacity retention rate of the battery made from the negative electrode sheets of Example 1 and Example 2 is the highest, followed by Examples 3-5, but they are all much higher than those made from the negative electrode sheets of each comparative example. of battery. The reason is that the tortuosity of the two active coatings in the negative electrode of each embodiment of the application satisfies 0.5≤t 2 -t 1 ≤3.2. Therefore, under high rate conditions, the second negative active coating can provide more hole structures, which is conducive to being wetted by the electrolyte and promoting liquid phase lithium ion liquid phase transport. At the same time, the first active coating has a larger The more compact structure is conducive to maintaining the solid-phase transport and electron transport of lithium ions during the cycle; and when t 2 -t 1 When >3 (Comparative Example 3), the capacity retention rate of the battery decreases. The reason is that lithium ions mainly react in the second negative electrode active layer. The solid phase conductivity and high impedance of lithium ions in the first negative electrode active layer cause the overall battery Capacity loss; when t 2 -t 1 When <0.5 (Comparative Example 1-2), the battery cycle curve appears a short-term diving phenomenon. The reason is that the liquid phase diffusion of lithium ions is difficult and lithium precipitation occurs. [0070] The above results show that when the negative electrode sheet contains two negative electrode active layers, and the difference between the tortuosity of the second negative electrode active layer far away from the current collector and the tortuosity of the first negative electrode active layer close to the current collector is 0.5- 3.2, this can ensure that the DCIR value of the battery made of the above-mentioned negative electrode sheet is low, it still has stable cycle performance at high rates, and has a long service life. [0071] The above-mentioned embodiments only express several implementation modes of the present invention, and their descriptions are relatively specific and detailed, but they should not be construed as limiting the patent scope of the present invention. It should be noted that, for those of ordinary skill in the art, several modifications and improvements can be made without departing from the concept of the present invention, and these a | 1. A negative electrode sheet, It is characterized by, The negative electrode sheet includes a current collector and a first negative electrode active layer and a second negative electrode active layer sequentially disposed on the current collector. The first negative electrode active layer and the second negative electrode active layer also include a negative electrode active material, wherein , the tortuosity of the first negative electrode active layer and the second negative electrode active layer satisfies: 1<t 1 ≤5,1<t 2 ≤5, and 2.18≤t 2 -t 1 ≤3.2; Among them, the t 1 represents the tortuosity of the first negative active layer, and the t 2 represents the tortuosity of the second negative electrode active layer, and the t 2 -t 1 Represents the difference in tortuosity of the second negative active layer and the first negative active layer; the D50 particle size of the second negative active material in the second negative active layer is larger than that of the first negative active layer The D50 particle size of the first negative active material is, and the difference between the two is more than 3 μm; the thickness of the first negative active layer and the thickness of the second negative active layer are in the range of 40 μm-75 μm. 2. The negative electrode sheet according to claim 1, It is characterized by, The D50 particle size of the first negative active material and the D50 particle size of the second negative active material are both in the range of 8 μm-20 μm. 3. The negative electrode sheet according to claim 1, It is characterized by, The D50 particle size of the first negative active material is 8 μm-13 μm, and the D50 particle size of the second negative active material is 13 μm-20 μm. 4. The negative electrode sheet according to claim 1, It is characterized by, The first negative electrode active layer and the second negative electrode active layer each further include a conductive agent and a binder, wherein the first negative electrode active layer has a porosity of 20%-30%, and the second negative electrode active layer has a porosity of 20%-30%. The porosity is 30%-40%, and the porosity of the second negative electrode active layer is greater than the porosity of the first negative electrode active layer. 5. The negative electrode sheet according to claim 1, It is characterized by, The area density of the first negative electrode active layer and the area density of the second negative electrode active layer are both 0.30g/dm 2 -0.73g/dm 2 within the range. 6. The negative electrode sheet according to claim 1, It is characterized by, The mass of the first negative active material accounts for 90%-98% of the mass of the first negative active layer, and the mass of the second negative active material accounts for 90%-98% of the mass of the second negative active layer. 7. The negative electrode sheet according to claim 1, It is characterized by, The first negative active material and the second negative active material are independently selected from one or more of graphite, soft carbon, hard carbon, lithium titanate, silicon-based materials and tin-based materials. 8. A secondary battery, It is characterized by, The secondary battery includes the negative electrode sheet according to any one of claims 1-7. | 比亚迪股份有限公司
219 | CN114076899B | Granted | SHENZHEN BYD LITHIUM BATTERY | Electrical testing | 2020-08-18 | 2024-04-12 | Battery life span estimation methods, devices, equipment, systems and media | This application discloses a method, device, equipment, system and medium for classifying battery life. The method includes: obtaining the battery capacity of the battery to be estimated; obtaining the dynamic voltage value and battery internal resistance value of the battery to be estimated when the battery to be estimated is charged to the preset battery capacity; and converting the battery to be estimated Compare the battery capacity, dynamic voltage value and battery internal resistance value with the battery capacity range, battery internal resistance range and dynamic voltage range stored in the pre-built battery-specific capacity-dynamic voltage life database to obtain the remaining battery life to be estimated The gear corresponding to the life value. This solution quickly estimates the life of the battery to be estimated by comparing it with the pre-built battery-specific capacity-dynamic voltage life database, which improves the efficiency and accuracy of the assessment of the remaining life of the battery to be estimated. | Technical field [0001] The present invention generally relates to the field of battery technology, and specifically relates to a method, device, system and medium for classifying battery life. Background technique [0002] In the process of rapid development of the new energy industry, more and more retired power batteries have been produced. If these batteries are not handled properly after being scrapped, they will cause combustion or explosion, and will also cause pollution to the environment. Therefore, , advocates the echelon processing of these retired power batteries to improve the battery life cycle. The reuse of retired power batteries is of great significance to society, the environment and battery development. Among them, in the process of echelon processing of batteries, it is particularly important to estimate and measure the remaining life of used power batteries. [0003] At present, related technologies mainly use electrochemical simulation methods, laboratory measurement methods and modeling online prediction methods to estimate battery life. However, the electrochemical simulation method has poor applicability when estimating battery life. Slight differences in the production process of a single battery cell and differences in usage scenarios lead to large deviations in the estimated battery life through electrochemical simulation; the laboratory measurement method It requires a lot of equipment and time resources; the modeling online prediction method is complicated in establishing a mathematical model, and requires multiple idealization processes during the modeling process, resulting in low accuracy in estimating the actual life of the battery. Contents of the invention [0004] In view of the above-mentioned defects or shortcomings in the existing technology, it is desired to provide a method, device, equipment, system and medium for estimating battery life in stages, which can quickly estimate the life of the battery to be estimated, and improve the efficiency of the estimation. The remaining battery life corresponds to the accuracy of the gear position estimation. [0005] In the first aspect, embodiments of the present application provide a method for estimating battery life in stages, which method includes: [0006] Get the battery capacity of the battery to be estimated; [0007] Obtain the dynamic voltage value and battery internal resistance value of the battery to be estimated when the battery to be estimated is charged to the preset battery capacity; [0008] Compare the battery capacity, dynamic voltage value and battery internal resistance value of the battery to be estimated with the battery capacity interval, battery internal resistance interval and dynamic voltage interval stored in the pre-constructed battery specific capacity-dynamic voltage life database to obtain the The range corresponding to the estimated remaining life value of the battery. The battery capacity range, battery internal resistance range and dynamic voltage range stored in the battery specific capacity-dynamic voltage life database correspond to the positive and negative electrode material properties of the battery. [0009] In a second aspect, embodiments of the present application provide a device for estimating battery life in stages, which device includes: [0010] The first acquisition module is used to obtain the battery capacity of the battery to be estimated; [0011] The second acquisition module is used to obtain the dynamic voltage value and battery internal resistance value of the battery to be estimated when the battery to be estimated is charged to the preset battery capacity; [0012] The gear determination module is used to compare the battery capacity, dynamic voltage value and battery internal resistance value of the battery to be estimated with the battery capacity range, battery internal resistance range and dynamic voltage stored in the pre-built battery specific capacity-dynamic voltage life database. Compare the intervals to obtain the gear corresponding to the remaining life value of the battery to be estimated. The battery capacity interval, battery internal resistance interval and dynamic voltage interval stored in the battery specific capacity-dynamic voltage life database and the positive and negative electrode material properties of the battery Corresponding. [0013] In a third aspect, embodiments of the present application provide a terminal device, including a memory, a processor, and a computer program stored in the memory and executable on the processor. When the processor executes the program, the battery according to the first aspect is implemented. Life span estimation method. [0014] In the fourth aspect, embodiments of the present application provide a battery life classification system, which includes the terminal equipment of the third aspect, a battery capacity tester, a battery internal resistance tester, a battery charging and discharging performance test cabinet, and a terminal. The equipment is connected to the battery capacity tester, battery internal resistance tester, and charge and discharge performance test cabinet respectively; [0015] The battery capacity tester is used to charge and discharge the battery to be estimated and test the battery capacity of the battery to be estimated; the battery internal resistance tester is used to measure the battery internal resistance value of the battery to be estimated; the battery charge and discharge performance test cabinet is used to Conduct charging and discharging experiments on the battery to be estimated and test the dynamic voltage value of the battery to be estimated. [0016] In a fifth aspect, embodiments of the present application provide a computer-readable storage medium on which a computer program is stored. The computer program is used to implement the battery life classification method of the first aspect. [0017] The battery life estimation method, device, equipment, system and medium provided by the embodiments of the present application obtain the battery capacity of the battery to be estimated and obtain the data collected when the battery to be estimated is charged to the preset battery capacity. The dynamic voltage value and battery internal resistance value of the battery to be estimated, and the battery capacity, dynamic voltage value and battery internal resistance value of the battery to be estimated are compared with the battery capacity interval stored in the pre-built battery specific capacity-dynamic voltage life database , the battery internal resistance interval and the dynamic voltage interval are compared to obtain the gear corresponding to the remaining life value of the battery to be estimated, where the battery capacity interval, the battery internal resistance interval and the battery specific capacity stored in the dynamic voltage life database are The dynamic voltage range corresponds to the positive and negative electrode material properties of the battery to be estimated. This solution does not need to obtain the microscopic parameters of the internal materials of the battery, and avoids analyzing and modeling a large amount of data, which reduces the dependence on the battery process data. By obtaining a small amount of battery parameters, the gear corresponding to the remaining life value of the battery to be estimated can be quickly obtained. By comparing it with the data in the preset battery-specific capacity-dynamic voltage life database, the accuracy of the gear estimation corresponding to the remaining life value of the battery to be estimated is improved, so as to maximize the use of the remaining value of retired batteries. Description of the drawings [0018] Other features, objects and advantages of the present application will become more apparent by reading the detailed description of the non-limiting embodiments with reference to the following drawings: [0019] figure 1 A schematic structural diagram of the application system of the battery life estimation method provided by the embodiment of the present invention; [0020] figure 2 A schematic flow chart of a method for estimating battery life in stages provided by an embodiment of the present invention; [0021] image 3 A schematic flow chart of a method for constructing a battery specific capacity-dynamic voltage life database provided by an embodiment of the present invention; [0022] Figure 4 This is a schematic diagram of the relationship between the number of cycles and the capacity retention rate of the battery according to the embodiment of the present invention; [0023] Figure 5 This is a schematic structural diagram of a battery life classification device for estimating battery life according to an embodiment of the present invention; [0024] Figure 6 This is a schematic structural diagram of a battery life classification device for estimating battery life according to an embodiment of the present invention; [0025] Figure 7 This is a schematic structural diagram of a terminal device according to an embodiment of the present invention. Detailed ways [0026] The present application will be further described in detail below in conjunction with the accompanying drawings and examples. It can be understood that the specific embodiments described here are only used to explain the relevant invention, but not to limit the invention. It should also be noted that, for convenience of description, only the parts related to the invention are shown in the drawings. [0027] It should be noted that, as long as there is no conflict, the embodiments and features in the embodiments of the present application can be combined with each other. The present application will be described in detail below with reference to the accompanying drawings and embodiments. [0028] The following is an explanation of some technical terms: [0029] Battery capacity: It is one of the important performance indicators to measure battery performance. It indicates the amount of electricity released by the battery under certain conditions (discharge rate, temperature, termination voltage, etc.), usually in Ampere hours (expressed in A·H, 1A ·h=3600C). [0030] State of charge: (Stage of Charge, SOC), also called remaining power, represents the ratio of the remaining power of a battery after it has been used for a period of time or left unused for a long time to its fully charged capacity, commonly expressed as a percentage. Its value range is 0~1. When SOC=0, it means the battery is completely discharged. When SOC=1, it means the battery is fully charged. [0031] DCIR: is the DC resistance under a specific load and discharge current. [0032] Ladder utilization: refers to the performance screening of batteries that have been retired in high-demand scenarios, so that the batteries can continue to be used in scenarios with lower performance requirements. Among them, high-demand scenarios can be the use of large vehicle power batteries, such as buses, passenger cars, etc. Scenarios with lower performance requirements can be the use of batteries such as power backup for communication base stations, small energy storage systems, and low-speed vehicles. Scenes. [0033] As mentioned in related technologies, battery life is mainly evaluated through electrochemical simulation methods, laboratory measurement methods, and modeling online prediction methods. Among them, the electrochemical simulation method mainly establishes a chemical reaction process model based on the microscopic parameters of the internal materials of the battery. The battery life simulation is estimated through the reaction process model. The internal microscopic parameters can be the particle size of the positive and negative electrodes of the battery and the porosity of the film. , electrolyte coefficient, etc.; the laboratory measurement method is based on actual testing of battery life data under a specific working system, such as a specific temperature environment, current size, and voltage range, to obtain the life of a single cell; modeling online prediction The method is to build a mathematical model based on battery characteristic parameters, and estimate battery life online through regression operations based on the mathematical model. However, due to differences in the production process of single cells and single cells, the electrochemical simulation method estimates battery life inaccurately, and the laboratory measurement method requires a lot of equipment and time resources, especially when the specific working system is a low-rate, low-current working system. ;The modeling process of the modeling online prediction method is complex and requires data processing under ideal working conditions. The ideal working conditions can be full charging and discharging of the battery, but the actual usage conditions of the battery are different from the ideal working conditions. The difference makes the actual remaining life of the battery estimated by this method less accurate. [0034] Based on the above shortcomings, this application provides a method for estimating battery life in stages. Compared with related technologies, this solution does not require obtaining the microscopic parameters of the internal materials of the battery, and avoids the need to analyze and model a large amount of data, which reduces the need for the battery to go through a process. Depending on the degree of data dependence, by obtaining a small number of battery parameters, the gear corresponding to the remaining life value of the battery to be estimated can be quickly obtained. By comparing the battery capacity interval and battery internal resistance interval stored in the preset battery specific capacity-dynamic voltage life database Comparing it with the dynamic voltage range improves the accuracy of the gear estimation corresponding to the estimated remaining battery life value, maximizing the use of the remaining value of retired batteries. [0035] The battery life estimation method provided by the embodiments of this application can be applied to figure 1 Binning estimation system for battery life shown. [0036] like figure 1As shown, the battery life classification estimation system includes: terminal equipment 101, battery capacity tester 102, battery internal resistance tester 103, and battery charge and discharge performance test cabinet 104. Among them, the terminal equipment 101 and the battery capacity tester are respectively 102. Connect the battery internal resistance tester 103 and battery charge and discharge performance test cabinet 104. [0037] Among them, the battery capacity tester 102 is used to perform charge and discharge operations on the battery to be estimated according to the set charging and discharging parameters to test the battery capacity, and send the obtained battery capacity of the battery to be estimated to the terminal device. Among them, the charging and discharging parameters include a voltage interval and a constant current value. The upper limit of the voltage interval is the charging voltage threshold, and the lower limit is the discharging voltage threshold. [0038] The battery internal resistance tester 103 is used to measure the battery internal resistance value of the battery to be estimated. The battery internal resistance value of the battery to be estimated can be obtained by applying a 1KHZ AC signal to the battery to be estimated and measuring its AC voltage drop. The measured value obtained is in milliohm level, and the obtained internal resistance value of the battery is sent to the terminal device. [0039] The battery charge and discharge performance test cabinet 104 is used to perform charge and discharge tests on the battery to be estimated, measure the dynamic voltage value of the battery to be estimated, and send the dynamic voltage value of the battery to be estimated to the terminal device. [0040] Please continue to see figure 1 , the battery life span estimation system also includes a constant temperature thermostat 105, which is connected to the battery charge and discharge performance test cabinet 104. [0041] The thermostat 105 is used to provide preset test conditions for the battery to be estimated, and can be composed of a sheet metal box, a refrigeration system, a heating system, a humidification system, an air circulation system, a control system, etc., wherein the preset test conditions can It is a constant temperature working environment. [0042] The battery charge and discharge performance test cabinet 104 is also used to perform life tests on the sample batteries under the preset test conditions provided by the constant temperature oven 105 when constructing the battery specific capacity-dynamic voltage life database to obtain the remaining life value of the sample batteries. [0043] The terminal device 101 internally stores a pre-built battery specific capacity-dynamic battery life database, which is used to receive the battery capacity of the battery to be estimated sent by the battery capacity tester 102, and the battery of the battery to be estimated sent by the battery internal resistance tester 103. Internal resistance value, and receive the dynamic voltage value of the battery to be estimated sent by the battery charge and discharge performance test cabinet 104, and compare the battery capacity, dynamic voltage value and battery internal resistance value of the battery to be estimated with the battery specific capacity-dynamic battery life The battery capacity interval, battery internal resistance interval and dynamic voltage interval stored in the database are compared to obtain the gear corresponding to the remaining life value of the battery to be estimated. [0044] Optionally, the type of the terminal device 101 may include but is not limited to a smart phone, a tablet computer, a notebook computer, a desktop computer, etc., which are not specifically limited in this embodiment of the present application. [0045] In order to facilitate understanding and explanation, the following is passed Figure 2 to Figure 7 The battery life classification method, device, equipment, system and medium provided by the embodiments of this application are described in detail. [0046] like figure 2 As shown, figure 2 A schematic flowchart of a method for estimating battery life in stages provided in an embodiment of the present application. This method is applied to the battery life classification prediction system. The system can be implemented as part or all of the battery life classification prediction system through software, hardware, or a combination of software and hardware. like figure 2 As shown, the method includes: [0047] S101. Obtain the battery capacity of the battery to be estimated. [0048] Optionally, the above-mentioned battery to be estimated can be a retired power battery, and its corresponding positive and negative electrode material properties can be different or the same. The positive and negative electrode material properties include positive and negative electrode materials, for example, it can be lithium iron phosphate- Graphite lithium battery, ternary nickel cobalt manganate lithium NCM-graphite lithium battery, lithium cobalt oxide-graphite lithium battery, the battery to be estimated can be one or multiple. [0049] In order to realize the echelon utilization of retired batteries, it is necessary to estimate the life of the batteries to be estimated. When estimating the life of the battery to be estimated, you can determine the voltage interval and constant current value, charge the battery to be estimated to the charging voltage threshold, and use the constant current value to discharge the battery to be estimated to the discharge voltage threshold, and obtain the estimated battery life to be estimated. Estimate the corresponding discharge time when the battery is discharged from the charging voltage threshold to the discharge voltage threshold, and then determine the battery capacity of the battery to be estimated based on the discharge time and the constant current value. Among them, the charging voltage threshold is the corresponding voltage value when the battery to be estimated is fully charged, that is, when the SOC state is charged to 100%, and the discharge voltage threshold is when the battery to be estimated is fully discharged, that is, when the battery is discharged to the SOC state of 0% corresponding voltage value. [0050] Optionally, the charge and discharge parameters can be sent to the battery capacity tester through the terminal device. The charge and discharge parameters include the voltage interval and the constant current value. The battery capacity tester performs charge and discharge operations on the estimated battery according to the voltage interval and the constant current value. Measure the battery capacity of the battery to be estimated. After receiving the voltage range and constant current value, the battery capacity tester charges the battery to be estimated to the charging voltage threshold, controls the discharge of the battery to be estimated to the discharge voltage threshold with the constant current value, and then obtains the charging voltage of the battery to be estimated. The corresponding discharge time when the threshold discharge reaches the discharge voltage threshold, based on the discharge time and the constant current value, determine the battery capacity of the battery to be estimated, that is, multiply the discharge time by the constant current value to obtain the battery capacity Q of the battery to be estimated. [0051] For example, by setting the voltage interval, for example, the voltage interval is [3v, 4.2v], the charging voltage threshold is 4.2v, and the discharge voltage threshold is set to 3v. It is assumed that the estimated battery is charged with a constant current value of 1A. For the discharge test, first fully charge the estimated battery. For example, the charging voltage threshold after full charging is 4.2v. Use a constant current value of 1A to discharge the estimated battery until it reaches the discharge voltage threshold of 3v. The resulting discharge time is 1h, then multiply the discharge time by the discharge current value to get the battery capacity 1Ah. [0052] S102. Obtain the dynamic voltage value and battery internal resistance value of the battery to be estimated when the battery to be estimated is charged to the preset battery capacity. [0053] In the above steps, the preset battery capacity corresponding to the battery to be estimated with different positive and negative electrode material properties is also different. For example, the preset battery capacity corresponding to the charging of lithium iron phosphate-graphite lithium battery can be 15Ah, and for the ternary NCM -The default battery capacity corresponding to graphite lithium battery charging can be 20Ah. [0054] After obtaining the battery capacity of the battery to be estimated, the battery to be estimated is controlled to be discharged to a discharge battery capacity threshold. The battery capacity threshold can be the corresponding threshold when the battery capacity is 0% SOC state, so that it is completely discharged, and then Control the battery to be estimated to charge with a preset current value. When charging it to the preset battery capacity, read the dynamic voltage value of the battery to be estimated at this time, and when the battery to be estimated is charged to the preset battery capacity, Measure the internal battery resistance of the battery to be estimated. [0055] For example, to charge the estimated battery from 0% SOC state to the preset battery capacity with a preset current value, for example, charge it with a preset current value of 5A for 3 hours to charge it to a preset battery capacity of 15Ah, and read this time The corresponding dynamic voltage value V when charged to the preset battery capacity of 15Ah is measured by a battery internal resistance tester using the DCIR DC resistance method to obtain the battery internal resistance value R when the battery to be estimated is charged to the preset battery capacity of 15Ah. [0056] S103. Compare the battery capacity, dynamic voltage value and battery internal resistance value of the battery to be estimated with the battery capacity range, battery internal resistance range and dynamic voltage range stored in the pre-built battery specific capacity-dynamic voltage life database. Obtain the gear corresponding to the remaining life value of the battery to be estimated. The battery capacity interval, battery internal resistance interval and dynamic voltage interval stored in the battery specific capacity-dynamic voltage life database are consistent with the positive and negative electrode materials of the battery to be estimated. attributes correspond. [0057] Specifically, multiple data storage units corresponding to the positive and negative electrode material properties can be pre-constructed for different types of batteries with different positive and negative electrode material properties. The multiple data storage units constitute a battery-specific capacity-dynamic voltage life database. Among them, batteries with different positive and negative electrode materials can be, for example, lithium iron phosphate-lithium graphite batteries, ternary lithium nickel cobalt manganate NCM-graphite lithium batteries, and lithium cobalt oxide-graphite lithium batteries. [0058] image 3 This is a schematic flowchart of the method for constructing a battery specific capacity-dynamic voltage life database provided by the embodiment of the present application. like image 3 As shown, the method includes: [0059] S201. Select at least two sample batteries with the same positive and negative electrode material properties. [0060] The above-mentioned sample batteries can be retired power batteries, and the positive and negative electrode material properties of the selected sample batteries are the same. Optional, you can select 6 sample batteries or 10 sample batteries. The properties of the positive and negative electrode materials include the positive and negative electrode materials of the battery, the mass ratio of the positive and negative electrode materials, etc. [0061] S202. Perform charge and discharge operations on each of at least two sample batteries to determine the battery capacity of each sample battery. [0062] In this step, by setting the charge and discharge parameters and performing a complete charge and discharge operation on each sample battery according to the charge and discharge parameters, the battery capacity of each sample battery is obtained. Wherein, the charging and discharging parameters include a voltage interval and a constant current value, and the voltage interval includes a charging voltage threshold and a discharging voltage threshold. The charging voltage threshold refers to the voltage value when the battery reaches a full state. The discharge voltage threshold refers to the voltage value when the battery power reaches the fully discharged state. When determining the battery capacity of each sample battery, you can perform the following operations: first charge the sample battery to the charging voltage threshold, then discharge the sample battery to the discharge voltage threshold with a constant current value, and obtain the sample battery from charge to The discharge time when the voltage threshold is discharged to the discharge voltage threshold. Multiply the discharge time by the constant current value to obtain the battery capacity of the sample battery. [0063] S203. Control each of the at least two sample batteries to be discharged to a discharge battery capacity threshold. [0064] S204. When controlling each of the at least two sample batteries to be charged to a preset battery capacity according to a preset current value, read the dynamic voltage value and battery internal resistance value of each sample battery. [0065] After determining the battery capacity of each sample battery in at least two sample batteries, the sample battery can be discharged until it is completely discharged to the discharge battery capacity threshold. The discharge battery capacity threshold refers to the battery when the battery power reaches the discharge state. Capacity, that is, discharge until the sample battery is in 0% SOC state. Then control charging of each of the at least two sample batteries according to a preset current value to a preset battery capacity. For example, charge the sample battery at a preset current value of 15A for 1 hour to charge it to 10A. % SOC state, read the dynamic voltage value corresponding to the sample battery at this time, and measure the battery internal resistance value of the sample battery in the 10% SOC state with a battery internal resistance tester. The preset battery capacity may be a battery capacity set according to the battery material, such as the above-mentioned 10% SOC state. [0066] S205. Under preset test conditions, perform a preset number of life tests on each of the at least two sample batteries to obtain the remaining life value of each sample battery. [0067]The above preset test conditions are the preset working conditions set when testing the remaining life of sample batteries. For example, the preset test conditions are an environment at a constant temperature of 25°C, a relative humidity of 15% to 90%, and an atmospheric pressure of 86kpa to 106kpa. . [0068] Under preset test conditions, the sample battery can be tested for a preset number of lifespans through the battery charge and discharge test cabinet. For example, by setting the parameters to a voltage range of 2.0V ~ 3.65V, charge the battery to a voltage of 3.65V, and then charge it at 0.5C Discharge to a cut-off voltage of 2.0V, perform a cycle charge and discharge life test with a preset number of times, and compare the battery capacity after cycle discharge with the standard battery capacity. When it is less than the standard battery capacity, stop charging and discharging, and get the working result. In this case, the remaining life value of the battery is to be estimated, and the remaining life value is the number of remaining cycle life of the sample battery. Among them, the standard battery capacity is the corresponding battery capacity threshold when the sample battery is fully used. [0069] S206. Establish a mapping relationship based on the battery capacity, dynamic voltage value, battery internal resistance value and remaining life value of each sample battery, and obtain data storage corresponding to the positive and negative electrode material properties of the sample battery in the battery specific capacity-dynamic voltage life database. unit. [0070] For example, when constructing a battery specific capacity-dynamic voltage life database, taking retired lithium iron phosphate-lithium graphite as an example, select a batch of retired sample batteries whose positive and negative electrode material properties are lithium iron phosphate-lithium graphite materials, For example, select 6 sample batteries, and then perform a complete charge and discharge operation on each of the 6 sample batteries to obtain the battery capacity of each sample battery. For example, the battery capacity of the 6 sample batteries is 100Ah, and then Discharge the sample battery to 0% SOC state, make it completely discharged, and charge it with a constant current value of 3A for 5 hours. When the sample battery is charged to the preset capacity of 15Ah, read the corresponding dynamics of the six sample batteries at this time. The voltage values ​​are 3.15v, 3.10v, 3.12v, 3.13v, 3.14v, and 3.11v respectively, and the corresponding measured battery internal resistance values ​​are 1mΩ, 0.6mΩ, 0.7mΩ, 0.8mΩ, 1.1mΩ, and 1.2mΩ. Under the preset working conditions of constant temperature of 25°C, relative temperature of 15%, and atmospheric pressure of 90kpa, the cycle life test of the six sample batteries was carried out at a discharge rate of 0.5C. It can be obtained that under the preset working conditions, The remaining life values ​​corresponding to the six sample batteries are all 900 times | 1. A step-by-step estimation method of battery life, It is characterized by: include: Get the battery capacity of the battery to be estimated; Control the battery to be estimated to be discharged to a discharge battery capacity threshold; When the battery to be estimated is controlled to be charged with a preset current value to a preset battery capacity, the dynamic voltage value of the battery to be estimated is read and the battery internal resistance value of the battery to be estimated is collected; Compare the battery capacity, dynamic voltage value and battery internal resistance value of the battery to be estimated with the battery capacity interval, battery internal resistance interval and dynamic voltage interval stored in the pre-constructed battery specific capacity-dynamic voltage life database, Obtain the gear corresponding to the remaining life value of the battery to be estimated. The battery capacity interval, battery internal resistance interval and dynamic voltage interval stored in the battery specific capacity-dynamic voltage life database are consistent with the positive and negative electrode material properties of the battery. correspond. 2. The method according to claim 1, It is characterized by: Collect the battery internal resistance value of the battery to be estimated, including: When the battery to be estimated is charged to the preset battery capacity, the battery internal resistance of the battery to be estimated is measured. 3. The method of claim 1, It is characterized by: Get the battery capacity of the battery to be estimated, including: Determine the voltage interval and constant current value, the upper limit of the voltage interval is the charging voltage threshold, and the lower limit of the voltage interval is the discharge voltage threshold; Charge the battery to be estimated to the charging voltage threshold; Discharging the battery to be estimated with the constant current value to the discharge voltage threshold; Obtain the corresponding discharge time when the battery to be estimated is discharged from the charging voltage threshold to the discharge voltage threshold; Based on the discharge time and the constant current value, the battery capacity of the battery to be estimated is determined. 4. The method of claim 1, It is characterized by: Compare the battery capacity, dynamic voltage value and battery internal resistance value of the battery to be estimated with the battery capacity interval, battery internal resistance interval and dynamic voltage interval stored in the pre-constructed battery specific capacity-dynamic voltage life database, Obtain the gear corresponding to the remaining life value of the battery to be estimated, including: Obtain the positive and negative material properties of the battery to be estimated; Based on the positive and negative electrode material properties of the battery to be estimated, search for the data storage unit corresponding to the positive and negative electrode material properties from the battery specific capacity-dynamic voltage life database; Based on the battery capacity of the battery to be estimated, search the battery capacity interval corresponding to the battery capacity of the battery to be estimated from the data storage unit; According to the dynamic voltage and battery internal resistance of the battery to be estimated, determine the battery internal resistance interval and the dynamic voltage interval corresponding to the battery capacity interval of the battery to be estimated from the data storage unit; Based on the battery capacity interval, the battery internal resistance interval and the dynamic voltage interval corresponding to the battery to be estimated, the gear corresponding to the remaining life value of the battery to be estimated is determined. 5. The method of claim 1, It is characterized by: The method also includes: Compare the battery capacity, dynamic voltage value and battery internal resistance value of the battery to be estimated with the battery capacity interval, battery internal resistance interval and dynamic voltage interval stored in the pre-constructed battery specific capacity-dynamic voltage life database, Obtain the remaining life value of the battery to be estimated. 6. The method of claim 1, It is characterized by: The battery specific capacity-dynamic voltage life database is constructed through the following steps: Select at least two sample batteries with the same positive and negative electrode material properties; Perform charging and discharging operations on each of the at least two sample batteries, and determine the battery capacity of each sample battery; Controlling each of the at least two sample batteries to be discharged to a discharge battery capacity threshold; Controlling that when each of the at least two sample batteries is charged to a preset battery capacity according to a preset current value, the dynamic voltage value and battery internal resistance value of each sample battery are read; Under preset test conditions, perform a preset number of life tests on each of the at least two sample batteries to obtain the remaining life value of each sample battery; Based on the battery capacity, dynamic voltage value, battery internal resistance value and remaining life value of each sample battery, a mapping relationship is established to obtain the battery specific capacity-dynamic voltage life database corresponding to the positive and negative electrode material properties of the sample battery. Data storage unit. 7. The method of claim 6, It is characterized by: Based on the battery capacity, dynamic voltage value, battery internal resistance value and remaining life value of each sample battery, a mapping relationship is established to obtain the battery specific capacity-dynamic voltage life database corresponding to the positive and negative electrode material properties of the sample battery. Data storage units, including: Classify and arrange the battery capacity, dynamic voltage value and battery internal resistance value of each sample battery to obtain the battery capacity interval, dynamic voltage interval and battery internal resistance interval; Correlate the battery capacity interval, dynamic voltage interval and battery internal resistance interval with the corresponding remaining life value to obtain data corresponding to the positive and negative electrode material properties of the sample battery in the battery specific capacity-dynamic voltage life database. storage unit. 8. The method of claim 1, It is characterized by: After obtaining the gear corresponding to the remaining life value of the battery to be estimated, the method further includes: Obtain the gears corresponding to the remaining life values ​​of multiple batteries to be estimated; Assemble the batteries to be estimated in the same range to obtain the battery module. 9. A device for estimating battery life in different stages, It is characterized by: The device includes: The first acquisition module is used to obtain the battery capacity of the battery to be estimated; The second acquisition module is used to control the battery to be estimated to be discharged to a discharge battery capacity threshold; to control the battery to be estimated to be charged to a preset battery capacity with a preset current value, and to read the battery to be estimated. Estimate the dynamic voltage value of the battery and collect the battery internal resistance value of the battery to be estimated; The gear position determination module is used to compare the battery capacity, dynamic voltage value and battery internal resistance value of the battery to be estimated with the battery capacity interval, battery internal resistance interval and the battery internal resistance interval stored in the pre-built battery specific capacity-dynamic voltage life database. Compare the dynamic voltage intervals to obtain the gear corresponding to the remaining life value of the battery to be estimated. The battery capacity interval, battery internal resistance interval and dynamic voltage interval stored in the battery specific capacity-dynamic voltage life database are consistent with the battery The positive and negative electrode material properties correspond to each other. 10. A terminal device, It is characterized by: The terminal device includes the battery life estimating device according to claim 9. 11. A tiered battery life estimation system, It is characterized by: The system includes a terminal device, a battery capacity tester, a battery internal resistance tester, and a battery charge and discharge performance test cabinet as claimed in claim 10, and the terminal device is connected to the battery capacity tester and the battery internal resistance tester respectively. The instrument and the battery charge and discharge performance test cabinet are connected; The battery capacity tester is used to charge and discharge the battery to be estimated and test the battery capacity of the battery to be estimated; the internal resistance tester is used to measure the battery internal resistance of the battery to be estimated. value; the battery charge and discharge performance test cabinet is used to conduct charge and discharge experiments on the battery to be estimated, and to test the dynamic voltage value of the battery to be estimated. 12. A computer-readable storage medium having a computer program stored thereon, the computer program being used to implement the battery life span estimation method according to any one of claims 1 to 8. | 深圳市比亚迪锂电池有限公司
220 | CN114068918B | Granted | BYD CO LTD | Final product manufacture¦Cell electrodes¦Electrolyte accumulators manufacture¦Phosphorus compounds | 2020-08-06 | 2024-08-06 | Lithium iron phosphate cathode active material and preparation method and battery | The invention provides a lithium iron phosphate cathode active material. In its XRD spectrum, the intensity ratio between the (111) crystal plane diffraction peak and the (101) crystal plane diffraction peak is not greater than 105%; the (101) crystal plane diffraction peak and The intensity ratio of the diffraction peak of the (311) crystal plane is not less than 78%; the grain size of the (111) crystal plane is above #imgabs0#. The invention also provides a preparation method of lithium iron phosphate cathode active material and a battery. The lithium iron phosphate cathode active material provided by the invention can achieve close packing and high compaction density of battery pole pieces. At the same time, it can solve the problems of low battery discharge capacity and low low-temperature discharge efficiency caused by excessive particles. | Technical field [0001] The present invention relates to the field of battery technology, and specifically relates to a lithium iron phosphate cathode active material, a preparation method thereof, and a battery. Background technique [0002] The cathode material of lithium-ion batteries is critical to the performance of the battery. At present, lithium-ion batteries prepared from lithium iron phosphate materials have extremely high safety, long cycle life, high reliability and low cost, and have become the mainstream in the battery field. Currently commercialized lithium iron phosphate materials have a low compacted density (2.1-2.3g/cm 3 ), directly leading to the low energy density of batteries prepared therefrom. [0003] At present, the industry mainly increases the compaction density of lithium iron phosphate materials by increasing the roasting temperature (for example, the temperature is above 770°C) or reducing the carbon content during the synthesis of lithium iron phosphate. However, this will lead to a smaller particle size of the lithium iron phosphate material. If it is too large, it will lead to problems such as low battery discharge capacity and low low-temperature discharge efficiency. Contents of the invention [0004] In view of this, the embodiments of the present application provide a lithium iron phosphate cathode active material and a preparation method thereof. By using Ba-containing additives during the preparation process, low-temperature roasting can be achieved and the excessive growth of crystal grains can be restricted and the number of large particles can be controlled from being excessive. , thereby greatly increasing the compacted density (2.6g/cm) of the pole piece made from the lithium iron phosphate cathode active material 3 above). [0005] The first aspect of this application provides a lithium iron phosphate cathode active material. The XRD spectrum of the lithium iron phosphate cathode active material has the following characteristics: [0006] The intensity ratio of the (111) crystal plane diffraction peak and the (101) crystal plane diffraction peak is not greater than 105%; [0007] The intensity ratio of the (101) crystal plane diffraction peak and the (311) crystal plane diffraction peak is not less than 78%; [0008] (111) The grain size of the crystal plane is above. [0009] Among them, the grain size of the (111) crystal face is calculated based on the half-peak width of the diffraction peak of the (111) crystal face. You can use JADE software to view the grain size of each crystal face in the peak search report. [0010] Through the above three XRD characteristics, it can be judged that the lithium iron phosphate cathode active material has a suitable number and suitable size of large particles. The compacted density of the cathode sheet made of the lithium iron phosphate cathode active material can be greatly improved, and can Solve the problems of low battery discharge capacity and low low-temperature discharge efficiency caused by excessive particles. [0011] Optionally, in the XRD spectrum of the lithium iron phosphate cathode active material, the intensity ratio of the (111) crystal plane diffraction peak and the (101) crystal plane diffraction peak is 80%-105%. For example, it can be 80%-100%. [0012] Optionally, in the XRD spectrum of the lithium iron phosphate cathode active material, the intensity ratio of the (101) crystal plane diffraction peak and the (311) crystal plane diffraction peak is 78%-115%. For example, it can be 80%-112%. [0013] In one embodiment of the present application, the XRD spectrum of the lithium iron phosphate cathode active material has the following characteristics: (111) The intensity ratio of the crystal plane diffraction peak and the (101) crystal plane diffraction peak is 80%-105%; The intensity ratio of the (101) crystal plane diffraction peak to the (311) crystal plane diffraction peak is 78%-115%; the grain size of the (111) crystal plane is in above. Lithium iron phosphate cathode active materials that meet the above three XRD characteristics can achieve higher compaction density, and can take into account higher battery specific capacity and low-temperature discharge efficiency. [0014] The lithium iron phosphate cathode active material provided in the first aspect of the application has the above three XRD characteristics at the same time, so that the compacted density of the cathode sheet made of the lithium iron phosphate cathode active material can be 2.6g/cm 3 As mentioned above, the battery produced therefrom has a higher discharge specific capacity, a higher low-temperature discharge rate, and also has stable high-temperature cyclability. [0015] The second aspect of this application provides a method for preparing a lithium iron phosphate cathode active material, including: [0016] Mix the iron source, phosphorus source, lithium source, carbon source, barium-containing additive and solvent to obtain a mixed slurry. Grind the mixed slurry to a D50 particle size of 300nm-800nm ​​and spray-dry the obtained dry powder. The body is roasted at a low temperature at a temperature of 700-760°C; the roasted material is crushed and refined, and passed through a sieve to obtain the lithium iron phosphate cathode active material. [0017] In the preparation method provided in the second aspect of the application, the use of Ba-containing additives can achieve low-temperature roasting and mask the (101) crystal plane, and can promote the moderate growth of some lithium iron phosphate particles under lower-temperature roasting while retaining a certain A large number of small particles, thereby greatly increasing the compacted density of the lithium iron phosphate cathode active material and the specific capacity of the battery made of it. [0018] Wherein, the amounts of the iron source, phosphorus source and lithium source are such that the molar ratio of iron element, phosphorus element and lithium element is 1:(1-1.05):(1-1.05). [0019] Wherein, the molar amount of the barium-containing additive is the molar amount of iron element in the iron source (i.e., LiFePO 4 0.3%-0.7% of the theoretical synthesis molar amount). Further, it can be 0.4%-0.6%. [0020] In the XRD pattern of oversized lithium iron phosphate particles, the (101) crystal plane diffraction peak is very strong, and the size of the 111 crystal plane will be reduced, resulting in a longer Li+ diffusion path and poor electrochemical properties such as specific capacity and low temperature rate. All decreased. Barium-containing additives can promote the formation of moderately large lithium iron phosphate particles at lower temperatures, limit the growth of lithium iron phosphate particles, and suppress the intensity of the (101) crystal plane diffraction peak from being too strong, making the crystal plane ( The peak intensity ratio between 111) and (101) becomes smaller, and the peak intensity ratio between crystal planes (101) and (311) becomes larger. At the same time, the grain size of the (111) crystal plane increases, thereby achieving high compaction and high ratio. Capacity and high and low temperature magnification. If the amount of barium-containing additive is too much, firstly, the impurity content in the final product will increase and the specific capacity of the battery will be reduced; secondly, there will be too many large particles and too few small particles in the final product. , cannot achieve close packing through the combination of large and small particles, and cannot well improve the filling rate and compaction density. If the amount of barium-containing additive is too small, a suitable number of large particles will not be grown under low-temperature roasting, and the compacted density will not meet the requirements. [0021] Wherein, the barium-containing additive includes at least one of barium oxide, hydroxide and salt. Specifically, the barium-containing additive may include barium oxide, barium hydride, barium carbonate, barium sulfate, barium nitrate, and barium chloride. [0022] Wherein, the iron source may be selected from iron oxide, iron phosphate, iron chloride, iron hydroxide, iron nitrate, iron acetate, iron citrate, iron pyrophosphate, ferrous pyrophosphate, ferrous phosphate, and ferrous oxalate. At least one of, but not limited to. The phosphorus source may be selected from one or more of phosphoric acid, diammonium hydrogen phosphate, ammonium dihydrogen phosphate, ammonium phosphate, iron phosphate, lithium phosphate and lithium dihydrogen phosphate, but is not limited thereto. The lithium source may be selected from at least one of lithium hydroxide, lithium oxide, lithium chloride, lithium nitrite, lithium nitrate, lithium oxalate, lithium carbonate, lithium acetate, lithium phosphate, lithium dihydrogen phosphate and dilithium hydrogen phosphate. kind. Wherein, the carbon source can be selected from the group consisting of glucose, sucrose, citric acid, carboxymethyl cellulose, polyethylene glycol, malic acid, tartaric acid, oxalic acid, salicylic acid, succinic acid, glycine and ethylenediaminetetraacetic acid. One or more, but not limited to these. [0023] Optionally, the amount of the carbon source can ensure that the carbon content in the lithium iron phosphate cathode active material is 0.8%-1.8%. This allows the lithium iron phosphate cathode active material to have better electrical conductivity. For example, when the lithium source and the iron source are both iron phosphate and the carbon source is glucose monohydrate, the mass of the carbon source is LiFePO 4 8%-13% of the theoretical synthesis quality. [0024] Alternatively, the solvent may be selected from one of water, ethanol, methanol, N-methylpyrrolidone, acetone, dimethyl carbonate (DMC), ethyl methyl carbonate (EMC), and ethylene carbonate (EMC). or more, but not limited to this. [0025] Wherein, the solid content of the mixed slurry is 30wt%-60wt%. This can avoid high energy consumption caused by grinding due to too low solid content, and avoid clogging of sand mill due to too high solid content. [0026] In this application, the D50 particle size of the ground mixed slurry is in the range of 300nm-800nm, which can ensure that the raw materials can be fully mixed and have reactivity, and can also avoid excessive bond breakage and lattice defects of each raw material. Too much will affect the conductivity of the lithium iron phosphate cathode active material. [0027] Wherein, the outlet temperature of the spray drying is 80-120°C. Optionally, the inlet temperature of the spray drying is controlled at 200-280°C. Furthermore, the water content of the dried powder obtained by spray drying is within 3w%. [0028] Optionally, the low-temperature roasting time is 4-12 hours. Appropriate low-temperature roasting time can fully crystallize lithium iron phosphate and achieve high crystallization integrity. Further, the low-temperature roasting time may be 8-10 h. [0029] Wherein, the D50 particle size of the crushed and refined material is less than 2 μm, and the D99 particle size is less than 10 μm. This ensures that the size of the roasted material is not too large, preventing it from being discarded as waste after subsequent screening. [0030] In this application, the sieving is to remove abnormally large finished product particles and impurity particles. Optionally, the sieve mesh used for the sieving is 300 mesh. Further, before the sieving, it also includes: iron removal treatment. Specifically, the crushed and refined materials are passed through a dry iron remover to remove magnetic impurities introduced during the raw materials and preparation process. [0031] As mentioned above, the use of Ba-containing additives can make the obtained lithium iron phosphate cathode active material have both large particle materials and small particle materials, wherein the average primary particle size of the large particle material is 1-3 μm, and the small particle size The average primary particle size of the granular material is 50-200 nm. The "primary particles" here refer to particles with obvious grain boundaries. The particle size of the primary particles can be measured by a scanning electron microscope (SEM), rather than the particle size of the secondary particles measured by a Malvern particle size analyzer. [0032] Further, the quantity ratio of the large particle material to the small particle material is 1: (20-600). Optionally, the mass ratio of the large particle material to the small particle material is (2-5):1. [0033] Optionally, the mixed slurry also includes a doping element source. Wherein, the doping element of the doping element source is one or more of Mg, Mo, V, Ti, Mn, Nb and other elements. Doping elements can replace part of the Fe lattice in lithium iron phosphate materials. The introduction of doping elements can improve the discharge efficiency of lithium iron phosphate particles. [0034] Further, the molar amount of the doping element is 0.3%-0.7% of the molar amount of Fe element in the iron source. [0035] In this application, the structural formula of the lithium iron phosphate cathode active material can be expressed as: LiFeM x PO 4 @C, where M represents the doping element, x represents the molar ratio of the doping element to the Fe element, 0≤x≤0.7%. Further, 0.3%≤x≤0.7%. [0036]The preparation method provided in the second aspect of this application has a simple process and is easy to operate. [0037] A third aspect of the present application provides a battery. The battery includes a positive electrode sheet. The positive electrode sheet includes a current collector and a positive active material layer disposed on the surface of the current collector. The positive active material layer includes a current collector as described in the first aspect of the present application. The lithium iron phosphate cathode active material described in the second aspect may include a lithium iron phosphate cathode active material prepared by the method described in the first aspect of the application. [0038] Wherein, the positive active material layer further includes a conductive agent and a binder. The conductive agents and adhesives are conventional choices in the battery field. For example, the conductive agent can be one or more of conductive carbon black (such as acetylene black, Ketjen black), carbon nanotubes, carbon fibers, graphite and furnace black. The binder can be sodium carboxymethylcellulose (CMC), styrene-butadiene rubber (SBR), polyvinylidene fluoride (PVDF), polytetrafluoroethylene (PTFE), polyvinyl alcohol (PVA), polyolefin (such as One or more of polyethylene, polypropylene, polystyrene), etc. [0039] Wherein, the mass proportion of the lithium iron phosphate cathode active material in the cathode active material layer is 95%-97%. [0040] Wherein, the compacted density of the positive electrode sheet is 2.6g/cm 3 above. Further, the compacted density is 2.7g/cm 3 above. Optionally, the compacted density of the positive electrode sheet is 2.6-2.8g/cm 3 above. The compacted density of the positive electrode sheet provided by this application is higher than the compacted density of the existing positive electrode sheet on the market (2.1-2.3g/cm 3 ) increased by at least 13%. [0041] The battery produced by using the above-mentioned positive electrode sheet has high discharge specific capacity, energy density and low-temperature discharge efficiency. Wherein, the specific discharge capacity of the battery at room temperature and 0.1C rate is above 156mAh/g, for example, it can be between 156-161mAh/g. Preferably it is 156-161mAh/g. [0042] Among them, the volumetric energy density of the battery at room temperature and 0.1C rate is 1.33WH/cm 3 above. [0043] Wherein, the low-temperature discharge efficiency of the battery is above 20%, preferably above 25%. Among them, low-temperature discharge efficiency = -20°C 1C discharge capacity / normal temperature 0.5C charging capacity. The cut-off voltage of the discharge capacity at -20°C 1C is 2.0V, and the cut-off voltage of the charging capacity at room temperature 0.5C is 3.8V. Description of drawings [0044] figure 1 This is a comparison of the XRD spectra obtained by X-ray diffractometer (XRD) of the lithium iron phosphate cathode active materials in the examples and comparative examples of the present application. Detailed ways [0045] The following descriptions are exemplary embodiments of the present invention. It should be noted that those of ordinary skill in the art can make several improvements and modifications without departing from the principles of the present invention. These improvements and modifications can also be regarded as the protection scope of the present invention. [0046] The technical solution of the present application will be described below in conjunction with multiple specific embodiments. [0047] Example 1 [0048] A method for preparing lithium iron phosphate cathode active material, including: [0049] (1) Weigh the lithium source (specifically lithium carbonate) and anhydrous iron phosphate (wherein anhydrous iron phosphate is used as both a phosphorus source and an iron source) according to the molar ratio of Li:Fe:P at 1:1:1, Mix them with a carbon source (specifically glucose monohydrate), then add a certain proportion of water, and mix the above materials evenly through a high-speed disperser to make a mixed slurry with a solid content of 45%; wherein, the molar amount of the carbon source It is 0.12% of the molar amount of anhydrous iron phosphate, which can make the carbon content in the final product 0.8%; the molar amount of BaO is 0.5% of the molar amount of anhydrous iron phosphate; [0050] (2) Transfer the above mixed slurry to a sand mill and grind it to a particle size D50 of about 550nm, and then spray-dry the ground mixed slurry. The inlet temperature of the spray drying equipment is 200°C and the outlet temperature is At 100℃, the water content of the dry powder obtained by spray drying is within 3%; [0051] (3) Transfer the powder obtained by spray drying to a sagger, put it into a roasting furnace, and conduct low-temperature roasting at 750°C for 8 hours. Then, the roasted material is air-flow pulverized to ensure that the particle size D50 of the air-pulverized material is within Below 2μm, D99 particle size is less than 10μm; [0052] (4) Pass the air-pulverized material through a dry iron remover to remove magnetic impurities introduced in the raw material and preparation process, and then pass it through a 300-mesh screen to obtain the final product of lithium iron phosphate cathode active material. [0053] The lithium iron phosphate cathode active material obtained in Example 1 was characterized by XRD, and the lithium iron phosphate of standard card 83-2092 was used as a reference. The obtained XRD spectrum is as follows figure 1 As shown, figure 1 XRD patterns of other examples and comparative examples are also included. In the XRD spectrum of the lithium iron phosphate cathode active material of Example 1, the intensity ratio between the (111) crystal plane diffraction peak and the (101) crystal plane diffraction peak is 82%; the (101) crystal plane diffraction peak and the (311) crystal plane The intensity ratio of the diffraction peak is 111.11%; the grain size of the (111) crystal plane is [0054] The lithium iron phosphate cathode active material obtained in Example 1 has both large particle materials and small particle materials, wherein the average primary particle size of the large particle material is 1.5 μm, and the average primary particle size of the small particle material is 150 nm. , The quantity ratio of small particle materials is 1:400, and the mass ratio is 2.5:1. [0055] Example 2 [0056] A method for preparing a lithium iron phosphate cathode active material. The difference from Example 1 is that when preparing the mixed slurry in step (1), TiO is also added 2 , to perform Ti doping in the final product. Among them, TiO 2 The molar amount is 0.5% of the molar amount of anhydrous iron phosphate. [0057] See figure 1 , in the XRD spectrum of the lithium iron phosphate cathode active material obtained in Example 2, the intensity ratio between the (111) crystal plane diffraction peak and the (101) crystal plane diffraction peak is 105%; the (101) crystal plane diffraction peak and the (311) crystal plane diffraction peak )The intensity ratio of the diffraction peak of the crystal plane is 78%; the grain size of the (111) crystal plane is above. [0058] The lithium iron phosphate cathode active material obtained in Example 2 has both large particle materials and small particle materials. The average primary particle size of the large particle material is 1.1 μm, and the average primary particle size of the small particle material is 140 nm. , The quantity ratio of small particle materials is 1:240, and the mass ratio is 2:1. [0059] Example 3 [0060] The difference between the preparation method of lithium iron phosphate cathode active material and Example 1 is that when preparing the mixed slurry in step (1), the molar amount of BaO added is 0.3% of the molar amount of anhydrous iron phosphate. [0061] See figure 1 , in the XRD spectrum of the lithium iron phosphate cathode active material obtained in Example 3, the intensity ratio between the (111) crystal plane diffraction peak and the (101) crystal plane diffraction peak is 99%; the (101) crystal plane diffraction peak and the (311) crystal plane diffraction peak ) The intensity ratio of the diffraction peak of the crystal plane is 83.9%; the grain size of the (111) crystal plane is [0062] The lithium iron phosphate cathode active material obtained in Example 3 has both large particle materials and small particle materials, wherein the average primary particle size of the large particle material is 1.0 μm, and the average primary particle size of the small particle material is 140 nm. , the quantity ratio of small particle materials is 1:240, and the preparation ratio is 2:1. [0063] Example 4 [0064] The difference between the preparation method of lithium iron phosphate cathode active material and Example 1 is that when preparing the mixed slurry in step (1), the added molar amount of BaO is 0.7% of the molar amount of anhydrous iron phosphate. [0065] See figure 1 , in the XRD spectrum of the lithium iron phosphate cathode active material obtained in Example 4, the intensity ratio between the (111) crystal plane diffraction peak and the (101) crystal plane diffraction peak is 92%; the (101) crystal plane diffraction peak and the (311) crystal plane diffraction peak )The intensity ratio of the diffraction peak of the crystal plane is 98.6%; the grain size of the (111) crystal plane is [0066] The lithium iron phosphate cathode active material obtained in Example 4 has both large particle materials and small particle materials. The average primary particle size of the large particle material is 1.6 μm, and the average primary particle size of the small particle material is 200 nm. , the quantity ratio of small particle materials is 1:170, and the mass ratio is 3:1. [0067] In order to highlight the beneficial effects brought by the technical solutions of the embodiments of the present application, the following comparative examples 1-2 are now set. [0068] Comparative example 1: [0069] A method for preparing a lithium iron phosphate cathode active material. The difference from Example 1 is that: when preparing the mixed slurry in step (1), BaO is not added; and the roasting in step (3) is high-temperature roasting, and the roasting temperature is 795℃. [0070] See figure 1 , in the XRD spectrum of the lithium iron phosphate cathode active material obtained in Comparative Example 1, the intensity ratio between the (111) crystal plane diffraction peak and the (101) crystal plane diffraction peak is 72%; the (101) crystal plane diffraction peak and the (311) crystal plane diffraction peak )The intensity ratio of the diffraction peak of the crystal plane is 131.23%; the grain size of the (111) crystal plane is [0071] Comparative example 2: [0072] The difference between the preparation method of lithium iron phosphate cathode active material and Example 1 is that when preparing the mixed slurry in step (1), BaO is not added. [0073] See figure 1 , in the XRD spectrum of the lithium iron phosphate cathode active material obtained in Comparative Example 2, the intensity ratio between the (111) crystal plane diffraction peak and the (101) crystal plane diffraction peak is 112%; the (101) crystal plane diffraction peak and the (311) crystal plane diffraction peak )The intensity ratio of the diffraction peak of the crystal plane is 71.4%; the grain size of the (111) crystal plane is [0074] Comparative example 3 [0075] The difference between the preparation method of lithium iron phosphate cathode active material and Example 1 is that when preparing the mixed slurry in step (1), the molar amount of BaO added is 0.1% of the molar amount of anhydrous iron phosphate. [0076] See figure 1 , in the XRD spectrum of the lithium iron phosphate cathode active material obtained in Comparative Example 3, the intensity ratio between the (111) crystal plane diffraction peak and the (101) crystal plane diffraction peak is 108%; the (101) crystal plane diffraction peak and the (311) crystal plane diffraction peak )The intensity ratio of the diffraction peak of the crystal plane is 79.4%; the grain size of the (111) crystal plane is above. [0077] Comparative example 4 [0078] The difference between the preparation method of lithium iron phosphate cathode active material and Example 1 is that when preparing the mixed slurry in step (1), the molar amount of BaO added is 0.8% of the molar amount of anhydrous iron phosphate. [0079] See figure 1 , in the XRD spectrum of the lithium iron phosphate cathode active material obtained in Comparative Example 4, the intensity ratio between the (111) crystal plane diffraction peak and the (101) crystal plane diffraction peak is 82%; the (101) crystal plane diffraction peak and the (311) crystal plane diffraction peak )The intensity ratio of the diffraction peak of the crystal plane is 115.47%; the grain size of the (111) crystal plane is [0080] In order to strongly support the beneficial effects brought by the technical solutions of the embodiments of the present application, the compaction density of the positive electrode sheet made from the lithium iron phosphate positive electrode active material of each embodiment and the comparative example and the discharge electrochemical performance of the battery were tested , the test results are shown in Table 1. [0081] Among them, the preparation of the positive electrode sheet is as follows: the lithium iron phosphate positive electrode active material of each example and the comparative example is mixed with the conductive agent (CNT: graphene = 5:5), PVDF binder and Mix a certain amount of NMP evenly to obtain a mixed slurry. Use a 250μm slit mold to evenly apply the prepared slurry on the Al foil. Coat one side first, dry it and then apply it to the other side. After drying, roll it under a pressure of 10Mpa. Press to obtain the rolled pole piece, cut a Φ15mm disc in the middle area, weigh and measure the thickness, and calculate the compaction density. [0082] The battery is prepared as follows: the lithium iron phosphate positive active material of each example and comparative example is mixed evenly with the conductive agent (CNT: graphene = 5:5), PVDF and a certain amount of NMP in a mass ratio of 100:1:2.5. Obtain the positive electrode slurry, apply the positive electrode slurry on one side of the Al foil, dry it under vacuum at 110°C and press it into a disc with a thickness of <0.3mm and Φ12mm as the positive electrode. Use a metal lithium sheet as the negative electrode and use Celgard 2300 micro Porous membrane as separator, 1.0mol/L LiPF 6 A solution of ethylene carbonate (EC): dimethyl carbonate (DMC) = 1:1~5 (volume ratio) is used as the electrolyte, and is assembled into an R2025 button battery in a glove box. [0083] Use the Xinwei 3008 battery testing system to conduct the electrochemical performance tests shown in Table 1. Among them, the charge and discharge cut-off voltage at a constant temperature of 25°C and a charge and discharge rate of 0.1C is 2.5~3.8V (vs. Li/Li + ). Specifically, the test method for the discharge specific capacity of the battery at room temperature 0.1C is: at 25°C, charge with a constant current of 0.1C until the cut-off voltage is 3.8V, put it aside, and then discharge with a constant current of 0.1C to 2.5V, repeat 3 times, record the discharge capacity of the third time. The volumetric energy density at 0.1C is calculated as: compacted density * discharge specific capacity * discharge voltage (discharge voltage is calculated as 3.25v). [0084] Among them, the test method for the low-temperature discharge efficiency of the battery includes: charging and discharging the battery twice at 0.1C at normal temperature (25℃), and then charging to 3.8V at 0.5C; recording the charging capacity at -20℃ , discharge to 2.0V at a constant current of 1C, and record the ratio of 1C discharge capacity at -20°C/0.5C charging capacity at normal temperature. [0085] Table 1 Test results of each embodiment and comparative example [0086] [0087] It can be seen from Table 1 that the compacted density of the pole pieces of Examples 1-4 is better than that of the comparative examples, and the volumetric energy density of the battery is also better than that of the comparative examples. Compared with the existing lithium iron phosphate cathode active material prepared by high-temperature roasting (Comparative Example 1), Example 1 of the present application introduces Ba-containing additives in the preparation, which can greatly increase the compacted density of the pole piece (increased by about 10 %), and the normal temperature discharge capacity of the battery is not much different, but the low temperature discharge efficiency is greatly improved, by about 94%. In addition, the pole piece density of Example 1 is approximately 19% higher than that of the lithium iron phosphate cathode active material (Comparative Example 2) prepared by low-temperature baking without adding Ba-containing additives. In addition, from the comparison of Examples 1, 3-4 and Comparative Example 3-4, it can be seen that the dosage of the barium-containing additive should be controlled within an appropriate range, so that the electrode plate has a higher compaction density and the battery has a higher High volumetric energy density, suitable discharge specific capacity and low temperature discharge efficiency. [0088] The above-mentioned embodiments only express several implementation modes of the present invention. The descriptions are relatively specific and detailed, but they should not be construed as limiting the patent scope of the present invention. It should be noted that, for those of ordinary skill in the art, several modifications and improvements can be made without departing from the concept of the present invention, and these all belong to the protection scope of the present invention. Therefore, the scope of protection of the patent of the present invention should be determined by the appended claims. | 1. A method for preparing lithium iron phosphate cathode active material, It is characterized by, include: Mix the iron source, phosphorus source, lithium source, doping element source, carbon source, barium-containing additive and solvent to obtain a mixed slurry, grind the mixed slurry to a D50 particle size of 300nm-800nm ​​and then spray-dry, The obtained dry powder is subjected to low-temperature roasting at a temperature of 700-760°C for 4-12 hours; wherein, the doping element in the doping element source is one of Mg, Mo, V, Ti, Mn, and Nb or more; the doping element replaces the Fe lattice in the lithium iron phosphate material; the molar ratio of the doping element to the Fe element in the iron source is greater than 0 and less than or equal to 0.7%; The roasted material is crushed, refined, and sieved to obtain the lithium iron phosphate cathode active material; the XRD spectrum of the lithium iron phosphate cathode active material has the following characteristics: The intensity ratio of the (111) crystal plane diffraction peak to the (101) crystal plane diffraction peak is 80%-105%; The intensity ratio of the (101) crystal plane diffraction peak to the (311) crystal plane diffraction peak is 78%-115%; The grain size of the (111) crystal plane is above 650Å. 2. The preparation method as claimed in claim 1, It is characterized by, The barium-containing additive includes at least one of barium oxide, hydroxide and salt; the molar amount of the barium-containing additive is 0.3%-0.7% of the molar amount of iron element in the iron source. 3. The preparation method as claimed in claim 1 or 2, It is characterized by, The amount of the iron source, phosphorus source, and lithium source is such that the molar ratio of iron element, phosphorus element, and lithium element is 1: (1-1.05): (1-1.05). 4. The preparation method as claimed in claim 1, It is characterized by, The amount of the carbon source can ensure that the carbon content in the lithium iron phosphate cathode active material is 0.8%-1.8%. 5. The preparation method as claimed in claim 1, It is characterized by, The molar ratio of the doping element to the Fe element is 0.3%-0.7%. 6. A lithium iron phosphate cathode active material, It is characterized by, Prepared by the preparation method described in any one of claims 1 to 5, the XRD spectrum of the lithium iron phosphate cathode active material has the following characteristics: The intensity ratio of the (111) crystal plane diffraction peak to the (101) crystal plane diffraction peak is 80%-105%; The intensity ratio of the (101) crystal plane diffraction peak to the (311) crystal plane diffraction peak is 78%-115%; The grain size of the (111) crystal plane is above 650Å. 7. The lithium iron phosphate cathode active material as claimed in claim 6, It is characterized by, The lithium iron phosphate cathode active material has both large particle materials and small particle materials, wherein the average primary particle size of the large particle material is 1-3 μm, and the average primary particle size of the small particle material is 50-200nm. 8. The lithium iron phosphate cathode active material as claimed in claim 7, It is characterized by, The quantity ratio of the large particle material to the small particle material is 1: (20-600). 9. The lithium iron phosphate cathode active material according to any one of claims 6-8, It is characterized by, The compacted density of the cathode sheet made of the lithium iron phosphate cathode active material is 2.6 g/cm 3 above. 10. A battery, It is characterized by, The battery includes a positive electrode sheet, and the positive electrode sheet includes a current collector and a positive active material layer disposed on the surface of the current collector. The positive active material layer includes a material made by the preparation method according to any one of claims 1-5. The obtained lithium iron phosphate cathode active material may include the lithium iron phosphate cathode active material according to any one of claims 6-9. | 比亚迪股份有限公司
221 | CN113937346B | Granted | BYD CO LTD | Solid electrolytes¦Final product manufacture¦Secondary cells servicing/maintenance¦Li-accumulators¦Electrolyte accumulators manufacture | 2020-07-13 | 2024-05-07 | Solid electrolyte and preparation method thereof and all-solid-state battery | The present disclosure relates to a solid electrolyte, which includes an oxide solid electrolyte, a sulfide solid electrolyte and an oxide additive; wherein the oxide solid electrolyte, the sulfide solid electrolyte and the oxide additive form a glassy state Eutectic melt. The solid electrolyte realizes the mutual solubility of oxide solid electrolyte and sulfide solid electrolyte, and has high ionic conductivity, high strength and high air stability. | Technical field [0001] The present application relates to the technical field of lithium batteries, specifically, to a solid electrolyte and its preparation method and an all-solid-state battery. Background technique [0002] Solid electrolytes refer to solid materials with high ionic conductivity. The lithium-ion batteries currently used contain flammable liquid organic matter, and lithium metal dendrites and uneven deposition occur during cycling. With the continuous development of lithium-ion battery technology, the demand for high-safety and high-energy-density batteries has greatly increased, and Solid-state batteries composed of solid electrolytes can solve the above problems very well. Among inorganic all-solid-state batteries, solid-state electrolyte glass is compatible with existing production processes due to its better processing performance. [0003] Most of the existing solid electrolyte glasses are phosphates, silicates, borates, sulfosilicates and thiophosphates. However, each solid electrolyte glass has its advantages and inherent defects. For example, oxides such as phosphates, silicates, and borates have high mechanical strength and are stable in air, but their ionic conductivity is very low; while thiosilicates and thiophosphates have high ionic conductivity, However, it is unstable in air, has lower strength, and is more likely to break. Therefore, finding a solid electrolyte that combines high strength, high processability, high ionic conductivity and high stability in air is an urgent problem that needs to be solved in the development of solid-state batteries. Contents of the invention [0004] It is an object of the present disclosure to provide a solid electrolyte that balances strength, processability, high ionic conductivity, and stability in air. [0005] In order to achieve the above objects, a first aspect of the present disclosure provides a solid electrolyte, which includes an oxide solid electrolyte, a sulfide solid electrolyte and an oxide additive; wherein, the oxide solid electrolyte, the sulfide The solid electrolyte and the oxide additive form a glassy eutectic. [0006] Due to the presence of the oxide additive, the present disclosure realizes the mutual solubility between the oxide solid electrolyte and the sulfide solid electrolyte, so that it can form an oxide-sulfide solid electrolyte, wherein the sulfide solid electrolyte has high ionic conductivity, and the oxidation Physical solid electrolytes have high stability and strength in air. Therefore, the solid electrolyte of the present disclosure can simultaneously take into account high strength, high processability, high ionic conductivity, and high stability in air. [0007] Optionally, the content of the oxide additive is 0.01-20 parts by weight, the content of the oxide solid electrolyte is 50-100 parts by weight, and the sulfide solid electrolyte is The content is 5-50 parts by weight; [0008] Preferably, relative to 100 parts by weight of the solid electrolyte, the content of the oxide additive is 1-5 parts by weight, the content of the oxide solid electrolyte is 60-80 parts by weight, and the content of the sulfide solid electrolyte is The content is 5-20 parts by weight. [0009] Optionally, the oxide additive is selected from B 2 O 3 , GeO 2 ,Al 2 O 3 , ZnO, BeO, PbO, Nb 2 O 5 , Ta 2 O 5 ,La 2 O 3 , SnO 2 , Bi 2 O 3 ,SiO 2 at least one of them. [0010] Optionally, the oxide solid electrolyte is selected from at least one of phosphate glass solid electrolyte, silicate glass solid electrolyte and inverse perovskite glass solid electrolyte; the sulfide solid electrolyte is selected from thiosilicate Salt glass solid electrolytes and/or thiophosphate glass solid electrolytes; [0011] Preferably, the oxide solid electrolyte is selected from phosphate glass solid electrolyte; the sulfide solid electrolyte is selected from thiosilicate glass solid electrolyte. [0012] Optionally, the oxide solid electrolyte contains halogen, and the halogen is at least one of fluorine, chlorine, bromine and iodine. [0013] A second aspect of the present disclosure provides a method for preparing a solid electrolyte, which method includes the following steps: [0014] S1. Mix and grind the oxide solid electrolyte, the sulfide solid electrolyte and the oxide additive to obtain the first mixed material; [0015] S2. Perform melting treatment and quenching treatment on the first mixed material. [0016] Optionally, the oxide solid electrolyte is selected from at least one of phosphate glass solid electrolyte, silicate glass solid electrolyte and inverse perovskite glass solid electrolyte; the sulfide solid electrolyte is selected from thiosilicate Salt glass solid electrolyte and/or thiophosphate glass solid electrolyte; the oxide additive is selected from B 2 O 3 , GeO 2 ,Al 2 O 3 , ZnO, BeO, PbO, Nb 2 O 5 , Ta 2 O 5 ,La 2 O 3 , SnO 2 , Bi 2 O 3 ,SiO 2 at least one of them. [0017] Preferably, the oxide solid electrolyte is selected from phosphate glass solid electrolyte; the sulfide solid electrolyte is selected from thiosilicate glass solid electrolyte; and the additive is selected from B 2 O 3 ,Nb 2 O 5 and SnO 2 at least one of them. [0018] Further preferably, the oxide solid electrolyte contains halogen, and the halogen is at least one of fluorine, chlorine, bromine and iodine. [0019] Optionally, the mass ratio of the oxide solid electrolyte precursor, the sulfide solid electrolyte precursor and the oxide additive is 1:0.01-1:0.0001-0.25, preferably 1:0.05-0.25:0.01 -0.1. [0020] Optionally, in step S2, the conditions of the melting treatment include: under inert gas, the temperature is 300-1600°C, the time is 5-60 minutes; the treatment method of the quenching treatment is selected from: single medium quenching, dual medium quenching Cold, graded quenching, surface quenching and isothermal quenching; the inert gas is one of argon, nitrogen and helium. [0021] A third aspect of the present disclosure provides an all-solid-state battery. The all-solid-state lithium battery includes a positive electrode, a negative electrode, and a solid electrolyte. The solid electrolyte is the above-mentioned solid electrolyte. Due to the existence of solid electrolyte, the solid-state battery has higher safety than traditional liquid electrolyte batteries. At the same time, it can match high-voltage positive electrodes and lithium negative electrodes to increase energy density. Because the solid-state electrolyte glass is as flexible as the separator It is flexible and compatible with existing production processes. [0022] Through the above technical solution, the solid electrolyte provided by the present disclosure realizes the mutual dissolution of oxide solid electrolyte glass and sulfide solid electrolyte glass due to the presence of oxide additives, so that it can form oxide-sulfide solid electrolyte glass. Since the sulfide solid electrolyte can improve the ionic conductivity of the oxide system, and the oxide solid electrolyte can improve the stability and strength of the sulfide in the air, the solid electrolyte can simultaneously take into account high strength, high processability, high ionic conductivity and high Stability in air. [0023] Other features and advantages of the present disclosure will be described in detail in the detailed description that follows. Detailed ways [0024] Specific embodiments of the present disclosure will be described in detail below. It should be understood that the specific embodiments described here are only used to illustrate and explain the present disclosure, and are not intended to limit the present disclosure. [0025] A first aspect of the present disclosure provides a solid electrolyte that includes an oxide solid electrolyte, a sulfide solid electrolyte, and an oxide additive; wherein the oxide solid electrolyte, the sulfide solid electrolyte, and the Oxide additives form a glassy eutectic. [0026] The solid electrolyte provided by the present disclosure is a hybrid system solid electrolyte that is compatible with both oxide solid electrolytes and sulfide solid electrolytes. Conventional oxide solid electrolyte glass and sulfide solid electrolyte glass are insoluble in each other in a high-temperature molten state. However, the inventor concluded through extensive experiments that since the polarity and bond energy of the additive molecules are between the two, the addition of oxide additives It can realize the mutual solubility of oxide solid electrolyte and sulfide solid electrolyte, so that it can form an oxide-sulfide mixed system solid electrolyte glass. The sulfide solid electrolyte can improve the ionic conductivity of the oxide system, and the oxide solid electrolyte can improve the sulfide Stability and strength in the air are achieved to construct a mixed system solid electrolyte, which greatly improves the physical properties of the solid electrolyte and enables the solid electrolyte to take into account high ionic conductivity, high strength, high processability and high air stability. [0027] According to the first aspect of the present disclosure, the content of the oxide additive may be 0.01-20 parts by weight, and the content of the oxide solid electrolyte may be 50-100 parts by weight relative to 100 parts by weight of the solid electrolyte. , the content of the sulfide solid electrolyte may be 5-50 parts by weight. The presence of small amounts of oxide additive molecules in the present disclosure can connect the oxide and sulfide solid electrolyte glass networks, making them mutually soluble. [0028] In a preferred embodiment of the present disclosure, the content of the oxide additive may be 1-5 parts by weight, and the content of the oxide solid electrolyte may be 60-80 parts by weight relative to 100 parts by weight of the solid electrolyte. parts, and the content of the sulfide solid electrolyte may be 5-20 parts by weight. [0029] According to the first aspect of the present disclosure, the additive may be selected from B 2 O 3 , GeO 2 ,Al 2 O 3 , ZnO, BeO, PbO, Nb 2 O 5 , Ta 2 O 5 ,La 2 O 3 , SnO 2 , Bi 2 O 3 ,SiO 2 at least one of them. The polarity and bond energy of the oxide additive of the present disclosure are between the oxide solid electrolyte molecules and the sulfide solid electrolyte molecules, so that the oxide solid electrolyte molecules and the sulfide solid electrolyte molecules can be well connected to form a space. Network structure. [0030]According to the first aspect of the present disclosure, the oxide solid electrolyte may be selected from at least one of a phosphate glass solid electrolyte, a silicate glass solid electrolyte, and an inverse perovskite glass solid electrolyte; the sulfide solid electrolyte Can be selected from thiosilicate glass solid electrolytes and/or thiophosphate glass solid electrolytes. [0031] According to the first aspect of the present disclosure, phosphate glass solid electrolytes, silicate glass solid electrolytes, and anti-perovskite glass solid electrolytes may be well known to those skilled in the art. For example, a phosphate glass solid electrolyte may contain a chemical formula Li a X b Y c Z d PO e Materials, where a is between 0.5-6, X is one or more of Al, Y, Ca, Cr, In, Fe, Se and La, b is between 0-0.3, Y is Ti, Ge , Ta, Zr, Sn, Fe, V and one or more of the element Hf, c is between 0-0.9, Z is one or more of F, Cl, Br and I, d is between 0-1.5 between. Silicate glass solid electrolytes may contain compounds with the chemical formula Li a X b Y c Z d SiO e Materials, where a is between 0.3-6, X is one or more of Na, K, Ca, Ba and Al, b is between 0-0.5, Y is Ti, Zr, La, Y, Sb , one or more of Sc, V, Cr, Mn, Fe, Co, Ni, Cu and Zn, c is between 0-0.8, Z is one or more of F, Cl, Br and I , d is between 0-1.5. [0032] In a preferred embodiment of the present disclosure, the oxide solid electrolyte is selected from a phosphate glass solid electrolyte; the sulfide solid electrolyte is selected from a thiosilicate glass solid electrolyte. [0033] In a preferred embodiment of the present disclosure, the oxide solid electrolyte may contain halogen, thereby further increasing the ionic conductivity of the solid electrolyte, wherein the halogen may be at least one of fluorine, chlorine, bromine and iodine. kind. [0034] A second aspect of the present disclosure provides a method for preparing a solid electrolyte, which method includes the following steps: [0035] S1. Mix and grind the oxide solid electrolyte, the sulfide solid electrolyte and the oxide additive to obtain the first mixed material; [0036] S2. Perform melting treatment and quenching treatment on the first mixed material. [0037] The solid electrolyte prepared by the present disclosure realizes the mutual solubility of the oxide solid electrolyte and the sulfide solid electrolyte, so that it can form an oxide-sulfide mixed system solid electrolyte. Among them, the sulfide solid electrolyte can improve the ionic conductivity of the oxide solid electrolyte, and the oxide solid electrolyte can improve the stability and strength of the sulfide solid electrolyte in the air, ultimately making the solid electrolyte glass have both high strength, high stability and high ions. Conductivity. [0038] According to a second aspect of the present disclosure, the oxide solid electrolyte may be selected from at least one of a phosphate glass solid electrolyte, a silicate glass solid electrolyte, and an inverse perovskite glass solid electrolyte; the sulfide solid electrolyte Can be selected from thiosilicate glass solid electrolyte and/or thiophosphate glass solid electrolyte; the oxide additive can be selected from B 2 O 3 , GeO 2 ,Al 2 O 3 , ZnO, BeO, PbO, Nb 2 O 5 , Ta 2 O 5 ,La 2 O 3 , SnO 2 , Bi 2 O 3 ,SiO 2 at least one of them. Preferably, the oxide solid electrolyte can be selected from phosphate glass solid electrolyte; the sulfide solid electrolyte can be selected from thiosilicate glass solid electrolyte; and the additive can be selected from B 2 O 3 ,Nb 2 O 5 and SnO 2 at least one of them. [0039] According to a second aspect of the present disclosure, the oxide solid electrolyte may contain halogen, and the halogen may be at least one of fluorine, chlorine, bromine, and iodine. The present disclosure can further increase the ionic conductivity of the solid electrolyte by introducing halogen elements into the oxide solid electrolyte precursor. [0040] According to the second aspect of the present disclosure, the mass ratio of the oxide solid electrolyte precursor, the sulfide solid electrolyte precursor and the oxide additive may be 1:0.01-1:0.0001-0.25, preferably 1 :0.05-0.25:0.01-0.1. [0041] According to the second aspect of the present disclosure, in step S2, the conditions of the melting treatment may include: under inert gas, temperature 300-1600°C, time 5-60 min; the treatment method of the quenching treatment may be selected from: One of medium quenching, dual medium quenching, graded quenching, surface quenching and isothermal quenching; the inert gas can be one of argon, nitrogen and helium. [0042] A third aspect of the present disclosure provides an all-solid-state battery, the all-solid-state lithium battery including a positive electrode, a negative electrode and a solid electrolyte. [0043] Due to the existence of solid electrolyte, the all-solid-state battery in this disclosure has higher safety than traditional liquid electrolyte batteries. At the same time, it can match high-voltage positive electrodes and lithium negative electrodes to increase energy density. Since the solid-state electrolyte glass follows The diaphragm also has high flexibility and is compatible with existing production processes. [0044] The present disclosure is further described below through examples, but the present disclosure is not limited thereby. [0045] The materials, reagents, instruments and equipment used in the examples of this disclosure can all be obtained from commercial sources unless otherwise specified. The embodiments of the present disclosure were all performed under an argon atmosphere. [0046] Example 1 [0047] Mix 16mmol LiCl, 24mmol P 2 O 5 and 16mmol Li 2 CO 3 Add to the mortar and grind until evenly mixed. The mixed powder is placed in a boron nitride crucible and placed in a muffle furnace that has been heated to 800°C. After 10 minutes, it is taken out and poured into a stainless steel mold for quenching to obtain an oxide solid electrolyte. [0048] Put 40mmol SiS 2 and 60mmol Li 2 S is added to the mortar for grinding, mixed thoroughly, placed in a boron nitride crucible and heated to 950°C in a furnace at a heating rate of 5°C/min. Keep it for 30 minutes. After it is fully melted, take it out and pour it into a stainless steel mold for quenching to obtain Sulfide solid electrolyte. [0049] Mix 80% by mass of oxide solid electrolyte and 5% by mass of B 2 O 3 , sulfide solid electrolyte accounting for 15% by mass is ground and then ground and mixed, placed in a boron nitride crucible, heated to 1150°C with the furnace, the heating rate is 5°C/min, kept for 20 minutes, then taken out and poured into stainless steel It is quenched in the mold to obtain the solid electrolyte of this embodiment. [0050] Example 2 [0051] Put 24mmol P 2 O 5 and 16mmol Li 2 CO 3 Add to the mortar and grind until evenly mixed. The mixed powder is placed in a boron nitride crucible and placed in a muffle furnace that has been heated to 800°C. After 10 minutes, it is taken out and poured into a stainless steel mold for quenching to obtain an oxide solid electrolyte. [0052] Put 40mmol SiS 2 and 60mmol Li 2 S is added to the mortar for grinding, mixed thoroughly, placed in a boron nitride crucible and heated to 950°C in a furnace at a heating rate of 5°C/min. Keep it for 30 minutes. After it is fully melted, take it out and pour it into a stainless steel mold for quenching to obtain Sulfide solid electrolyte. [0053] Mix 80% by mass of oxide solid electrolyte and 5% by mass of B 2 O 3 , sulfide solid electrolyte accounting for 15% by mass is ground and then ground and mixed, placed in a boron nitride crucible, heated to 1150°C with the furnace, the heating rate is 5°C/min, kept for 20 minutes, then taken out and poured into stainless steel It is quenched in the mold to obtain the solid electrolyte of this embodiment. [0054] Example 3 [0055] The preparation method of the oxide solid electrolyte and the sulfide solid electrolyte in this embodiment is the same as that in Example 1. [0056] The oxide solid electrolyte with a mass proportion of 94% and B with a mass proportion of 1% 2 O 3 , sulfide solid electrolyte with a mass proportion of 5% is ground and then ground and mixed, placed in a boron nitride crucible, and heated to 1150°C with the furnace at a heating rate of 5°C/min. After 20 minutes, take it out and pour it into stainless steel. It is quenched in the mold to obtain the solid electrolyte of this embodiment. [0057] Example 4 [0058] The preparation method of the oxide solid electrolyte and the sulfide solid electrolyte in this embodiment is the same as that in Example 1. [0059] Mix 50% oxide solid electrolyte and 20% B 2 O 3 , sulfide solid electrolyte accounting for 30% by mass is ground and then ground and mixed, placed in a boron nitride crucible, heated to 1150°C with the furnace at a heating rate of 5°C/min, kept for 20 minutes, then taken out and poured into stainless steel It is quenched in the mold to obtain the solid electrolyte of this embodiment. [0060] Example 5 [0061] The preparation method of the oxide solid electrolyte and the sulfide solid electrolyte in this embodiment is the same as that in Example 1. [0062] An oxide solid electrolyte with a mass ratio of 80% and SiO2 with a mass ratio of 5% 2 , sulfide solid electrolyte accounting for 15% by mass is ground and then ground and mixed, placed in a boron nitride crucible, heated to 1150°C with the furnace, the heating rate is 5°C/min, kept for 20 minutes, then taken out and poured into stainless steel It is quenched in the mold to obtain the solid electrolyte of this embodiment. [0063] Comparative example 1 [0064] Mix 16mmol LiCl, 24mmol P 2 O 5 and 16mmol Li 2 CO 3Add to the mortar and grind until evenly mixed. The mixed powder is placed in a boron nitride crucible and placed in a muffle furnace that has been heated to 800°C. After 10 minutes, it is taken out and poured into a stainless steel mold for quenching to obtain an oxide solid electrolyte. [0065] Put 40mmol SiS 2 and 60mmol Li 2 S is added to the mortar for grinding, mixed thoroughly, placed in a boron nitride crucible and heated to 950°C in a furnace at a heating rate of 5°C/min. Keep it for 30 minutes. After it is fully melted, take it out and pour it into a stainless steel mold for quenching to obtain Sulfide solid electrolyte. [0066] Grind 80% of the oxide solid electrolyte and 20% of the sulfide solid electrolyte by mass, then grind and mix them evenly, place them in a boron nitride crucible, and heat the furnace to 1150°C with a heating rate of 5°C. /min, keep it for 20 minutes, take it out and pour it into a stainless steel mold for quenching to obtain the solid electrolyte of this comparative example. [0067] Comparative example 2 [0068] Mix 16mmol LiCl, 24mmol P 2 O 5 and 16mmol Li 2 CO 3 Add to the mortar and grind until evenly mixed. The mixed powder was placed in a boron nitride crucible and placed in a muffle furnace that had been heated to 800°C. After 10 minutes, it was taken out and poured into a stainless steel mold for quenching to obtain the solid electrolyte of this comparative example. [0069] Comparative example 3 [0070] Put 40mmol SiS 2 and 60mmol Li 2 S is added to the mortar for grinding, mixed thoroughly, placed in a boron nitride crucible and heated to 950°C in a furnace at a heating rate of 5°C/min. Keep it for 30 minutes. After it is fully melted, take it out and pour it into a stainless steel mold for quenching to obtain Solid electrolyte of this comparative example. [0071] Test example 1 [0072] Conduct ionic conductivity tests on the solid electrolytes obtained in Examples 1-5 and Comparative Examples 1-3. The test method is as follows: in a glove box, use conductive silver glue to coat both sides of the glass sheet, and place it in an oven at a temperature of 150°C. Bake for 1 hour to remove the solvent. Connect both ends of the glass piece coated with conductive silver glue to electrodes, and perform an electrochemical impedance test at a frequency of 7MHz-10mHz. [0073] Place 0.5g of the sample obtained in Examples 1-5 and Comparative Examples 1-3 in a closed cavity with a capacity of 10L, and use a sensor to test H 2 S concentration, the difference in stability in air was obtained; the bending resistance test was performed on the thermoformed sample (thickness 200 μm), and the angle at fracture was recorded to obtain its strength data. The specific results are shown in Table 2. [0074] Group ionic conductivity <![CDATA[H 2 S content]]> Bending angle Is it a homogeneous phase? Example 1 <![CDATA[10 -5 -10 -4 S/cm]]> 7 ppm 120° yes Example 2 <![CDATA[10 -6 -10 -5 S/cm]]> 5 ppm 160° yes Example 3 <![CDATA[10 -6 -10 -5 S/cm]]> 2ppm 135° yes Example 4 <![CDATA[10 -5 -10 -4 S/cm]]> 53ppm 90° yes Example 5 <![CDATA[10 -6 S/cm]]> 7 ppm 120° yes Comparative example 1 <![CDATA[10 -7 -10 -6 S/cm]]> 565ppm 30° no Comparative example 2 <![CDATA[10 -8 -10 -7 S/cm]]> 0ppm 160° yes Comparative example 3 <![CDATA[10 -4 -10 -3 S/cm]]> 1383ppm 60° yes [0075] It can be seen from the data in Table 2 that the ionic conductivity of Examples 1-5 is excellent, and the stability and strength are generally high; the product obtained in Comparative Example 1 is a heterogeneous phase, and the conductivity, stability and strength are significantly reduced; Comparative Example 2 is an oxide solid electrolyte, which has high stability and strength, but low ionic conductivity; Comparative Example 3 is a sulfide solid electrolyte, which has high ionic conductivity, but low stability and low strength. It can be seen that the solid electrolyte of the present disclosure can simultaneously take into account high strength, high stability and high ionic conductivity. [0076] The preferred embodiments of the present disclosure have been described in detail above. However, the present disclosure is not limited to the specific details in the above-mentioned embodiments. Within the scope of the technical concept of the present disclosure, various simple modifications can be made to the technical solutions of the present disclosure. These simple modifications All belong to the protection scope of this disclosure. [0077] In addition, it should be noted that each of the specific technical features described in the above-mentioned specific embodiments can be combined in any suitable manner without conflict. In order to avoid unnecessary repetition, this disclosure describes various possible combinations. The combination method will not be further explained. [0078] In addition, any combination of various embodiments of the present disclosure can also be carried out, and as long as they do not violate the idea of ​​the present disclosure, they should also be regarded as the contents disclosed in the present disclosure. | 1. A solid electrolyte, It is characterized by, The solid electrolyte includes an oxide solid electrolyte, a sulfide solid electrolyte and an oxide additive; Wherein, the oxide solid electrolyte, the sulfide solid electrolyte and the oxide additive form a glassy eutectic; Relative to 100 parts by weight of the solid electrolyte, the content of the oxide additive is 1-5 parts by weight, the content of the oxide solid electrolyte is 60-80 parts by weight, and the content of the sulfide solid electrolyte is 5 -20 parts by weight; The oxide solid electrolyte is selected from at least one of phosphate glass solid electrolyte, silicate glass solid electrolyte and anti-perovskite glass solid electrolyte; the sulfide solid electrolyte is selected from thiosilicate glass solid electrolyte and/or thiophosphate glass solid electrolytes; The oxide solid electrolyte contains halogen, and the halogen is at least one of fluorine, chlorine, bromine and iodine; The oxide additive is selected from B 2 O 3 , GeO 2 ,Al 2 O 3 , ZnO, BeO, PbO, Nb 2 O 5 ,Ta 2 O 5 ,La 2 O 3 , SnO 2 , Bi 2 O 3 ,SiO 2 at least one of them. 2. The solid electrolyte according to claim 1, in, The oxide solid electrolyte is selected from phosphate glass solid electrolytes; the sulfide solid electrolyte is selected from thiosilicate glass solid electrolytes. 3. A method for preparing the solid electrolyte according to any one of claims 1-2, It is characterized by, The method includes the following steps: S1. Mix and grind the oxide solid electrolyte, the sulfide solid electrolyte and the oxide additive to obtain the first mixed material; S2. Perform melting treatment and quenching treatment on the first mixed material. 4. The method of claim 3, in, The oxide solid electrolyte is selected from at least one of a phosphate glass solid electrolyte, a silicate glass solid electrolyte and an inverse perovskite glass solid electrolyte; The sulfide solid electrolyte is selected from the group consisting of thiosilicate glass solid electrolyte and/or thiophosphate glass solid electrolyte; The oxide additive is selected from B 2 O 3 , GeO 2 ,Al 2 O 3 , ZnO, BeO, PbO, Nb 2 O 5 ,Ta 2 O 5 ,La 2 O 3 , SnO 2 , Bi 2 O 3 and SiO 2 at least one of them. 5. The method of claim 4, in, The oxide solid electrolyte is selected from phosphate glass solid electrolyte; the sulfide solid electrolyte is selected from thiosilicate glass solid electrolyte; the oxide additive is selected from B 2 O 3 ,Nb 2 O 5 and SnO 2 at least one of them. 6. The method of claim 5, in, The oxide solid electrolyte contains halogen, and the halogen is at least one of fluorine, chlorine, bromine and iodine. 7. The method of claim 3, in, In step S2, the conditions for the melting treatment include: under inert gas, the temperature is 300-1600°C and the time is 5-60 minutes; the treatment method of the quenching treatment is selected from single-medium quenching, dual-medium quenching, and classification. One of quenching, surface quenching and isothermal quenching; the inert gas is one of argon, nitrogen and helium. 8. An all-solid-state battery, which includes a positive electrode, a negative electrode and a solid electrolyte, It is characterized by, The solid electrolyte is the solid electrolyte according to any one of claims 1-2. | 比亚迪股份有限公司
222 | CN113937345B | Granted | BYD CO LTD | Solid electrolytes¦Final product manufacture¦Li-accumulators¦Electrolyte accumulators manufacture | 2020-07-13 | 2024-05-07 | Composite solid electrolyte and preparation method thereof and all-solid-state battery | The present disclosure relates to a composite solid electrolyte, which includes an oxide glassy electrolyte matrix and sulfide glassy electrolyte microbeads dispersed in the oxide glassy electrolyte matrix. The composite solid electrolyte glass can simultaneously achieve high strength, high stability and high ionic conductivity. | Technical field [0001] The present application relates to the field of lithium-ion batteries, specifically, to a composite solid-state electrolyte and its preparation method and an all-solid-state battery. Background technique [0002] With the rapid development of electric vehicles, lithium metal batteries with high energy density have received more and more attention. However, in traditional liquid electrolytes, the unstable deposition process and dendrite growth of lithium metal can cause a series of safety issues, which also seriously hinders the development of lithium metal anodes. Compared with liquid electrolytes, solid electrolytes can match lithium metal negative electrodes and high-voltage positive electrodes to create higher energy density all-solid-state lithium batteries (ASSLBs). [0003] Most of the existing solid electrolyte glasses are oxide solid electrolytes and sulfide solid electrolytes. However, each solid electrolyte glass has its own advantages and inherent flaws. For example, oxide solid electrolytes have high mechanical strength and are stable in the air. However, its ionic conductivity is very low; while sulfide solid electrolyte has high ionic conductivity, but it is unstable in the air, has lower strength, and is more likely to break. [0004] Therefore, finding a solid-state electrolyte that combines high strength, high processability, high ionic conductivity, and high stability in air is a key issue in the development of solid-state batteries. Contents of the invention [0005] The purpose of this disclosure is to provide a solid electrolyte with strong stability and high ionic conductivity. [0006] In order to achieve the above object, a first aspect of the present disclosure provides a composite solid electrolyte, which includes an oxide glassy electrolyte matrix and a sulfide glassy state dispersed in the oxide glassy electrolyte matrix. Electrolyte beads. Since the main body of the composite solid electrolyte is an oxide glassy electrolyte, its main electrolyte is stable and has high strength in the air. After composite modification with the sulfide glassy electrolyte, the main body of the oxide glassy electrolyte is embedded with microscopic sulfide glassy electrolytes. Beads, because the sulfide glassy electrolyte has high ionic conductivity, it plays a role in increasing the ionic conductivity in the main body of the oxide glassy electrolyte, making the composite solid electrolyte glass form a structure similar to glass-ceramics, here It is not the crystallites but the sulfide glass beads that increase ionic conductivity. The final structure enables the composite solid electrolyte glass to combine high strength, high stability and high ionic conductivity. [0007] Optionally, the diameter of the sulfide glassy electrolyte microbeads is 1 nm-5 μm; preferably, it is 50-500 nm. [0008] Optionally, relative to 100 parts by weight of the composite solid electrolyte, the content of the sulfide glass electrolyte microbeads is 0.01-20 parts by weight; preferably 1-5 parts by weight. [0009] Optionally, the oxide glassy electrolyte matrix is ​​selected from at least one of a phosphate glassy electrolyte, a silicate glassy electrolyte, a borate glassy electrolyte and an inverse perovskite glassy electrolyte; the sulfide The physical glassy electrolyte microbeads are selected from thiosilicate glassy electrolytes and/or thiophosphate glassy electrolytes; [0010] Preferably, the oxide glassy electrolyte matrix is ​​selected from a phosphate glassy electrolyte; and the sulfide glassy electrolyte microbeads are selected from a thiosilicate glassy electrolyte. [0011] Optionally, the oxide glassy electrolyte matrix contains halogen, and the halogen is at least one of fluorine, chlorine, bromine and iodine. [0012] A second aspect of the present disclosure provides a method for preparing a composite solid electrolyte, which method includes the following steps: [0013] S1. Mix and grind the oxide glassy electrolyte and the sulfide glassy electrolyte to obtain the first mixed material; [0014] S2. Perform melting treatment and quenching treatment on the first mixed material; the melting treatment includes early high-temperature treatment and late-stage cooling treatment. [0015] Optionally, the oxide glassy electrolyte matrix may be selected from at least one of a phosphate glassy electrolyte, a silicate glassy electrolyte, a borate glassy electrolyte and an inverse perovskite glassy electrolyte; The sulfide glass electrolyte can be selected from thiosilicate glass electrolytes and/or thiophosphate glass electrolytes; preferably, the oxide glass electrolyte matrix can be selected from phosphate glass electrolytes; the sulfide The physical glassy electrolyte may be selected from thiosilicate glassy electrolytes. [0016] Optionally, the mass ratio of the oxide glassy electrolyte and the sulfide glassy electrolyte is 1:0.01-0.25, preferably 1:0.01-0.05. [0017] Optionally, in step S2, the conditions for the early high-temperature treatment include: under inert gas, temperature 600-1600°C, time 5-60min, heating rate 0.3-10°C/min; conditions for the cooling treatment include: Under inert gas, the temperature is 500-1300°C, the time is 5-60min, and the cooling rate is 0.3-5°C/min; the inert gas is one of argon, nitrogen and helium; the quenching treatment method is selected One of self-single-medium quenching, dual-medium quenching, graded quenching, surface quenching and isothermal quenching. [0018] A third aspect of the present disclosure provides an all-solid-state battery. The all-solid-state lithium battery includes a positive electrode, a negative electrode and a solid electrolyte. The solid electrolyte is the above-mentioned composite solid electrolyte. Due to the existence of the composite solid electrolyte, the solid-state battery has higher safety than traditional liquid electrolyte batteries. At the same time, it can be matched with high-voltage positive electrodes and lithium negative electrodes to increase energy density. Since the solid-state electrolyte glass has the same high energy density as the separator, Flexible and compatible with existing production processes. [0019] Through the above technical solution, the present disclosure provides a composite solid electrolyte glass that can simultaneously achieve high strength, high stability, and high ionic conductivity. [0020] Other features and advantages of the present disclosure will be described in detail in the detailed description that follows. Detailed ways [0021] Specific embodiments of the present disclosure will be described in detail below. It should be understood that the specific embodiments described here are only used to illustrate and explain the present disclosure, and are not intended to limit the present disclosure. [0022] A first aspect of the present disclosure provides a composite solid electrolyte that includes an oxide glassy electrolyte matrix and sulfide glassy electrolyte microbeads dispersed in the oxide glassy electrolyte matrix. [0023] The composite solid electrolyte of the present disclosure combines the originally insoluble oxide glassy electrolyte and sulfide glassy electrolyte, uses the oxide glassy electrolyte as a matrix through physical means, and embeds sulfide glassy electrolyte microbeads in the matrix. This structure allows the sulfide glassy electrolyte to be evenly dispersed in the oxide glass electrolyte matrix. Since the oxide glassy electrolyte has high strength and stability, the sulfide glassy electrolyte has high ionic conductivity, so the sulfide glassy electrolyte can be Composite solid electrolyte glass combines high strength, high stability and high ionic conductivity. [0024] According to the first aspect of the present disclosure, the diameter of the sulfide glassy electrolyte microbeads may be 1 nm-5 μm; preferably, it may be 50-500 nm. The sulfide glassy electrolyte microbeads in the present disclosure can improve the ionic conductivity of the oxide glass without reducing the structural strength of the oxide glassy electrolyte matrix. [0025] According to the first aspect of the present disclosure, the content of the sulfide glassy electrolyte microbeads may be 0.01-20 parts by weight relative to 100 parts by weight of the composite solid electrolyte; preferably 1-5 parts by weight. In the present disclosure, an appropriate content of sulfide glassy electrolyte microbeads can significantly improve the ionic conductivity without affecting the physical properties of the oxide glassy electrolyte matrix. [0026] According to the first aspect of the present disclosure, the oxide glassy electrolyte matrix may be selected from at least one of a phosphate glassy electrolyte, a silicate glassy electrolyte and an anti-perovskite glassy electrolyte; the sulfide The glassy electrolyte microbeads may be selected from thiosilicate glassy electrolytes and/or thiophosphate glassy electrolytes. [0027] Among them, phosphate glass may contain a chemical formula Li a X b Y c Z d PO e Materials, where a is between 0.5-6, X is one or more of Al, Y, Ca, Cr, In, Fe, Se and La, b is between 0-0.3, Y is Ti, Ge , Ta, Zr, Sn, Fe, V and one or more of the element Hf, c is between 0-0.9, Z is one or more of F, Cl, Br and I, d is between 0-1.5 between. Silicate glasses can contain compounds with the chemical formula Li a X b Y c Z d SiO e Materials, where a is between 0.3-6, X is one or more of Na, K, Ca, Ba and Al, b is between 0-0.5, Y is Ti, Zr, La, Y, Sb , one or more of Sc, V, Cr, Mn, Fe, Co, Ni, Cu and Zn, c is between 0-0.8, Z is one or more of F, Cl, Br and I , d is between 0-1.5. Borate glasses can contain compounds with the chemical formula Li a X b Y c Z d BO e Materials, where a is between 0.5-6, X is one or more of Na, K, Ca, Ba and Al, b is between 0-0.5, Y is Ti, Zr, La, Y, Sb , one or more of Sc, V, Cr, Mn, Fe, Co, Ni, Cu and Zn, c is between 0-0.8, Z is one or more of F, Cl, Br and I , d is between 0-1.5. Antiperovskite glasses can contain compounds with the chemical formula Li 3-x M 0.5x OZ material, where x is between 0-1.5, M is one or more of Be, Mg, Ca, Sr, and Ba, and Z is one or more of F, Cl, Br, and I. Thiosilicates have the chemical formula a(Li 2 S)-b(SiS 2 )-c(LiX), where X is one or more of F, Cl, Br and I, a is between 20-70, b is between 30-80, and c is between 0.1-30. Thiophosphates have the chemical formula α(Li 2 S)-β(P 2 S 5 )-γ(LiX), where X is one or more of F, Cl, Br and I, a is between 40-75, β is between 25-60, and c is between 0.1-50. [0028] In a preferred embodiment of the present disclosure, the oxide glassy electrolyte matrix is ​​selected from phosphate glassy electrolytes; and the sulfide glassy electrolyte microbeads are selected from thiosilicate glassy electrolytes. [0029] In a preferred embodiment of the present disclosure, the oxide glassy electrolyte matrix contains halogen, and the halogen is at least one of fluorine, chlorine, bromine and iodine. The halogen-containing oxide glassy electrolyte of the present disclosure can further improve the oxide glass ionic conductivity. [0030]A second aspect of the present disclosure provides a method for preparing a composite solid electrolyte, which method includes the following steps: [0031] S1. Mix and grind the oxide glassy electrolyte precursor and the sulfide glassy electrolyte to obtain a first mixed material; [0032] S2. Perform melting treatment and quenching treatment on the first mixed material; the melting treatment includes early high-temperature treatment and late-stage cooling treatment. [0033] According to the second aspect of the present disclosure, the mass ratio of the oxide glassy electrolyte precursor and the sulfide glassy electrolyte precursor may be 1:0.01-0.25, preferably 1:0.01-0.05. [0034] According to a second aspect of the present disclosure, the oxide glassy electrolyte may be selected from at least one of a phosphate glassy electrolyte, a silicate glassy electrolyte, a borate glassy electrolyte, and an inverse perovskite glassy electrolyte. kind; the sulfide glassy electrolyte can be selected from thiosilicate glassy electrolyte and/or thiophosphate glassy electrolyte; preferably, the oxide glassy electrolyte matrix can be selected from phosphate glassy electrolyte ; The sulfide glassy electrolyte may be selected from sulfosilicate glassy electrolytes. [0035] According to the second aspect of the present disclosure, in step S2, the conditions for the early high-temperature treatment may include: under inert gas, temperature 600-1600°C, time 5-60min, heating rate 0.3-10°C/min; Conditions for the cooling treatment may include: under inert gas, temperature 500-1300°C, time 5-60min, cooling rate 0.3-5°C/min; the inert gas is one of argon, nitrogen and helium; The conditions for the third quenching treatment may include: single-medium quenching, dual-medium quenching, graded quenching, surface quenching and isothermal quenching;. [0036] A third aspect of the present disclosure provides an all-solid-state battery. The all-solid-state lithium battery includes a positive electrode, a negative electrode and a solid electrolyte. The solid electrolyte is the above-mentioned composite solid electrolyte. [0037] Due to the existence of the composite solid electrolyte, the all-solid-state battery of the present disclosure has higher safety than traditional liquid electrolyte batteries. At the same time, it can match high-voltage positive electrodes and lithium negative electrodes to increase energy density. Due to the solid-state electrolyte glass Like the diaphragm, it has high flexibility and is compatible with existing production processes. [0038] The present disclosure is further described below through examples, but the present disclosure is not limited thereby. [0039] The materials, reagents, instruments and equipment used in the examples of this disclosure can all be obtained from commercial sources unless otherwise specified. Examples of the present disclosure were operated under an argon atmosphere. [0040] Example 1 [0041] Mix 16mmol LiCl, 24mmol P 2 O 5 and 16mmol Li 2 CO 3 Add to the mortar and grind until evenly mixed. The mixed powder is placed in a boron nitride crucible and placed in a muffle furnace that has been heated to 800°C. After 10 minutes, it is taken out and poured into a stainless steel mold for quenching to obtain an oxide glassy electrolyte. [0042] Put 40mmol SiS 2 and 60mmol Li 2 S is added to the mortar for grinding, mixed thoroughly, placed in a boron nitride crucible and heated to 950°C in a furnace at a heating rate of 5°C/min. Keep it for 30 minutes. After it is fully melted, take it out and pour it into a stainless steel mold for quenching to obtain Sulfide glassy electrolyte. [0043] Grind the oxide glassy electrolyte with a mass proportion of 95% and the sulfide glassy electrolyte with a mass proportion of 5%, then grind and mix them evenly, place them in a boron nitride crucible, and heat the furnace to 1300°C at a heating rate of 5°C/min, keep it for 10 minutes, then cool it to 1100°C, take it out and pour it into a stainless steel mold for quenching to obtain the composite solid electrolyte of this embodiment. [0044] Example 2 [0045] Put 24mmol P 2 O 5 and 16mmol Li 2 CO 3 Add to the mortar and grind until evenly mixed. The mixed powder is placed in a boron nitride crucible and placed in a muffle furnace that has been heated to 800°C. After 10 minutes, it is taken out and poured into a stainless steel mold for quenching to obtain an oxide glassy electrolyte. [0046] Put 40mmol SiS 2 and 60mmol Li 2 S is added to the mortar for grinding, mixed thoroughly, placed in a boron nitride crucible and heated to 950°C in the furnace at a heating rate of 5°C/min and kept for 30 minutes. After it is fully melted, take it out and pour it into a stainless steel mold for quenching to obtain Sulfide glassy electrolyte. [0047] Grind the oxide glassy electrolyte with a mass proportion of 95% and the sulfide glassy electrolyte with a mass proportion of 5%, then grind and mix them evenly, place them in a boron nitride crucible, and heat the furnace to 1300°C at a heating rate of 5°C/min, keep for 10 minutes and then cool to 1100°C. Take it out and pour it into a stainless steel mold for quenching to obtain the composite solid electrolyte of this embodiment. [0048] Example 3 [0049] The preparation method of the oxide glassy electrolyte and the sulfide glassy electrolyte in this embodiment is the same as that in Example 1. [0050] Grind the oxide glassy electrolyte with a mass ratio of 80% and the sulfide glassy electrolyte with a mass ratio of 20%, then grind and mix them evenly, place them in a boron nitride crucible, and heat the furnace to 1300°C at a heating rate of 5°C/min, keep it for 10 minutes, then cool it to 1100°C, take it out and pour it into a stainless steel mold for quenching to obtain the composite solid electrolyte of this embodiment. [0051] Example 4 [0052] The preparation method of the oxide glassy electrolyte and the sulfide glassy electrolyte in this embodiment is the same as that in Example 1. [0053] Grind the oxide glassy electrolyte with a mass proportion of 99% and the sulfide glassy electrolyte with a mass proportion of 1%, then grind and mix them evenly, place them in a boron nitride crucible, and heat the furnace to 1300°C at a heating rate of 5°C/min, keep for 10 minutes and then cool to 1100°C. Take it out and pour it into a stainless steel mold for quenching to obtain the composite solid electrolyte of this embodiment. [0054] Comparative example 1 [0055] The preparation method of the composite solid electrolyte in this embodiment is the same as that in Example 1. The difference is that in this embodiment, 95% by mass of the oxide glassy electrolyte precursor and 5% by mass of the sulfide glassy electrolyte are used. After the precursor is ground, grind and mix evenly, place it in a boron nitride crucible, and heat it up to 1100°C with the furnace at a heating rate of 5°C/min. After holding for 10 minutes, take it out and pour it into a stainless steel mold for quenching to obtain this implementation. Example of composite solid electrolyte. [0056] Comparative example 2 [0057] Mix 16mmol LiCl, 24mmol P 2 O 5 and 16mmol Li 2 CO 3 Add to the mortar and grind until evenly mixed. The mixed powder was placed in a boron nitride crucible and placed in a muffle furnace that had been heated to 800°C. After 10 minutes, it was taken out and poured into a stainless steel mold for quenching to obtain the solid electrolyte of this comparative example. [0058] Comparative example 3 [0059] Put 40mmol SiS 2 and 60mmol Li 2 S is added to the mortar for grinding, mixed thoroughly, placed in a boron nitride crucible and heated to 950°C in the furnace at a heating rate of 5°C/min and kept for 30 minutes. After it is fully melted, take it out and pour it into a stainless steel mold for quenching to obtain Solid electrolyte of this comparative example. [0060] Test example 1 [0061] Measure the diameter of the sulfide glassy electrolyte microbeads in the solid electrolytes prepared in Examples 1-4 and Comparative Examples 1-3. The specific measurement method is: direct measurement under a scanning electron microscope. The measurement results are shown in Table 1. [0062] Table 1 [0063] Group Diameter of sulfide glassy electrolyte microbeads Content of sulfide glassy electrolyte microbeads Example 1 50~100nm 5％ Example 2 30~80nm 5％ Example 3 300-500nm 20％ Example 4 5-20nm 1％ Comparative example 1 - - Comparative example 2 - - Comparative example 3 - - [0064] Test example 2 [0065] Conduct ionic conductivity tests on the solid electrolytes obtained in Examples 1-4 and Comparative Examples 1-2. The test method is as follows: in a glove box, use conductive silver glue to coat both sides of the glass sheet, and place it in an oven at a temperature of 150°C. Bake for 1 hour to remove the solvent. Connect both ends of the glass piece coated with conductive silver glue to electrodes, and perform an electrochemical impedance test at a frequency of 7MHz-10mHz. [0066] Place 0.5g of the sample obtained in Examples 1-4 and Comparative Examples 1-2 in a closed cavity with a capacity of 10L, and use a sensor to test H 2 S concentration, the difference in stability in air was obtained; the bending resistance test was performed on the thermoformed sample (thickness 200 μm), and the angle at fracture was recorded to obtain its strength data. The specific results are shown in Table 2. [0067] Group ionic conductivity <![CDATA[H 2 S content]]> Bending angle Example 1 <![CDATA[10 -5 S/cm-10 -4 S/cm]]> 0.5 ppm 85° Example 2 <![CDATA[10 -6 S/cm-10 -5 S/cm]]> 0.5 ppm 95° Example 3 <![CDATA[10 -4 S/cm]]> 7 ppm 70° Example 4 <![CDATA[10 -6 S/cm]]> 0.1 ppm 110° Comparative example 1 <![CDATA[10 -6 S/cm-10 -5 S/cm]]> 533ppm 30° Comparative example 2 <![CDATA[10 -8 S/cm-10 -7 S/cm]]> 0 ppm 160° Comparative example 3 <![CDATA[10 -4 S/cm-10 -3 S/cm]]> 1383ppm 60° [0068] It can be seen from the data in Table 2 that the ionic conductivity of Examples 1-4 is excellent, and the stability and strength are generally increased. Comparative Example 1 has not undergone high-temperature heat treatment and has not formed a uniformly dispersed glass microsphere composite structure, and cannot have high Stability and high strength. It can be seen from Comparative Examples 2 and 3 that pure oxide solid electrolyte glass does not have high ionic conductivity, and pure sulfide solid electrolyte glass does not have high stability and high strength. It can be seen that the composite solid electrolyte of the present disclosure can simultaneously take into account high strength, high stability and high ionic conductivity. [0069] The preferred embodiments of the present disclosure have been described in detail above. However, the present disclosure is not limited to the specific details in the above-mentioned embodiments. Within the scope of the technical concept of the present disclosure, various simple modifications can be made to the technical solutions of the present disclosure. These simple modifications All belong to the protection scope of this disclosure. [0070] In addition, it should be noted that each of the specific technical features described in the above-mentioned specific embodiments can be combined in any suitable manner without conflict. In order to avoid unnecessary repetition, this disclosure describes various possible combinations. The combination method will not be further explained. [0071] In addition, any combination of various embodiments of the present disclosure can also be carried out, and as long as they do not violate the idea of ​​the present disclosure, they should also be regarded as the contents disclosed in the present disclosure. | 1. A composite solid electrolyte, It is characterized by, The composite solid electrolyte includes an oxide glassy electrolyte matrix and sulfide glassy electrolyte microbeads dispersed in the oxide glassy electrolyte matrix; the diameter of the sulfide glassy electrolyte microbeads is 50-500nm; relatively The content of the sulfide glassy electrolyte microbeads is 1-5 parts by weight based on 100 parts by weight of the composite solid electrolyte; The oxide glassy electrolyte matrix is ​​selected from at least one of a phosphate glassy electrolyte, a silicate glassy electrolyte, a borate glassy electrolyte and an anti-perovskite glassy electrolyte; the sulfide glassy electrolyte The microbeads are selected from thiosilicate glassy electrolytes and/or thiophosphate glassy electrolytes; the oxide glassy electrolyte matrix contains halogen, and the halogen is at least one of fluorine, chlorine, bromine and iodine. kind. 2. The composite solid electrolyte according to claim 1, in, The oxide glassy electrolyte matrix is ​​selected from a phosphate glassy electrolyte; the sulfide glassy electrolyte microbeads are selected from a thiosilicate glassy electrolyte. 3. A method for preparing the composite solid electrolyte according to any one of claims 1-2, It is characterized by, The method includes the following steps: S1. Mix and grind the oxide glassy electrolyte and the sulfide glassy electrolyte to obtain the first mixed material; S2. Perform melting treatment and quenching treatment on the first mixed material; the melting treatment includes early high-temperature treatment and late-stage cooling treatment; the conditions for the early high-temperature treatment include: under inert gas, the temperature is 600-1600°C, The time is 5-60min, the heating rate is 0.3-10°C/min; the conditions for the later cooling treatment include: under inert gas, the temperature is 500-1300°C, the time is 5-60min, and the cooling rate is 0.3-5°C /min; the inert gas is one of argon, nitrogen and helium; the quenching treatment method is selected from single medium quenching, dual medium quenching, graded quenching, surface quenching and isothermal quenching one of; The mass ratio of the oxide glassy electrolyte and the sulfide glassy electrolyte is 1:0.01-0.05; The oxide glassy electrolyte is selected from at least one of a phosphate glassy electrolyte, a silicate glassy electrolyte, a borate glassy electrolyte and an anti-perovskite glassy electrolyte; the sulfide glassy electrolyte is selected from From thiosilicate glass electrolytes and/or thiophosphate glass electrolytes. 4. The method of claim 3, in, The oxide glassy electrolyte is selected from phosphate glassy electrolytes; the sulfide glassy electrolyte is selected from thiosilicate glassy electrolytes. 5. An all-solid-state battery, which includes a positive electrode, a negative electrode and a solid electrolyte, It is characterized by, The solid electrolyte is a composite solid electrolyte according to any one of claims 1-2. | 比亚迪股份有限公司
223 | CN113930810B | Granted | BYD CO LTD | Electrolytic coatings¦Domestic articles¦Embossing decorations | 2020-06-29 | 2024-02-27 | An iron-based metal part, metal-plastic composite material and preparation method thereof | In order to overcome the problem of poor bonding force between iron-based metal parts and plastic parts, the present invention provides an iron-based metal part. A nickel layer is formed on at least part of the surface of the iron-based metal part, and the nickel layer includes clusters. The clustered nickel layer includes a plurality of clustered structures arranged at staggered intervals along the surface. The clustered structure is formed by stacking a plurality of granular nickel particles, and is formed between a plurality of the clustered structures. There is a network of interconnected ravines. At the same time, the invention also discloses metal-plastic composite materials and preparation methods including the above-mentioned iron-based metal parts. The iron-based metal parts provided by the invention have specific clustered nickel layers formed on their surfaces, which can effectively improve the bonding strength with plastic parts. | Technical field [0001] The invention belongs to the technical field of composite materials, and specifically relates to an iron-based metal part, a metal-plastic composite material and a preparation method thereof. Background technique [0002] Electronic products such as mobile phones often use metal casings or middle frames. Metal casings or middle frames have many advantages: for example, they have good heat dissipation effects, and metal conducts heat more easily than plastic; for example, higher stiffness can greatly improve the performance of mobile phones. Bending resistance; at the same time, mobile phones with metal shells have better texture and beautiful appearance. [0003] However, there are certain shortcomings in metal casings or middle frames: metal will block mobile phone signals and prevent the mobile phone from working properly. The existing solution is to open a slit in the metal body of the mobile phone and fill the slit with plastic. Signals can be sent and received through the plastic to solve the signal shielding problem. And plastic can effectively divide the metal body into several independent parts, which are insulated from each other, so that these independent metal parts of the body can be used to design as part of the antenna. [0004] Since the fuselage needs to withstand strong forces during processing, such as the cutting force caused by CNC, the grinding force caused by polishing, etc., a strong bonding strength between metal and plastic is required, otherwise during the processing , plastic and metal will separate and cause defects. [0005] At present, the commonly used solution in the industry is to treat the surface of the metal to form a complex nano-hole structure on the metal surface, and then inject the plastic into these holes in a liquid state. After the plastic cools, it forms Metal-plastic integrated structure has strong bonding strength. This technology is called nano-injection molding technology in the industry. [0006] Among all metals, aluminum alloy nano-injection molding technology is the most widely used. The most common method for aluminum alloy is to use anodization to generate a porous oxide film on the surface of the aluminum alloy. There are relatively few stainless steel nano-injection molding processes, and the existing processes have their own shortcomings. For example, stainless steel has high corrosion resistance, and it is difficult to form nano-hole structures and porous oxide films on its surface through conventional corrosive liquids and electroplating methods, which requires Adding fluorine-containing etching acid to the corrosive solution will cause greater safety hazards to operators. At the same time, this kind of etching acid will not be effective for some stainless steels with good corrosion resistance, such as 316L stainless steel. The etching effect. Contents of the invention [0007] There is a problem of poor bonding force between existing iron-based metal parts and plastic parts. The present invention provides an iron-based metal part, a metal-plastic composite material and a preparation method thereof. [0008] The technical solutions adopted by the present invention to solve the above technical problems are as follows: [0009] In one aspect, the present invention provides an iron-based metal part. A nickel layer is formed on at least part of the surface of the iron-based metal part. The nickel layer includes a clustered nickel layer. The clustered nickel layer includes a plurality of nickel layers along the surface. A cluster-like structure arranged at random intervals, the cluster-like structure is formed by stacking a plurality of granular nickel particles, and interconnected network ravines are formed between the plurality of cluster-like structures. [0010] Optionally, in some of the cluster structures, a plurality of the nickel particles are stacked in a random cluster shape, and some of the nickel particles protrude from the sides of the cluster structure. [0011] Optionally, in part of the cluster structure, a plurality of the nickel particles are stacked in a tree shape with a small lower part and a large upper part, so as to form a space with a large lower part and a small upper part in the network ravine. [0012] Optionally, in the clustered nickel layer, the outer diameter of the clustered structure is 1-15 μm, the height of the clustered structure is 0.4-7 μm, and the outer diameter of the nickel particles is 0.1-5 μm, corresponding to , the depth of the reticular ravines is 0.4-7 μm, and the width of the reticular ravines is 0.2-6 μm. [0013] Optionally, the nickel layer also includes a pre-plated nickel layer, the pre-plated nickel layer is a dense layer, the pre-plated nickel layer is located between the iron-based metal part and the clustered nickel layer, so The thickness of the pre-plated nickel layer is 2 to 10 μm. [0014] Optionally, the iron-based metal parts are selected from stainless steel materials. [0015] On the other hand, the present invention provides a metal-plastic composite material, including a plastic part and an iron-based metal part as described above. The plastic part and the iron-based metal part have a surface bonded with a clustered nickel layer, so The plastic part partially invades into the network ravine. [0016] Optionally, the plastic parts include polyphenylene sulfide, polyamide, polybutylene terephthalate, polyethylene terephthalate, polyaryl ether ketone resin, polyolefin, polyacetal, One or more of polyphenylene ether, polycarbonate, polyurethane and their copolymers. [0017] Optionally, the plastic parts are mixed with reinforcing fibers. [0018] On the other hand, the present invention provides a method for preparing iron-based metal parts as described above, including the following steps: [0019] Electroplating clustered nickel layer: Use iron-based metal parts as the cathode, use inert electrodes as the anode, immerse the cathode and anode into the electroplating solution for electroplating, the nickel salt concentration in the electroplating solution is 1~10g/L, and the current density is 12~ 20A/dm 2 , obtaining iron-based metal parts with clustered nickel layers. [0020] Optionally, in the electroplating solution, the nickel salt is selected from nickel chloride, the concentration of the nickel salt is 2-5g/L, and the current density is 14-16A/dm. 2 . [0021] Optionally, the electroplating solution also includes ammonium salt, and the concentration of the ammonium salt is 40 to 80 g/L. [0022] Optionally, the inert electrode is carbon material. [0023] Optionally, the "electroplating clustered nickel layer" operation also includes: [0024] Soak iron-based metal parts into a degreaser solution for degreasing treatment. The treatment temperature is 50°C to 70°C, the soaking time is 3 to 10 minutes, and then washed with water. [0025] Optionally, the "electroplating clustered nickel layer" operation also includes: [0026] Use iron-based metal parts as cathodes, place them in an acidic electrolyte, and remove the oxide film on the surface of the iron-based metal parts through electrolysis. The acid concentration in the acidic electrolyte is 50-300g/L, the electrolysis voltage is 5-50V, and the electrolysis time is 2 -10min, remove the oxide film and then wash with water. [0027] Optionally, the "electroplating clustered nickel layer" operation also includes: [0028] The iron-based metal parts are placed in an acidic solution for activation treatment. The acid concentration in the acidic solution is 50-300g/L. The soaking time is 2-5 minutes. After the activation treatment, it is washed with water. [0029] Optionally, the "electroplating clustered nickel layer" operation also includes: [0030] The iron-based metal parts are used as cathodes for electroplating in a pre-plating solution to obtain a pre-plated nickel layer. In the pre-plating solution, the nickel salt concentration is 50-300g/L, the acid concentration is 30-150g/L, and the current density is 5~20A/dm 2 . [0031] On the other hand, the present invention provides a method for preparing metal-plastic composite materials, which includes the following steps: [0032] Using the iron-based metal parts as mentioned above and plastic injection molding, a metal-plastic composite material is obtained. [0033] According to the iron-based metal part provided by the present invention, a clustered nickel layer composed of a plurality of clustered structures is formed on the surface of the iron-based metal part. The clustered nickel layer has a specific structure. Specifically, the clustered nickel layer Multiple cluster structures in the layer are spaced apart from each other, and there are multiple nickel particles in the cluster structure. Due to the mutual stacking of multiple nickel particles, intricate vacant spaces can be formed on the side walls of the network ravine, which can be used It is suitable for immersing other composite fluid materials such as plastic parts. At the same time, the stacked structure roughens the side walls of the cluster structure and increases the contact area between the iron-based metal parts and the outside, making the iron-based metal parts very suitable for use as a composite materials. [0034] When this kind of iron-based metal parts and plastic parts are used to form composite materials, the plastic parts can partially invade into the network ravines between the cluster structures, thereby producing an anchoring effect. The plastic parts can be in the clustered nickel layer. Forming a infiltration path greatly improves the bonding strength between iron-based metal parts and plastic parts. [0035] According to the preparation method of iron-based metal parts provided by the present invention, the inventor found through a large number of experiments that when the concentration of nickel salt in the electroplating solution is 1-10g/L, the current density is 12-20A/dm 2 When, the specific clustered nickel layer provided by this application can be generated on the surface of iron-based metal parts. Description of the drawings [0036] figure 1 It is an electron microscope photograph of the iron-based metal part provided in Example 1 of the present invention with a scale of 10 μm; [0037] figure 2 It is an electron micrograph of the iron-based metal part provided in Embodiment 1 of the present invention with a scale of 1 μm; [0038] image 3 It is a cross-sectional metallographic photograph of the clustered nickel layer provided by an embodiment of the present invention; [0039] Figure 4 This is another cross-sectional metallographic photograph of the clustered nickel layer provided by an embodiment of the present invention. Detailed ways [0040] In order to make the technical problems, technical solutions and beneficial effects solved by the present invention clearer, the present invention will be further described in detail below with reference to the accompanying drawings and embodiments. It should be understood that the specific embodiments described here are only used to explain the present invention and are not intended to limit the present invention. [0041] Embodiments of the present invention provide an iron-based metal part. A nickel layer is formed on at least part of the surface of the iron-based metal part. The nickel layer includes a clustered nickel layer. The clustered nickel layer includes a plurality of nickel layers along the surface. A cluster-like structure arranged at random intervals, the cluster-like structure is formed by stacking a plurality of granular nickel particles, and interconnected network ravines are formed between the plurality of cluster-like structures. [0042] The clustered nickel layer has a specific structure. Specifically, multiple clustered structures in the clustered nickel layer are spaced apart from each other, and there are multiple nickel particles in the clustered structure. Due to the stacking of multiple nickel particles, , intricate empty spaces can be formed on the side walls of the meshed ravine, which can be used for immersion of other composite fluid materials such as plastic parts. At the same time, the stacking structure roughens the side walls of the cluster structure, improving the iron-based metal The contact area between the part and the outside makes this iron-based metal part very suitable as a composite material. [0043] In some embodiments, the clustered structures are obtained by electrochemical deposition. [0044] In a more preferred embodiment, the cluster structure is deposited by electroplating. [0045] Specifically, the nickel salt concentration and current density are controlled during electroplating, so that nickel ions and hydrogen ions on the surface of the iron-based metal parts obtain electrons at the same time, thereby precipitating nickel and hydrogen on the surface of the iron-based metal parts at the same time, keeping the hydrogen gas with a relatively high High precipitation rate, nickel has a low precipitation rate, hydrogen gas forms hydrogen bubbles during the precipitation process, the hydrogen bubbles isolate the contact between the nickel layer and the electroplating solution within a certain range, and the nickel particles are stacked around the hydrogen bubbles , and form a cluster structure, while the interconnection of hydrogen bubbles forms a network of ravines between each cluster structure. [0046] In some embodiments, in part of the cluster structure, a plurality of the nickel particles are stacked in a random cluster shape, and some of the nickel particles protrude from the sides of the cluster structure. [0047] The following is based on image 3 An embodiment of the present invention will be described in further detail. [0048] image 3 This is a cross-sectional metallographic photograph of the clustered nickel layer on the iron-based metal part in one embodiment of the present invention, in which the light-colored part is the clustered nickel layer. [0049] Depend on image 3 It can be seen that each of the cluster structures has a certain distance from each other, and obvious granular nickel particles are formed inside the cluster structure. The details of the nickel particle structure can also be found in figure 2 As shown in the figure, nickel particles 1a protrude from the side of the cluster structure, and a depression 1b is formed below the nickel particles 1a. The depression 1b can be used to accommodate plastic parts to form an anchoring effect. [0050] In some embodiments, in part of the cluster structure, a plurality of the nickel particles are stacked in a tree-like manner with a small lower part and a large upper part, so as to form a space with a large lower part and a small upper part in the network ravine. [0051] The following is based on Figure 4 An embodiment of the present invention will be described in further detail. [0052] Figure 4 This is a cross-sectional metallographic photograph of the clustered nickel layer on the iron-based metal part in one embodiment of the present invention, in which the light-colored part is the clustered nickel layer. [0053] Depend on Figure 4 It can be seen that in image 3 On the basis of, the nickel particles in the cluster structure have a more regular tree-like stacking structure. Specifically, in the cluster structure, the total cross-sectional width of the nickel particles 2b located at the bottom is smaller than the total cross-sectional width of the nickel particles 2a located above, Since the reticular ravine 2c is located between two adjacent cluster structures, the cross section of the reticular ravine is larger at the bottom and smaller at the top, thus forming a reduced diameter portion. [0054] When the above-mentioned iron-based metal parts are combined with plastic parts, the plastic parts will invade the network ravine between the two adjacent tree-like stacked cluster structures, forming a glue-pull structure. The reduced diameter part can provide a larger diameter when the plastic parts are separated. Large resistance, obtain high bonding strength. [0055] In some embodiments, in the clustered nickel layer, the outer diameter of the clustered structure is 1-15 μm, the outer diameter of the nickel particles is 0.1-5 μm, and the height of the clustered structure is 0.4-7 μm. , correspondingly, the depth of the reticular ravines is 0.4-7 μm, and the width of the reticular ravines is 0.2-6 μm. [0056] It should be noted that the cluster structure and nickel particles in the clustered nickel layer are microstructures. In particular, the clustered structure is a micron-scale structure, which can form a large number of particles in the clustered nickel layer per unit area. Cluster structure, thereby greatly improving the surface roughness of iron-based metal parts. If the cluster structure is too large, the number of cluster structures in the clustered nickel layer per unit area will be reduced accordingly, affecting the quality of iron-based metal parts. Surface roughness; if the cluster structure is too small, the strength of the cluster structure itself will be reduced and it will be difficult for plastic to invade into the network ravines. [0057] In some embodiments, the nickel layer further includes a pre-plated nickel layer, the pre-plated nickel layer is a dense layer, and the pre-plated nickel layer is located between the iron-based metal part and the clustered nickel layer. , the thickness of the pre-nickel plating layer is 2 to 10 μm. [0058] Since the clustered nickel layer has a non-dense structure with a network of ravines, if the clustered nickel layer is directly deposited on the iron-based metal part, the bonding strength between the two will be limited, and under the action of a certain external force, the The clustered nickel layer is easy to separate from the iron-based metal part. In this embodiment, a pre-plated nickel layer is provided to improve the binding force between the iron-based metal part and the clustered nickel layer. The pre-plated nickel layer is dense. The layer has a large contact area with the iron-based metal parts and has good affinity with the clustered nickel layer, which can improve the difficulty of the clustered nickel layer breaking away from the surface of the iron-based metal parts due to external force. [0059] In some embodiments, the iron-based metal piece is selected from stainless steel materials. [0060] In other embodiments, the iron-based metal piece may also be selected from other iron-based metals other than stainless steel. [0061] Another embodiment of the present invention provides a metal-plastic composite material, including a plastic part and an iron-based metal part as described above. The plastic part and the iron-based metal part have a surface bonded with a clustered nickel layer, so The plastic part partially invades into the network ravine. [0062] Plastic parts can partially invade into the network ravines between the cluster structures, thereby producing an anchoring effect. Plastic parts can form infiltration paths in the clustered nickel layer, which greatly improves the bonding between iron-based metal parts and plastic parts. Bond strength. [0063] Since the bonding strength of plastic parts and iron-based metal parts mainly depends on the bonding strength of the clustered nickel layer and plastic parts, there is no requirement for the specific type of iron-based metal parts. Commonly used stainless steel materials, such as 304 stainless steel and 316L stainless steel, are It can be applied to the metal-plastic composite material of the present invention. [0064] In some embodiments, the plastic piece is selected from thermoplastic resins. [0065] In a preferred embodiment, the plastic parts include polyphenylene sulfide, polyamide, polybutylene terephthalate, polyethylene terephthalate, polyaryl ether ketone resin, polyolefin, poly One or more of acetal, polyphenylene ether, polycarbonate, polyurethane and their copolymers. [0066] In some embodiments, the plastic parts are mixed with reinforcing fibers. [0067] Adding reinforcing fibers to the plastic parts can effectively improve the structural strength of the plastic parts, making the plastic less likely to crack during machining. At the same time, the reinforcing fibers can reduce the shrinkage rate of the plastic parts and reduce the amount of deformation after injection molding. [0068] In a preferred embodiment, the reinforcing fibers are selected from glass fibers. [0069] In the plastic part, the mass content of the reinforcing fiber is 10% to 55%. [0070] Another embodiment of the present invention provides a method for preparing iron-based metal parts as described above, including the following steps: [0071] Electroplating clustered nickel layer: Use iron-based metal parts as the cathode, use inert electrodes as the anode, immerse the cathode and anode into the electroplating solution for electroplating, the nickel salt concentration in the electroplating solution is 1~10g/L, and the current density is 12~ 20A/dm 2 , obtaining iron-based metal parts with clustered nickel layers. [0072] If and only if the plating solution is in a specific range of low concentration nickel salt (1~10g/L), and a specific range of high current density (12~20A/dm 2 ), the specific clustered nickel layer provided by this application can be obtained. If the nickel salt concentration or current density exceeds the range, it will be difficult to form the clustered nickel layer, which will directly lead to subsequent metal-plastic composite materials. The reduction of binding force. [0073] Specifically, low-concentration nickel salts have two advantages: [0074] On the one hand, due to the low nickel content, the deposition rate of nickel is slow, and the formed nickel layer will not be too dense, which is conducive to the formation of network gullies; [0075] On the other hand, because Ni 2+ and H + Both obtain electrons on the cathode (workpiece) and then precipitate and adhere to the surface of the iron-based metal parts, so the two are in a competitive relationship in this process. The lower the nickel concentration, the slower the precipitation, and the H + The ions will get more electrons, and the hydrogen will precipitate faster. There will be more hydrogen on the surface of the iron-based metal parts. The interconnection of the hydrogen bubbles will form a network of ravines in the clustered nickel layer. The plastic will enter these during nano-injection molding. In the network ravines, metal-plastic composite materials are obtained, which have ultra-high bonding strength. [0076] In a more preferred embodiment, in the electroplating solution, the nickel salt is selected from nickel chloride, the concentration of the nickel salt is 2-5g/L, and the current density is 14-16A/dm 2 . [0077] In some embodiments, the electroplating solution further includes ammonium salt, and the concentration of the ammonium salt is 40 to 80 g/L. [0078] The ammonium salt is an auxiliary salt used to improve the conductivity of the electroplating solution. [0079] In a preferred embodiment, the ammonium salt is selected from ammonium chloride. [0080] In some embodiments, the inert electrode is a carbon material. [0081] It should be noted that in the preparation method provided by the present invention, nickel metal is not used as the anode, but an inert electrode is used as the anode. The reason is that if nickel metal is used as the anode, Ni will continue to precipitate during the electroplating process. 2+ , and in the electroplating method of the present invention, Ni at the cathode 2+ and H + will gain electrons, and the rate of hydrogen evolution is relatively large. Under the premise that the number of electron conductions in the cathode and the anode is equal, the Ni precipitated in the anode will 2+ And the number of Ni is greater than that of the cathode to get electrons 2+ quantity, resulting in Ni in the electroplating solution 2+ The concentration of Ni in the electroplating solution continues to increase, and after a period of electroplating operation, the Ni in the electroplating solution 2+ The concentration will exceed the nickel salt concentration range required by this preparation method, causing the plating of the clustered nickel layer to fail. [0082] In other embodiments, the inert electrode can also be made of non-carbon materials, such as Pt electrodes, Au electrodes, etc. [0083] In a preferred embodiment, the "electroplating clustered nickel layer" operation also includes: [0084] Soak iron-based metal parts into a degreaser solution for degreasing treatment. The treatment temperature is 50°C to 70°C, the soaking time is 3 to 10 minutes, and then washed with water. [0085] The degreaser solution includes the following weight components: [0086] NaOH 60~80g/L, Na 2 CO 3 20~40g/L, Na 3 PO 4 50~70g/L, Na 2 SiO 3 10~15g/L. [0087] The above-mentioned degreasing agent can effectively remove oil stains on the surface of iron-based metal parts and avoid the impact of oil stains on the surface of iron-based metal parts on subsequent electroplating operations. [0088] In a preferred embodiment, the "electroplating clustered nickel layer" operation also includes: [0089] Use iron-based metal parts as cathodes, place them in an acidic electrolyte, and remove the oxide film on the surface of the iron-based metal parts through electrolysis. The acid concentration in the acidic electrolyte is 50-300g/L, the electrolysis voltage is 5-50V, and the electrolysis time is 2 -10min, remove the oxide film and then wash with water. [0090] In a more preferred embodiment, the acid concentration in the acidic electrolyte is 100-200g/L, the electrolysis voltage is 10-30V, and the acidic electrolyte is selected from H 2 SO 4 solution or HCl solution. [0091]Through the above operations, the oxide film on the surface of the iron-based metal part can be effectively removed, and the bonding strength between the iron-based metal part and the subsequent electroplating layer can be improved. [0092] In a preferred embodiment, the "electroplating clustered nickel layer" operation also includes: [0093] The iron-based metal parts are placed in an acidic solution for activation treatment. The acid concentration in the acidic solution is 50-300g/L. The soaking time is 2-5 minutes. After the activation treatment, it is washed with water. [0094] In a more preferred embodiment, the acid concentration in the acidic solution is 100-200g/L. The acidic solution is selected from HCl solution or HNO. 3 solution. [0095] In some embodiments, before the "electroplating clustered nickel layer" operation, the operation further includes: [0096] The iron-based metal parts are used as cathodes for electroplating in a pre-plating solution to obtain a pre-plated nickel layer. In the pre-plating solution, the nickel salt concentration is 50-300g/L, the acid concentration is 30-150g/L, and the current density is 5~20A/dm 2 . [0097] In a more preferred embodiment, in the pre-plating solution, the nickel salt concentration is 100-200g/L, the acid concentration is 50-100g/L, and the current density is 10-16A/dm 2 . [0098] In the pre-plating solution, the nickel salt is selected from NiCl 2 and/or NiSO 4 , the acid is selected from HCl or H 3 BO 4 . [0099] In a preferred embodiment, before the "electroplating clustered nickel layer" operation, one or more of the above-mentioned oil removal treatment, oxide film removal treatment, and activation treatment are used, and then pre-nickel plating treatment is performed. . [0100] In a more preferred embodiment, before the "electroplating clustered nickel layer" operation, the iron-based metal parts are pre-treated by degreasing treatment, oxide film removal treatment, activation treatment and pre-nickel plating treatment in sequence. [0101] Another embodiment of the present invention provides a method for preparing a metal-plastic composite material as described above, including the following steps: [0102] Using the iron-based metal parts as mentioned above and plastic injection molding, a metal-plastic composite material is obtained. [0103] In some embodiments, the temperature of the injection mold is 130°C to 220°C. [0104] It should be noted that the iron-based metal parts prepared by the above preparation method are not limited to injection molding composite materials with plastic parts. Applications in other fields can also improve the adhesion effect with other materials. For example: Surface treatment of iron-based metal parts before spraying and gluing operations. The use of this treatment can improve the adhesion between iron-based metal parts and paint and glue. [0105] The present invention will be further described below through examples. [0106] Example 1 [0107] This example is used to illustrate the iron-based metal parts, metal-plastic composite materials and preparation methods disclosed in the present invention, which includes the following steps: [0108] Step 1. Wash the 316L stainless steel sample with dimensions of 3mm x 12mm x 40mm, and then soak it in a degreaser to remove oil. The temperature is 60°C, soak it for 5 minutes, and then wash it with water; [0109] Step 2. Place the sample processed in step 1 in H 2 SO 4 Remove the oxide film from the electrolyte, the electrolyte concentration is 200g/L, the electrolysis voltage is 15V, the time is 3 minutes, and the oxide film is removed and washed with water; [0110] Step 3. Activate the sample processed in step 2. The solution used is HCl solution, the solution concentration is 100g/L, the time is 3 minutes, and then washed with water; [0111] Step 4. Electroplating the sample processed in step 3 in a pre-plating solution to obtain a pre-plated nickel layer. The composition of the pre-plating solution is NiCl. 2 200g/L, HCl 100g/L, current 15A/dm 2 , time 5min, then wash with water; [0112] Step 5. Plate the sample processed in step 4 in the electroplating solution to obtain a clustered nickel layer. Use carbon plate as the anode material. The electroplating solution composition is nickel chloride 3g/L, ammonium chloride 50g/L, and the current density is 15A/dm 2 , time 120s, then washed with water, and then dried to obtain iron-based metal parts with clustered nickel layers. [0113] Step 6: Inject the sample processed in Step 5. The plastic used is PBT containing 40% glass fiber. During injection molding, the material temperature is set to 265°C and the mold temperature is set to 150°C to obtain a metal-plastic composite material. [0114] Example 2 [0115] This example is used to illustrate the iron-based metal parts, metal-plastic composite materials and preparation methods disclosed in the present invention, including most of the operating steps in Example 1, and the differences are: [0116] Replace 316L stainless steel with 304 stainless steel. [0117] Example 3 [0118] This example is used to illustrate the iron-based metal parts, metal-plastic composite materials and preparation methods disclosed in the present invention, including most of the operating steps in Example 1, and the differences are: [0119] Replace 316L stainless steel with 301 stainless steel. [0120] Example 4 [0121] This example is used to illustrate the iron-based metal parts, metal-plastic composite materials and preparation methods disclosed in the present invention, including most of the operating steps in Example 1, and the differences are: [0122] In step 4, replace the pre-plating solution formula with NiSO 4 160g/L, NiCl 2 40g/L,H 3 BO 4 50g/L. [0123] Example 5 [0124] This example is used to illustrate the iron-based metal parts, metal-plastic composite materials and preparation methods disclosed in the present invention, including most of the operating steps in Example 1, and the differences are: [0125] In step 6, the plastic is replaced from PBT containing 40% glass fiber to PPS containing 25% glass fiber, and the material temperature is se | 1. A metal-plastic composite material, It is characterized by: Including plastic parts and iron-based metal parts, a nickel layer is formed on at least part of the surface of the iron-based metal part, the nickel layer includes a clustered nickel layer, the clustered nickel layer includes a plurality of staggered and spaced arrangements along the surface. Cluster structure, the cluster structure is formed by stacking a plurality of granular nickel particles, interconnected network ravines are formed between the plurality of cluster structures, the plastic part and the iron-based metal part are There is surface bonding of the clustered nickel layer, the plastic part partially invades into the network ravine, the plastic part is mixed with reinforcing fiber, and the mass content of the reinforcing fiber in the plastic part is 10% to 10%. 55%; in the clustered nickel layer, the outer diameter of the clustered structure is 1 to 15 μm, the height of the clustered structure is 0.4 to 7 μm, and the outer diameter of the nickel particles is 0.1 to 5 μm, corresponding to , the depth of the reticular ravines is 0.4-7 μm, the width of the reticular ravines is 0.2-6 μm, the nickel layer also includes a pre-nickel plating layer, the pre-nickel plating layer is a dense layer, and the pre-plated nickel layer is a dense layer. The nickel plating layer is located between the iron-based metal part and the clustered nickel layer, and the thickness of the pre-plated nickel layer is 2 to 10 μm; The preparation method of the iron-based metal parts includes the following steps: Electroplating clustered nickel layer: Use iron-based metal parts as the cathode, use inert electrodes as the anode, immerse the cathode and anode into the electroplating solution for electroplating, the nickel salt concentration in the electroplating solution is 2 to 5g/L, and the nickel salt is selected Autonickel chloride, current density is 12~20A/dm 2 , obtaining iron-based metal parts with clustered nickel layers. 2. The metal-plastic composite material according to claim 1, It is characterized by: In some of the cluster structures, a plurality of the nickel particles are stacked in a random cluster shape, and some of the nickel particles protrude from the sides of the cluster structure. 3. The metal-plastic composite material according to claim 1, It is characterized by: In some of the cluster structures, a plurality of the nickel particles are stacked in a tree shape with a small lower part and a large upper part, so as to form a space with a large lower part and a small upper part in the network ravine. 4. The metal-plastic composite material according to claim 1, It is characterized by: The iron-based metal parts are selected from stainless steel materials. 5. The metal-plastic composite material according to claim 4, It is characterized by: The plastic parts include polyphenylene sulfide, polyamide, polybutylene terephthalate, polyethylene terephthalate, polyaryl ether ketone resin, polyolefin, polyacetal, polyphenylene ether, One or more of polycarbonate, polyurethane and their copolymers. 6. The preparation method of metal-plastic composite material according to any one of claims 1 to 5, It is characterized by: Includes the following steps: Electroplating clustered nickel layer: Use iron-based metal parts as the cathode, use inert electrodes as the anode, immerse the cathode and anode into the electroplating solution for electroplating, the nickel salt concentration in the electroplating solution is 2 to 5g/L, and the nickel salt is selected Autonickel chloride, current density is 12~20A/dm 2 , obtaining iron-based metal parts with clustered nickel layers; Injection molding with plastic to obtain metal-plastic composite materials. 7. The preparation method according to claim 6, It is characterized by: Current density is 14~16A/dm 2 . 8. The preparation method according to claim 7, It is characterized by: The electroplating solution also includes ammonium salt, and the concentration of the ammonium salt is 40-80g/L. 9. The preparation method according to claim 6, It is characterized by: The inert electrode is carbon material. 10. The preparation method according to claim 6, It is characterized by: The "electroplating clustered nickel layer" operation also includes: Soak iron-based metal parts into a degreaser solution for degreasing treatment. The treatment temperature is 50°C to 70°C, the soaking time is 3 to 10 minutes, and then washed with water. 11. The preparation method according to claim 6, It is characterized by: The "electroplating clustered nickel layer" operation also includes: Use iron-based metal parts as cathodes, place them in an acidic electrolyte, and remove the oxide film on the surface of the iron-based metal parts through electrolysis. The acid concentration in the acidic electrolyte is 50-300g/L, the electrolysis voltage is 5-50V, and the electrolysis time is 2 -10min, remove the oxide film and then wash with water. 12. The preparation method according to claim 6, It is characterized by: The "electroplating clustered nickel layer" operation also includes: The iron-based metal parts are placed in an acidic solution for activation treatment. The acid concentration in the acidic solution is 50-300g/L. The soaking time is 2-5 minutes. After the activation treatment, it is washed with water. 13. The preparation method according to claim 6, It is characterized by: The "electroplating clustered nickel layer" operation also includes: The iron-based metal parts are used as cathodes for electroplating in a pre-plating solution to obtain a pre-plated nickel layer. In the pre-plating solution, the nickel salt concentration is 50-300g/L, the acid concentration is 30-150g/L, and the current density is 5~20A/dm 2 . | 比亚迪股份有限公司
224 | CN113782890B | Granted | BYD CO LTD | Small-sized cells cases/jackets¦Electric propulsion mounting¦Battery isolation¦Secondary cells¦Cell lids/covers¦Propulsion by batteries/cells¦Vehicle design optimisation¦Batteries | 2020-05-22 | 2024-05-07 | A kind of battery pack and electric vehicle | The present application provides a battery pack and an electric vehicle. The battery pack includes a shell and a plurality of electrically connected pole core strings located in the shell. The shell includes a shell main body, and the shell main body includes a plurality of connected sub-shells, at least one sub-shell. At least one reinforcing plate is provided in the housing; the sub-casing includes a top plate and a bottom plate arranged oppositely along the first direction, the reinforcing plate is located between the top plate and the bottom plate, at least one reinforcing plate is connected to the top plate and the bottom plate, and at least one reinforcing plate connects the corresponding The interior of the sub-casing is divided into a plurality of accommodation cavities, and at least one pole core string is provided in at least one accommodation cavity; the pole core string includes a plurality of pole core groups arranged sequentially and connected in series along the second direction, and the pole core group is packaged in the package In the membrane, the length of the pole core string extends along the second direction, and the housing is provided with a mounting portion, which is used to connect and fix with an external load. The battery pack of the present application has high structural strength and high space utilization, and has a simple structure, high assembly efficiency, and strong versatility. | Technical field [0001] This application relates to the field of batteries, specifically a battery pack and an electric vehicle. Background technique [0002] A traditional battery pack includes a shell and a battery module arranged in the shell. The shell of the battery pack includes a tray and an upper cover connected to the tray. The battery module is fixed on the tray. When the battery pack is assembled, several batteries are usually arranged in sequence to form a battery pack, and then end plates are set at both ends of the battery pack in the length direction, and side plates are set on both sides of the battery pack in the width direction, and the battery pack is connected through bolts or tie rods or welding. The end plates and side plates are fixedly connected to form a battery module; finally, the battery module is installed in the tray through bolts and other fasteners. [0003] During the above assembly process, due to the addition of end plates, side plates, bolts and other structural parts, the overall weight of the battery pack is relatively large, which is not conducive to the lightweight design of electric vehicles and also reduces the space utilization inside the battery pack shell. , causing it to be unable to meet users’ needs for higher endurance capabilities of electric vehicles. Moreover, the above-mentioned assembly process is very cumbersome and will also lead to an increase in production costs. In addition, pallets are usually welded by several side beams and bottom plates. Moreover, the pallet is the main load-bearing component. In order to ensure that it has sufficient structural strength, some reinforcing beams and longitudinal beams are generally welded inside the pallet. In this way, the pallet will have too many parts, a complex structure, and low space utilization. In addition, the current shell structure of the battery pack is relatively simple and has poor versatility, which is not conducive to the standardization, modularization, and mass production of battery packs. Contents of the invention [0004] The contents of this application are intended to solve at least one of the technical problems existing in the prior art. To this end, in a first aspect of the present application, a battery pack is provided, including a shell and a plurality of electrically connected pole core strings located in the shell. The shell includes a shell body, and the shell body includes a plurality of pole core strings. There are connected sub-casings, at least one reinforcing plate is provided in at least one of the sub-casings; [0005] The sub-casing includes a top plate and a bottom plate oppositely arranged along a first direction, the first direction being the height direction of the housing, the reinforcing plate being located between the top plate and the bottom plate, and at least one of the reinforcing plates is connected to On the top plate and the bottom plate, at least one reinforcing plate divides the interior of the corresponding sub-casing into a plurality of accommodation chambers, and at least one of the accommodation chambers is provided with at least one pole core string; [0006] The pole core string includes a plurality of pole core groups arranged sequentially and connected in series along the second direction. The pole core groups are encapsulated in a packaging film. The length of the pole core string extends along the second direction. The second direction is the length direction of the housing or the width direction of the housing; [0007] The housing is provided with a mounting portion, and the mounting portion is used for connecting and fixing with an external load. [0008] In a second aspect of the present application, an electric vehicle is provided, including a vehicle body and the above-mentioned battery pack, and the battery pack is fixed to the vehicle body through the mounting portion. [0009] Beneficial effects of this application: The shell of the battery pack in this application includes multiple connected sub-casings, and the number of sub-casings can be selected according to actual needs. This can increase the flexibility and versatility of the battery pack design, thereby benefiting Standardization, modularization, and mass production of battery packs. Moreover, in this application, the reinforcing plate is located between the top plate and the bottom plate, and the reinforcing plate is connected to the top plate and the bottom plate. This design makes the reinforcing plate, the top plate and the bottom plate form an "I"-shaped structure. This structure has high strength. and stiffness, so that the shell of the battery pack has better load-bearing, impact resistance and extrusion resistance. Moreover, when this kind of battery pack is installed on the entire vehicle, the structural strength of the battery pack can be used as part of the structural strength of the entire vehicle, thereby improving the structural strength of the entire vehicle and conducive to the lightweight design of the entire electric vehicle. requirements, while also reducing the design and manufacturing costs of the vehicle. In addition, in this application, the pole core group is encapsulated in the packaging film, multiple pole core groups are connected in series to form a pole core string, and the pole core string is arranged in the shell of the battery pack to achieve a double layer through the packaging film and the shell of the battery pack. Sealing is conducive to improving the sealing effect; moreover, the pole core string used in this application omits the battery shell and the structural parts that constitute the battery module (such as module frame and fasteners, etc.), thereby increasing the space of the battery pack. Utilization rate is reduced, the weight of the battery pack is reduced, and the energy density of the battery pack is improved. Moreover, the battery pack of the present application has a simple structure and high assembly efficiency, which is beneficial to reducing production costs. Description of the drawings [0010] In order to more clearly illustrate the technical solutions in the embodiments of the present application, the drawings required to be used in the embodiments will be briefly introduced below. Obviously, the drawings in the following description are only some embodiments of the present application. Those of ordinary skill in the art can also obtain other drawings based on these drawings without exerting any creative effort. [0011] figure 1 This is a schematic structural diagram of a battery pack provided in an embodiment of the present application. [0012] figure 2 This is an exploded view of a battery pack provided in an embodiment of the present application. [0013] image 3 This is a schematic structural diagram of a housing provided according to an embodiment of the present application. [0014] Figure 4 for image 3 Enlarged view of part A in the middle. [0015] Figure 5 An exploded view of a housing provided for an embodiment of the present application. [0016] Figure 6 This is an exploded view of a partial structure of a battery pack provided in an embodiment of the present application. [0017] Figure 7 An exploded view of a partial structure of another battery pack provided according to an embodiment of the present application. [0018] Figure 8 This is a schematic structural diagram of a pole core string provided in an embodiment of the present application. [0019] Figure 9 This is a schematic structural diagram of the connection between a pole core group and a fixed spacer provided in an embodiment of the present application. [0020] Figure 10 for Figure 9 Exploded view of. [0021] Figure 11 This is a schematic structural diagram of two pole cores connected in series in the same accommodation cavity provided in an embodiment of the present application. [0022] Figure 12 Another schematic structural diagram of two pole cores connected in series in the same accommodation cavity is provided for an embodiment of the present application. [0023] Figure 13 This is a schematic structural diagram of two pole cores connected in series and parallel in the same accommodation cavity provided in an embodiment of the present application. [0024] Figure 14 This is a schematic structural diagram of two pole cores connected in series in two accommodation cavities provided in an embodiment of the present application. [0025] Figure 15 This is a schematic structural diagram of a series-parallel connection of two pole cores in two accommodation cavities provided in an embodiment of the present application. [0026] Figure 16 Another schematic structural diagram of two pole cores connected in series in two accommodation cavities is provided for an embodiment of the present application. [0027] Figure 17 Another schematic structural diagram of two pole cores connected in series and parallel in two accommodation cavities is provided for an embodiment of the present application. [0028] Figure 18 This is a schematic structural diagram of an encapsulating film-encapsulated pole core group provided in an embodiment of the present application. [0029] Figure 19 This is a schematic structural diagram of an encapsulating film-encapsulated pole core group provided in another embodiment of the present application. [0030] Figure 20 This is a schematic structural diagram of an explosion-proof valve provided in an embodiment of the present application. [0031] Reference signs: [0032] 10. Battery pack; [0033] 100. Shell; 101. Sub-casing; 102. Top plate; 103. Bottom plate; 104. Installation part; 105. Installation hole; 106. First side beam; 107. Second side beam; 108. Partition plate; 109. Connection Plate; 110, opening; 111, end plate; 112, glue injection hole; 113, shell main body; [0034] 200. Reinforcement plate; [0035] 300. Accommodation cavity; [0036] 400. pole core group; 401. pole core string; 410. first electrode lead-out part; 420. second electrode lead-out part; 430. pole core group main body; 440. first conductive member; 450. fixed spacer; 451. Latch; 452, jack; 453, first spacer ring; 454, second spacer ring; 460, second conductive member; [0037] 500. Packaging film; 510. Packaging department; [0038] 600. Insulating bracket; [0039] 700. Insulating protective cover; [0040] 800. Explosion-proof valve; 801. Protruding portion; 802. Cover body; 803. Weak area; [0041] 900. Liquid cooling parts. Detailed ways [0042] The following is the preferred embodiment of the present application. It should be noted that for those of ordinary skill in the art, several improvements and modifications can be made without departing from the principles of the present application. These improvements and modifications are also regarded as This is the protection scope of this application. [0043] In the description of this application, it needs to be understood that the terms "length", "width", "upper", "lower", "front", "back", "left", "right", "vertical", The orientations or positional relationships indicated by "horizontal", "top", "bottom", "inner", "outside", etc. are based on the orientations or positional relationships shown in the drawings, and are only for the convenience of describing the present application and simplifying the description, and are not Any indication or implication that the referred device or element must have a specific orientation, be constructed and operate in a specific orientation shall not be construed as a limitation on the present application. [0044] In addition, the terms “first” and “second” are used for descriptive purposes only and cannot be understood as indicating or implying relative importance or implicitly indicating the quantity of indicated technical features. Therefore, features defined as "first" and "second" may explicitly or implicitly include one or more of these features. In the description of this application, "plurality" means two or more than two, unless otherwise explicitly and specifically limited. [0045] In this application, unless otherwise clearly stated and limited, the terms "installation", "connection", "connection", "fixing" and other terms should be understood in a broad sense. For example, it can be a fixed connection or a detachable connection. , or integrated; it can be a mechanical connection or an electrical connection; it can be a direct connection or an indirect connection through an intermediate medium; it can be an internal connection between two elements or an interaction between two elements. For those of ordinary skill in the art, the specific meanings of the above terms in this application can be understood according to specific circumstances. [0046] See Figure 1 to Figure 4, a first embodiment of the present application provides a battery pack 10, which includes a housing 100 and a plurality of pole core strings 401 located in the housing 100 and electrically connected to each other. The housing 100 is provided with a mounting portion 104, and the mounting portion 104 is used for connecting and fixing with an external load. The shell 100 includes a shell main body 113. The shell main body 113 includes a plurality of connected sub-shells 101, and at least one reinforcing plate 200 is disposed in at least one sub-shell 101. The sub-casing 101 includes a top plate 102 and a bottom plate 103 that are oppositely arranged along a first direction. A reinforcing plate 200 is located between the top plate 102 and the bottom plate 103. At least one reinforcing plate 200 is connected to the top plate 102 and the bottom plate 103. The at least one reinforcing plate 200 will correspond to the top plate 102 and the bottom plate 103. The interior of the sub-casing 101 is divided into a plurality of accommodation chambers 300. At least one pole core string 401 is disposed in at least one accommodation cavity 300. The pole core string 401 includes a plurality of pole core groups 400 arranged sequentially and connected in series along the second direction. The pole core groups 400 are encapsulated in the packaging film 500 (such as Figure 18 or Figure 19 as shown), the length of the pole core string 401 extends along the second direction. The first direction is the height direction of the housing 100 , and the second direction is the length direction of the housing 100 or the width direction of the housing 100 . As shown in the figure, the first direction is the X direction in the figure, and the second direction is the Z direction in the figure. [0047] Traditional battery packs assemble batteries, module frames, fasteners, etc. into battery modules, and then install the battery modules into the casing of the battery pack. Battery packs designed with this structure have low assembly efficiency, high assembly costs, low space utilization, and low energy density. In addition, the shell of the battery pack includes a tray and an upper cover connected to the tray. The tray is usually welded by a number of side beams and bottom plates. In order to ensure that the tray has sufficient structural strength, some reinforcing beams and longitudinal beams are generally welded inside the pallet. . In this way, the pallet will have too many parts and a complicated structure. In addition, the current shell structure of the battery pack is relatively simple and has poor versatility, which is not conducive to the standardization, modularization, and mass production of battery packs. [0048] In this application, the casing 100 of the battery pack 10 includes a plurality of connected sub-casings 101, and the number of sub-casings 101 can be selected according to actual needs. This can increase the flexibility and versatility of the battery pack 10 design, thereby benefiting the battery pack 10. Standardization, modularization, and mass production of the battery pack 10. Moreover, in this application, the reinforcing plate 200 is located between the top plate 102 and the bottom plate 103, and the reinforcing plate 200 is connected to the top plate 102 and the bottom plate 103. This design makes the reinforcing plate 200, the top plate 102 and the bottom plate 103 form an "I"-shaped structure. , this structure has high strength and rigidity, so that the shell 100 of the battery pack 10 has better load-bearing, impact resistance, and extrusion resistance. Moreover, when this battery pack 10 is installed on the entire vehicle, the structural strength of the battery pack 10 can be used as part of the structural strength of the entire vehicle, thereby improving the structural strength of the entire vehicle and helping to achieve lightweighting of the entire electric vehicle. design requirements, while also reducing the design and manufacturing costs of the entire vehicle. In addition, in this application, the pole core group 400 is encapsulated in the packaging film 500 , multiple pole core groups 400 are connected in series to form a pole core string 401 , and the pole core string 401 is disposed in the shell 100 of the battery pack 10 to pass through the packaging film 500 Double-layer sealing is achieved with the shell 100 of the battery pack 10, which is beneficial to improving the sealing effect. Moreover, the pole core string 401 used in this application omits the battery shell and the structural components that constitute the battery module (such as the module frame and fasteners). components, etc.), thereby improving the space utilization of the battery pack 10, reducing the weight of the battery pack 10, and increasing the energy density of the battery pack 10. Moreover, the battery pack 10 of the present application has a simple structure and high assembly efficiency, which is beneficial to reducing production costs. [0049] In this application, the pole core set 400 includes at least one pole core. When the pole core group 400 includes two or more pole cores, the pole cores are connected in parallel. [0050] The pole core mentioned in this application is a pole core commonly used in the field of power batteries. The pole core and the pole core group 400 are components of the battery and cannot be understood as the battery itself; in addition, the pole core can be formed by winding The pole core can also be made of laminated sheets; generally, the pole core at least includes a positive electrode piece, a separator and a negative electrode piece. [0051] In addition, the reinforcing plate 200 is connected to the top plate 102 and the bottom plate 103. It can be understood that the reinforcing plate 200 is integrally formed with the top plate 102 and the bottom plate 103; or the reinforcing plate 200, the top plate 102 and the bottom plate 103 are made separately, and then directly or The connection is performed in an indirect connection manner, which is not specifically limited in this application. The direct connection may be that one end of the reinforcing plate 200 is connected to the bottom plate 103 , and the opposite end of the reinforcing plate 200 is connected to the top plate 102 . The indirect connection may be that one end of the reinforcing plate 200 is connected to the bottom plate 103 through the middle plate, and the opposite end of the reinforcing plate 200 is connected to the top plate 102 through the middle plate. [0052] In some embodiments, at least one reinforcement plate 200 is joined to the top and bottom panels 102 and 103 . It can be understood that the top plate 102, the bottom plate 103 and the reinforcing plate 200 are integrally formed; or one of the top plate 102 and the bottom plate 103 is integrally formed with the reinforcing plate 200, and the other is welded to the reinforcing plate 200; or, the reinforcing plate 200 One end is welded to the bottom plate 103, and the opposite end of the reinforcing plate 200 is welded to the top plate 102. Alternatively, one end of the reinforcing plate 200 is welded to the bottom plate 103, and then the opposite end of the reinforcing plate 200 is welded to the top plate 102. [0053] It should be noted that the plurality of pole core strings 401 are electrically connected to each other. The pole core strings 401 in two adjacent accommodation cavities 300 can be connected in series or in parallel; or the pole cores in two spaced apart accommodation cavities 300 can be connected in series or in parallel. The strings 401 are connected in series or in parallel; it can also be that three or more pole core strings 401 in the accommodation cavities 300 are connected in series or in parallel. [0054] In addition, the number of pole core strings 401 in each accommodation cavity 300 and the number of pole core groups 400 included in each pole core string 401 can be designed according to different power requirements. Moreover, the number of pole core strings 401 in each accommodation cavity 300 may be the same or different. When there are multiple pole core strings 401 in the accommodation cavity 300, the pole core strings 401 can be connected in series, parallel or mixed. [0055] In addition, the housing 100 of the battery pack 10 of the present application is provided with a mounting portion 104. The housing 100 of the battery pack 10 can be detachably or non-detachably connected and fixed with an external load through the mounting portion 104 provided thereon. Generally speaking, the casing 100 of the battery pack 10 needs to be connected and fixed with an external load, so it has special requirements for its impact resistance, extrusion resistance, etc., so it cannot be simply equated to the casing of a battery module or a single battery. 100. Generally, the battery pack 10 also includes at least one of a battery management system (BMS), a battery connector, a battery sampler, and a battery thermal management system. [0056] In one embodiment, as Figure 1 to Figure 3 As shown, the shell 100 also includes a first side beam 106 and a second side beam 107 distributed on opposite sides of the shell body 113 along a third direction. The second direction is the length direction of the shell 100 and the third direction is the width of the shell 100 . direction; or, the second direction is the width direction of the housing 100 , and the third direction is the length direction of the housing 100 . [0057] In one embodiment, as Figure 3 to Figure 5 As shown, a plurality of sub-casings 101 are arranged sequentially along the third direction. Among the plurality of sub-casings 101, the sub-casings 101 located at both ends in the third direction are end sub-casings. One of the two end sub-casings is connected to the third direction. The first side beam 106 is connected, and the other one is connected to the second side beam 107 . in, Figure 5 The first sub-casing 101 and the last sub-casing 101 along the Y direction are respectively end sub-casings. [0058] Further, the end sub-shell connected to the first side beam 106 and the first side beam 106 are integrally formed, and the end sub-shell connected to the second side beam 107 and the second side beam 107 are integrally formed. In this way, it can not only simplify the processing technology and reduce costs, but also ensure that it has sufficient structural strength. [0059] Specifically, at least one of the top plate 102 and the bottom plate 103 of the end sub-shell connected to the first side beam 106 is integrally formed with the first side beam 106, and the top plate of the end sub-shell connected to the second side beam 107 At least one of the bottom plate 102 and the bottom plate 103 is integrally formed with the second side beam 107 . For example, one-piece aluminum extrusion is used. [0060] However, in other embodiments, the end sub-shell connected to the first side beam 106 and the first side beam 106 are integrally formed, and the end sub-shell connected to the second side beam 107 and the second side beam 107 are formed by Connect directly or indirectly. Alternatively, the end sub-shell connected to the second side beam 107 and the second side beam 107 are integrally formed, and the end sub-shell connected to the first side beam 106 and the first side beam 106 are formed directly or indirectly. connect. [0061] In one embodiment, as Figure 3 to Figure 5 As shown, the first side beam 106 and the second side beam 107 have cavities inside, and partitions 108 are provided in the cavities. The partitions 108 divide the cavity into a plurality of sub-cavities. Such an arrangement ensures that the first side beam 106 and the second side beam 107 have a certain structural strength, thereby improving the impact and extrusion resistance of the battery pack 10 . However, in other embodiments, the first side rail 106 or the second side rail 107 has a cavity inside. [0062] In one embodiment, as Figure 3 to Figure 5 As shown, the shell main body 113 also includes a connecting plate 109, and the connecting plate 109 is connected between two adjacent sub-casings 101. There is no specific limitation on the connection method in this application, and it can be a detachable connection, such as bolt connection, riveting, etc.; or a non-detachable connection, such as welding, bonding, etc. [0063] In one embodiment, the connecting plate 109 has a cavity inside, and a partition 108 is provided in the cavity. The partition 108 divides the cavity into a plurality of sub-cavities. Such arrangement can increase the structural strength of the connecting plate 109, thereby improving the reliability of the connection between the two sub-casings 101. [0064] In one embodiment, as Figure 3 to Figure 5 As shown, a plurality of reinforcing plates 200 are provided in the sub-casing 101. The plurality of reinforcing plates 200 are spaced apart along the third direction. The length of each reinforcing plate 200 extends along the second direction. Each reinforcing plate 200 is connected to the top plate 102. and the bottom plate 103, the third direction is different from the first direction and the second direction. In this embodiment, each sub-casing 101 is provided with a plurality of reinforcing plates 200 . Of course, in other embodiments, multiple reinforcing plates 200 may be provided in part of the sub-casing 101 according to actual needs. [0065] In this application, the first direction is the height of the housing 100, the second direction is the width direction of the housing 100, and the third direction is the length direction of the housing 100; or, the second direction is the length direction of the housing 100, and the third direction is The width direction of the housing 100. The first direction is the X direction in the figure, the second direction is the Z direction in the figure, and the third direction is the Y direction in the figure. [0066] However, in other embodiments, any two of the first direction, the second direction and the third direction can also be set at other included angles, such as 80° or 85°, which is not specifically limited in this application. [0067] It should be noted that the reinforcing plate 200 is connected to the top plate 102 and the bottom plate 103. It can be understood that the reinforcing plate 200 is integrally formed with the top plate 102 and the bottom plate 103; or the reinforcing plate 200, the top plate 102 and the bottom plate 103 are made separately, and then The connection is made through direct or indirect connection, which is not specifically limited in this application. [0068] In some embodiments, at least one of the top plate 102 and the bottom plate 103 is integrally formed with the reinforcement plate 200 . This arrangement not only simplifies the processing technology and helps reduce production costs, but also ensures that the housing 100 has sufficient structural strength and rigidity to meet the load-bearing, impact resistance, and extrusion resistance performance requirements of the housing 100 . [0069]Specifically, the top plate 102, the bottom plate 103 and the reinforcing plate 200 are integrally formed. For example, one-piece aluminum profiles can be extruded. In another embodiment, the bottom plate 103 and the reinforcing plate 200 are integrally formed, and then the top plate 102 and the reinforcing plate 200 are welded. Alternatively, the top plate 102 and the reinforcing plate 200 are integrally formed, and then the bottom plate 103 and the reinforcing plate 200 are welded. [0070] It can be understood that when each reinforcing plate 200 is connected to the top plate 102 and the bottom plate 103, each reinforcing plate 200, the top plate 102 and the bottom plate 103 form an "I"-shaped structure, so that the overall shell 100 of the battery pack 10 has a honeycomb structure. This structure has high strength and rigidity, thereby meeting the performance requirements of the shell 100 such as load-bearing, impact resistance, and extrusion resistance. Moreover, the structure of the housing 100 is relatively simple and the space utilization rate is high. When this battery pack 10 is installed on the entire vehicle, the structural strength of the battery pack 10 can be used as part of the structural strength of the entire vehicle, thereby improving the structural strength of the entire vehicle and conducive to the lightweight design of the entire electric vehicle. requirements, while also reducing the design and manufacturing costs of the vehicle. [0071] In a further embodiment, the first side beam 106 and the second side beam 107 are provided with mounting portions 104, and the mounting portions 104 are used to connect and fix with external loads. [0072] Of course, in other embodiments, the mounting portion 104 can also be disposed on the top plate 102 or the bottom plate 103 . [0073] In one embodiment, as figure 1 and figure 2 As shown, the mounting portion 104 is a mounting hole 105 provided on the first side beam 106 and the second side beam 107 . The mounting holes 105 are used for fasteners (such as bolts or rivets) to pass through to connect and fix the battery pack 10 to an external load. [0074] Specifically, the mounting hole 105 provided on the first side rail 106 penetrates the first side rail 106 along the first direction, and the mounting hole 105 provided on the second side rail 107 penetrates the second side rail 107 along the first direction. However, the axial direction of the mounting hole 105 and the first direction may also be arranged at an included angle, such as 5° or 10°. [0075] Furthermore, there are multiple mounting holes 105 , and the mounting holes 105 provided on the first side beam 106 are arranged in sequence along the length direction of the first side beam 106 . The length direction of the first side beam 106 is parallel to the second direction. [0076] Similarly, the mounting holes 105 provided on the second side beam 107 are arranged sequentially along the length direction of the second side beam 107 . The length direction of the second side beam 107 is parallel to the second direction. [0077] Of course, in another embodiment, the mounting portion 104 is a lifting ring provided on the first side beam 106 and the second side beam 107 . The lifting ring is fixedly connected to the external load to connect and fix the battery pack 10 to the external load. [0078] However, in another embodiment, the mounting portion 104 is a mounting block provided on the first side beam 106 and the second side beam 107 , and the mounting block can be fixed to an external load by welding. Of course, the mounting block can also be fixed to the external load by gluing or snapping. [0079] In one embodiment, the length of the accommodation cavity 300 along the second direction is greater than 500 mm. Further, the length of the accommodation cavity 300 along the second direction is 500 mm-2500 mm. Such design can make the length of the pole core string 401 provided in the accommodation cavity 300 longer, that is, more pole core groups 400 can be accommodated, so that the battery pack 10 can meet the larger capacity and higher space utilization. requirements. [0080] Further, the length of the accommodation cavity 300 along the second direction is 1000mm-2000mm. [0081] Further, the length of the accommodation cavity 300 along the second direction is 1300mm-2200mm. [0082] In so | 1. A battery pack, It is characterized by: It includes a shell and a plurality of electrically connected pole core strings located in the shell. The shell includes a shell main body. The shell main body includes a plurality of connected sub-shells. At least one of the sub-shells is provided with at least one Reinforcing plate; The sub-casing includes a top plate and a bottom plate oppositely arranged along a first direction, the first direction being the height direction of the housing, the reinforcing plate being located between the top plate and the bottom plate, and at least one of the reinforcing plates is connected to On the top plate and the bottom plate, at least one reinforcing plate divides the interior of the corresponding sub-casing into a plurality of accommodation cavities, and at least one of the pole core strings is provided in at least one of the accommodation cavities; The pole core string includes a plurality of pole core groups arranged sequentially and connected in series along the second direction. The pole core groups are encapsulated in a packaging film. The length of the pole core string extends along the second direction. The second direction is the length direction of the housing or the width direction of the housing; The sub-casing has a first end and a second end opposite to each other along the second direction, and at least one of the first end and the second end of the sub-casing is provided with an opening; the housing further includes a device that closes the Open end plates, each opening corresponding to at least one end plate The housing is provided with a mounting portion, and the mounting portion is used to connect and fix with an external load; The battery pack also includes at least one of a battery management system (BMS), a battery connector, a battery sampler, and a battery thermal management system. 2. The battery pack according to claim 1, It is characterized by: The shell also includes first side beams and second side beams distributed on opposite sides of the shell body along a third direction, where the second direction is the length direction of the shell, and the third direction is the length direction of the shell. The width direction of the shell; Alternatively, the second direction is the width direction of the housing, and the third direction is the length direction of the housing. 3. The battery pack according to claim 2, It is characterized by: A plurality of the sub-casings are arranged sequentially along the third direction. Among the plurality of sub-casings, the sub-casings located at both ends of the third direction are end sub-casings. Two of the end sub-casings are One of the shells is connected to the first side beam, and the other one is connected to the second side beam. 4. The battery pack according to claim 3, It is characterized by: The end sub-shell connected to the first side beam is integrally formed with the first side beam, and/or the end sub-shell connected to the second side beam is integrally formed with the second side beam. forming. 5. The battery pack as claimed in claim 1, It is characterized by: A plurality of reinforcing plates are provided in the sub-casing. The plurality of reinforcing plates are spaced apart along the third direction. The length of each reinforcing plate extends along the second direction. The third direction and the first direction , the second direction is different, each of the reinforcing plates is connected to the top plate and the bottom plate; at least one of the top plate and the bottom plate is integrally formed with the reinforcing plate. 6. The battery pack as claimed in claim 1, It is characterized by: The length of the accommodation cavity along the second direction is greater than 500 mm. 7. The battery pack as claimed in claim 1, It is characterized by: A plurality of end plates located at the same end of the shell body along the second direction are integrally formed parts. 8. The battery pack as claimed in claim 1, It is characterized by: The battery pack further includes a plurality of insulating brackets, the insulating brackets are located inside the end plate, and the insulating brackets are provided at the opening of at least one of the first end and the second end of the sub-casing; The two-pole core groups located at the opening at the same end of the sub-casing in the second direction and respectively in two adjacent accommodation cavities are electrically connected through a first conductive member, and the first conductive member is fixed to the insulating bracket. superior. 9. The battery pack as claimed in claim 8, It is characterized by: A plurality of insulating brackets located at the same end of the shell body along the second direction are integrally formed parts. 10. The battery pack as claimed in claim 8, It is characterized by: The battery pack further includes a plurality of insulating protective covers, and the insulating protective covers are provided between the insulating bracket and the end plate. 11. The battery pack according to claim 10, It is characterized by: A plurality of insulating protective covers located at the same end of the shell body along the second direction are integrally molded parts. 12. The battery pack according to claim 1, It is characterized by: The length of the pole core string is greater than 400mm; the pole core group includes a first electrode lead-out part and a second electrode lead-out part for drawing out current. The first electrode lead-out part and the second electrode lead-out part are along the first electrode lead-out part and the second electrode lead-out part. Two directions are distributed on opposite sides of the pole core group. The first electrode lead-out part of one pole core group and the second electrode lead-out part of the other pole core group in the two adjacent pole core groups in the pole core string. Electrical connection. 13. The battery pack according to claim 12, It is characterized by: A plurality of pole core strings are provided in the accommodation cavity. The plurality of pole core strings are arranged in sequence and electrically connected along the thickness direction of the pole core group. The thickness direction of the pole core group is parallel to the third direction. The second direction is the length direction of the housing, and the third direction is the width direction of the housing; Alternatively, the second direction is the width direction of the housing, and the third direction is the length direction of the housing. 14. The battery pack according to claim 13, It is characterized by: The first pole core group of one of the two adjacent pole core strings is electrically connected to the first pole core group of the other pole core string, or the pole core of one of the two adjacent pole core strings is electrically connected to the first pole core group of the other pole core string. The last pole core group of a string is electrically connected to the last pole core group of another pole core string, so that multiple pole core strings in the same accommodation cavity are connected in series; or, The first pole core group of one of the two adjacent pole core strings is electrically connected to the first pole core group of the other pole core string, and the first pole core group of the two adjacent pole core strings The last pole core group is electrically connected to the last pole core group of another pole core string, so that multiple pole core strings in the same accommodation cavity are connected in parallel. 15. The battery pack as claimed in claim 13, It is characterized by: The first pole core group of one of the pole core strings in one of the two adjacent accommodation cavities is electrically connected to the first pole core group of one of the pole core strings in the other accommodation cavity, or is connected to each other. The last pole core group of one of the pole core strings in one of the two adjacent accommodation cavities is electrically connected to the last pole core group of one of the pole core strings in the other accommodation cavity, so that the two adjacent ones The pole cores in the accommodation cavity are connected in series; or, The first pole core group of one of the pole core strings in one of the two adjacent accommodation cavities is electrically connected to the first pole core group of one of the pole core strings in the other accommodation cavity, and are adjacent The last pole core group of one of the pole core strings in one of the two accommodation cavities is electrically connected to the last pole core group of one of the pole core strings in the other accommodation cavity, so that the two adjacent accommodation cavities The pole cores in the cavity are connected in series and parallel. 16. The battery pack as claimed in claim 1, It is characterized by: The pole core set includes a pole core set main body and first and second electrode lead-out parts for drawing out current. The first and second electrode lead-out parts are distributed along the second direction. On the opposite sides of the main body of the pole core group, between the first electrode lead-out part of one pole core group and the second electrode lead-out part of the other pole core group in the two adjacent pole core groups in the pole core string. are electrically connected through the second conductive member; There is a fixed spacer ring between the main bodies of two adjacent pole core groups, and the second conductive member is fixed in the fixed spacer ring; the main bodies of the two adjacent pole core groups are connected to the said fixed spacer ring. The fixed spacers are filled with structural glue; The fixed spacer ring includes a first spacer ring and a second spacer ring oppositely arranged along the third direction, the second conductive member is located between the first spacer ring and the second spacer ring, the first spacer ring It is connected with the second spacer ring to clamp and fix the second conductive member, and the third direction is different from the first direction and the second direction. 17. The battery pack as claimed in claim 1, It is characterized by: The plurality of pole core groups that make up the pole core string are encapsulated in a packaging film; the pole core group includes a pole core group body and a first electrode lead-out part and a second electrode lead-out part for drawing out current, which are connected in series. The connection point between the first electrode lead-out part of one of the two pole core groups and the second electrode lead-out part of the other pole core group is located in the packaging film; the packaging film and the first electrode An encapsulation portion is formed at a relative position between the lead-out component and/or the second electrode lead-out component to isolate adjacent two pole core group bodies. 18. The battery pack as claimed in claim 1, It is characterized by: Each of the pole core groups is separately packaged in a packaging film to form a pole core component, and the pole core components are connected in series. 19. The battery pack as claimed in claim 1, It is characterized by: The air pressure inside the accommodation cavity is lower than the air pressure outside the housing. 20. The battery pack as claimed in claim 2, It is characterized by: The housing is provided with a glue injection hole, and each accommodation cavity is connected to at least one glue injection hole. 21. The battery pack according to claim 20, It is characterized by: Two adjacent pole core groups in the pole core string are electrically connected through a second conductive member, and the glue injection hole is provided corresponding to the second conductive member. 22. The battery pack of claim 21, It is characterized by: An explosion-proof valve is provided on the outer shell, and the explosion-proof valve seals the glue injection hole. 23. The battery pack of claim 22, It is characterized by: The explosion-proof valve has a weak area; the explosion-proof valve includes a cover body sealingly connected with the shell and a protruding portion provided on the cover body, and the protruding portion faces the side away from the pole core group. The weak area is formed on the outer peripheral wall of the raised portion. 24. The battery pack of claim 1, It is characterized by: The battery pack further includes a plurality of liquid cooling parts, the plurality of liquid cooling parts are correspondingly provided on the bottom plates of the plurality of sub-casings, and the plurality of liquid cooling parts are integrally formed parts. 25. The battery pack of claim 1, It is characterized by: The shell further includes first side beams and second side beams distributed on opposite sides of the shell body along a third direction; Each sub-casing is provided with a plurality of reinforcing plates, the plurality of reinforcing plates are spaced apart along the third direction, the length of each reinforcing plate extends along the second direction, and each reinforcing plate is connected to the The top plate and the bottom plate; at least one of the top plate and the bottom plate is integrally formed with the reinforcement plate; The sub-casing has a first end and a second end opposite to each other along the second direction, the first end and the second end of the sub-casing are both provided with openings, and the housing further includes a casing that closes the opening. End plates, each of the openings corresponds to at least one of the end plates; The second direction is the length direction of the housing, and the third direction is the width direction of the housing; Alternatively, the second direction is the width direction of the housing, and the third direction is the length direction of the housing. 26. An electric vehicle, It is characterized by: The electric vehicle includes a vehicle body and a battery pack according to any one of claims 1 to 25, and the battery pack is fixed to the vehicle body through the mounting portion. | 比亚迪股份有限公司
225 | CN113764732B | Granted | BYD CO LTD | Secondary cells¦Organic electrolytes | 2020-06-02 | 2024-12-10 | Electrolyte and lithium-ion battery containing the electrolyte | The invention relates to the technical field of lithium ion batteries, and discloses an electrolyte and a lithium ion battery containing the electrolyte. The electrolyte contains an ether solvent, additive A and additive B; the additive A is a compound containing an S=O bond, and the additive B is a compound having a structural formula represented by formula (1) or formula (2); R is H, alkyl or haloalkyl; R 1 ,R 2 and R 3 The same or different, each is H, alkyl, haloalkyl, nitro or formyl, and R 1 ,R 2 and R 3 Not H at the same time; the lithium-ion battery containing this electrolyte has good cycle performance; | Technical field [0001] The present invention relates to the technical field of lithium ion batteries, and in particular to an electrolyte and a lithium ion battery containing the electrolyte. Background technology [0002] Due to the need for environmental protection, the power battery industry has developed rapidly around the world, and the production and sales of lithium batteries are increasing year by year. However, as the industrialization of lithium batteries gradually matures, the existing battery system can no longer meet the needs of power batteries. Safer and higher energy density are inevitable trends in the development of power batteries in the future. [0003] Lithium metal anode has become the darling of the battery industry due to its light weight and high energy density. However, lithium metal has a low potential. Whether it is a liquid electrolyte or a solid electrolyte, there will be serious interface problems after contact with it. [0004] Currently, for liquid electrolytes, conventional carbonate systems cannot be used as solvents for lithium metal batteries due to poor reduction resistance. In contrast, ether solvents have become the first choice for lithium metal batteries due to their low reduction potential. Although ether electrolyte has good reduction resistance, it has poor oxidation resistance, and the oxidation reaction cannot form a good film on the positive electrode. Therefore, people have modified the ether solvent to improve the electrolyte's resistance to the positive electrode. Material stability. [0005] CN110176630A discloses an electrolyte and an electrochemical device using the same. F-substituted fluoroether is used to improve the stability of the electrolyte to the positive electrode material. However, it is inevitable that the F substitution worsens the reduction resistance of the solvent and increases the side reactions between the solvent and metallic lithium. [0006] CN103378370A discloses a lithium iodide organic electrolyte for lithium iron batteries and a preparation method thereof. Sulfone additives or carbonate solvents are added to the ether solvent. Both sulfones and carbonates have the function of reducing the negative electrode to form a film. , A good protective film can indeed reduce the side reactions between the lithium metal anode and the electrolyte, but this effect is very limited. The main reason is that lithium metal expands very seriously during the cycle, and SEI is continuously generated and destroyed during the charge and discharge process. [0007] In addition, ether solvents are also divided into monoethers and polyethers. The complexing ability between monoethers and lithium ions is weak. At the electrolyte/electrode interface, desolvation is relatively easy, but its ability to dissolve lithium salts is limited. Too low results in low lithium ion conductivity. The complexing ability between polyethers and lithium ions is strong, and the solubility of lithium salts is large. However, desolvation is difficult at the electrolyte/electrode interface. The current solution is mainly to increase the concentration of lithium salts, resulting in The cost is high, and the electrolyte has poor wettability to other electrode materials. [0008] In response to the above problems, from a performance perspective, the ideal electrolyte for lithium metal batteries should be: ① able to dissolve enough lithium salt; ② the solvent is easy to desolvate; ③ does not react with the negative electrode, and ④ can be generated on the surface of the positive electrode A stable SEI film. [0009] Therefore, it is of great significance to research and develop an electrolyte. Contents of the invention [0010] The purpose of the present invention is to overcome the defects in the existing technology of side reactions between the electrolyte and the negative electrode, the poor wettability of the electrolyte to the electrode material, the difficulty in desolvation of polyether solvents or the difficulty in lithium To solve the defect problem of difficult deposition, an electrolyte and a lithium-ion battery containing the electrolyte are provided. The lithium-ion battery containing the electrolyte has good cycle performance. [0011] In order to achieve the above object, the first aspect of the present invention provides an electrolyte solution, wherein the electrolyte solution contains an ether solvent, additive A and additive B; wherein the additive A is a compound containing an S=O bond, so The additive B is a compound having a structural formula represented by formula (1) or formula (2); [0012] [0013] Wherein, in formula (1), R is H, alkyl or haloalkyl; [0014] Among them, in formula (2), R 1 ,R 2 and R 3 The same or different, each is H, alkyl, haloalkyl, nitro or formyl, and R 1 ,R 2 and R 3 Not H at the same time. [0015] A second aspect of the present invention provides a lithium ion battery. The lithium ion battery includes a positive electrode, a negative electrode and an electrolyte, wherein the electrolyte is the aforementioned electrolyte. [0016] Through the above technical solutions, the present invention has the following advantages: [0017] (1) In the present invention, since Additive B has a low reduction potential and does not react with metallic lithium, it can reduce side reactions between the electrolyte and the negative electrode; [0018] (2) In the present invention, since Additive B will undergo oxidative polymerization at a lower oxidation potential, a polymer protective layer can be generated on the surface of the positive electrode to avoid oxidation of the ether solvent as the main solvent; [0019] (3) The combined use of Additive A, Additive B and ether solvents in the present invention can effectively improve the Coulombic efficiency of lithium metal batteries. Since Additive A participates in the competitive coordination of ether solvents and lithium ions, the desolvation ability of lithium ions increases. It is improved and can overcome the defects of difficult desolvation of polyether solvents or difficult lithium deposition. The structure of Additive B has a high degree of symmetry and has three phenolic sites. Compared with resorcinol or phenol, it can form a polymer film with a higher degree of polymerization and a more uniform product, and slow down the expansion of lithium metal during cycling. Resulting in repeated rupture and generation of SEI. Detailed implementation [0020] The endpoints of ranges and any values ​​disclosed herein are not limited to the precise range or value, but these ranges or values ​​are to be understood to include values ​​approaching such ranges or values. For numerical ranges, the endpoint values ​​of each range, the endpoint values ​​of each range and individual point values, and the individual point values ​​can be combined with each other to obtain one or more new numerical ranges. These values The scope shall be deemed to be specifically disclosed herein. [0021] A first aspect of the present invention provides an electrolyte solution, wherein the electrolyte solution contains an ether solvent, additive A and additive B; wherein the additive A is a compound containing an S=O bond, and the additive B is a compound having an S=O bond. Compounds of the structural formula shown in formula (1) or formula (2); [0022] [0023] Wherein, in formula (1), R is H, alkyl or haloalkyl; [0024] Among them, in formula (2), R 1 ,R 2 and R 3 The same or different, each is H, alkyl, haloalkyl, nitro or formyl, and R 1 ,R 2 and R 3 Not H at the same time. [0025] According to the present invention, the additive A containing an S=O bond has a strong ability to complex lithium ions. The combination of the additive A containing an S=O bond and an ether solvent can make the additive containing an S=O bond combine with the ether solvent. Similar solvents compete to participate in the solvation of the electrolyte, but there is a problem of poor oxidation resistance of the positive electrode. Therefore, the inventor of the present invention found that introducing additive B can effectively solve this problem. On the one hand, the reduction potential of Additive B is very low and there are few side reactions with the lithium negative electrode; on the other hand, Additive B will undergo oxidative polymerization at a lower oxidation potential and can generate a polymer on the surface of the cathode. It can prevent the ether solvent as the main solvent from oxidizing. [0026] According to the present invention, the inventor of the present invention discovered through experiments that the additive B is: [0027] [0028] In the present invention, the additive B specifically defined by the present invention is selected, that is, the structure of the additive B has a high degree of symmetry and has three phenolic sites, so that it can form a higher degree of polymerization and a more uniform product. Polymer film. [0029] According to the present invention, the oxidation potential of the additive B is 3.0-4.1V, preferably 3.29-4.05V. Specifically, for example, it can be 3.0V, 3.29V, 3.53V, 3.6V, 3.68V, 3.9V, 4.05 V, 4.1V, and any value in the range formed by any two of these point values. [0030] According to the present invention, the amount of additive B in the electrolyte is 1-25wt% of the ether solvent, preferably 1.5-10wt%; in the present invention, if the content of additive B is too high, it will If the film is too thick, the battery impedance will increase; if the content of Additive B is too low, the film formation will be insufficient and the integrity of the film formation on the cathode surface cannot be ensured. [0031] The inventor of the present invention found that: in the present invention, solvent A participates in the competitive coordination of ether solvents and lithium ions, and the desolvation ability of lithium ions is improved. The structure of additive B has high symmetry and has three phenols. base site, compared with resorcin or phenol, it can form a polymer film with a higher degree of polymerization and a more uniform product, slowing down the repeated rupture and generation of SEI caused by the expansion of lithium metal during the cycle. At the same time, additive A and additives are used B can significantly improve the Coulombic efficiency of lithium metal batteries. [0032] According to the present invention, the additive A is selected from one or more of sulfones, sulfate esters, sultones and cyclic disulfonate compounds; preferably, the additive A is selected from vinyl sulfate. Ester, vinyl sulfite, 4-methyl-sulfide Vinyl acid ester, 4-fluoro-vinyl sulfate, propyl sulfolane, allyl sulfolane, methylene methane disulfonate, ethylene glycol methyldisulfonate, sulfolane, 3-methylsulfolane and one or more of 2,4-dimethylsulfolane. [0033] According to the present invention, the amount of additive A in the electrolyte is 1-20 wt% of the ether solvent, preferably 1.5-6 wt%; in the present invention, the content of additive A is limited to the aforementioned Within the scope, it can be confirmed Keeping enough additive A to compete with ether solvents to form solvates can also minimize side reactions between the electrolyte and metallic lithium. The reduction potential of additive A is higher than that of ether solvents. Too much A will increase the number of electrolytes and negative electrodes. side reactions. [0034] According to the present invention, the ether solvent is a chain ether compound containing two etheroxy groups; preferably, the ether solvent is selected from the group consisting of dimethoxymethane, dimethoxyethane, and diethylene glycol diethylene glycol. One or more of methyl ether, ethylene glycol dimethyl ether, ethylene glycol diethyl ether and propylene glycol dimethyl ether. [0035] The inventor of the present invention discovered that polyether solvents have defects such as difficulty in desolvation or lithium deposition. In the present invention, a chain ether compound containing two ether oxygen groups is used. Although it is also a polyether solvent, in the present invention, the electrolyte solution also contains additive A and additive B. The combined use of Additive A, Additive B and chain ether compounds containing two ether oxygen groups can improve desolvation, that is, more lithium salts can be dissolved, thereby overcoming the polyethers used in the prior art. Desolvation issues include difficulty in solvent desolvation or difficulty in lithium deposition. [0036] According to the present invention, the electrolyte also contains a lithium salt; preferably, the lithium salt is selected from the group consisting of lithium hexafluorophosphate, lithium perchlorate, lithium tetrafluoroborate, lithium hexafluoroarsenate, lithium dioxaloborate, and lithium difluoroxaloborate. , one or more of lithium bisfluorosulfonimide and lithium bistrifluoromethanesulfonimide. [0037] According to the present invention, in the electrolyte solution, the concentration of the lithium salt calculated as Li is 0.7-3 mol/L, preferably 1.2-2.5 mol/L. In the present invention, controlling the concentration of the lithium salt within the aforementioned range can not only ensure that the viscosity of the electrolyte is not too high, but also reduce the solvation effect of the solvent and reduce the co-intercalation or interference of the solvent. Conducive to the deposition of lithium ions. [0038] A second aspect of the present invention provides a lithium ion battery. The lithium ion battery includes a positive electrode, a negative electrode and an electrolyte, wherein the electrolyte is the aforementioned electrolyte. [0039] According to the present invention, the material of the positive electrode is selected from one or more of lithium iron phosphate, lithium cobalt oxide, ternary materials and lithium manganate; preferably, the material of the positive electrode is selected from the group consisting of lithium cobalt oxide, One or more of ternary materials and lithium iron phosphate. [0040] According to the present invention, the material of the negative electrode is selected from one or more of metallic lithium, lithium alloy, graphite and Si-containing materials; preferably, the material of the negative electrode is selected from metallic lithium. [0041] The present invention will be described in detail below through examples. [0042] In the following examples and comparative examples: [0043] (1) Test of cycle performance and first efficiency [0044] Charge and discharge cycle tests were performed on lithium-ion batteries at 25°C and 0.5C, with a voltage range of 3.0-4.2V. [0045] First efficiency = first discharge capacity/first charge capacity cycle × 100%; [0046] Capacity retention rate after 100 cycles = (discharge capacity after 100 cycles/first discharge capacity) × 100%. [0047] (2) Product source [0048] The additive raw materials are all commercial products from Shanghai Jizhi Biochemical Technology Co., Ltd., and the specific CAS numbers are shown in Table 1: [0049] Table 1 [0050] [0051] [0052] Example 1 [0053] This example is to illustrate the lithium ion battery prepared using the electrolyte of the present invention. [0054] (1) Preparation of electrolyte [0055] In 100g of dimethoxyethane (DME) solvent, add the dried additive A, which is 6g of 4-methylvinyl sulfate and 4g of additive B. The oxidation potential of the additive B is 3.68V, and the additive B used The structural formula of is as follows, denoted as B1, [0056] [0057] Then, lithium bisfluorosulfanimide (LiFSI) was added to prepare an electrolyte solution with a concentration of 1.5M, and the electrolyte solution was recorded as E1. [0058] (2) Preparation of lithium-ion batteries [0059] Lithium metal negative electrode: Roll a 40μm thick metal lithium strip onto the Cu current collector to obtain a negative electrode lithium metal strip, and then cut it into a 44mm long and 20mm wide negative electrode piece. [0060] The positive electrode uses LiCoO 2 material, LiCoO 2 , acetylene black, and polyvinylidene fluoride (PVDF) are mixed into N-methylpyrrolidone in a mass ratio of 100:3:2, dispersed at high speed to form a positive electrode slurry, coated on an aluminum foil current collector, dried, and then molded Cut into slices. The length of the positive electrode is 43mm, the width of the positive electrode is 19mm, and the thickness of the positive electrode is 120μm. [0061] Preparation of laminated lithium-ion battery: Alternately stack the cut positive and negative electrode sheets, insert a 45mm wide 9+2 ceramic separator in a Z shape in the middle, the number of electrode sheets is 33, put in the aluminum plastic film, and proceed The edges are sealed, baked, and electrolyte is injected to make the lithium-ion battery L1. [0062] Example 2 [0063] This example is to illustrate the lithium ion battery prepared using the electrolyte of the present invention. [0064] Lithium-ion batteries were prepared according to the same method as Example 1, except that in step (1), "Additive B1" was replaced with Additive B2, the oxidation potential of Additive B2 was 4.05V, and the The structural formula of Additive B2 is as follows: [0065] [0066] The resulting lithium-ion battery is labeled L2. [0067] Example 3 [0068] This example is to illustrate the lithium ion battery prepared using the electrolyte of the present invention. [0069] Lithium-ion batteries were prepared according to the same method as Example 1, except that in step (1), "Additive A ethylene sulfate" was replaced with "propane sultone", and "Additive B1" was replaced is Additive B3, the oxidation potential of Additive B3 is 3.90V, and the structural formula of Additive B3 is as follows: [0070] [0071] The resulting lithium-ion battery was labeled L3. [0072] Example 4 [0073] This example is to illustrate the lithium ion battery prepared using the electrolyte of the present invention. [0074] Lithium-ion batteries were prepared according to the same method as Example 1, except that in step (1), "Additive B1" was replaced with Additive B4, the oxidation potential of Additive B4 was 3.29V, and the The structural formula of Additive B4 is as follows: [0075] [0076] The resulting lithium-ion battery was labeled L4. [0077] Example 5 [0078] This example is to illustrate the lithium ion battery prepared using the electrolyte of the present invention. [0079] Lithium-ion batteries were prepared according to the same method as Example 1, except that in step (1), "Additive B1" was replaced with Additive B5, the oxidation potential of Additive B5 was 3.60V, and the The structural formula of Additive B5 is as follows: [0080] [0081] The resulting lithium-ion battery was labeled L5. [0082] Example 6 [0083] This example is to illustrate the lithium ion battery prepared using the electrolyte of the present invention. [0084] Lithium-ion batteries were prepared according to the same method as Example 1, except that in step (1), "Additive B1" was replaced with Additive B6, the oxidation potential of Additive B6 was 3.53V, and the The structural formula of Additive B6 is as follows: [0085] [0086] The resulting lithium-ion battery was labeled L6. [0087] Example 7 [0088] This example is to illustrate the lithium ion battery prepared using the electrolyte of the present invention. [0089] Prepare a lithium-ion battery according to the same method as Example 1, except that in step (1), replace "Additive A is 4-methyl vinyl sulfate, 6 g" with "Additive A is 4-methyl vinyl sulfate, 6 g" vinyl sulfate, 15g”; [0090] The resulting lithium-ion battery was labeled L7. [0091] Example 8 [0092] This example is to illustrate the lithium ion battery prepared using the electrolyte of the present invention. [0093] Prepare a lithium-ion battery according to the same method as Example 1, except that in step (1), replace "Additive B 4g" with "Additive B1g"; [0094] The resulting lithium-ion battery was labeled L8. [0095] Comparative example 1 [0096] A lithium-ion battery was prepared according to the same method as Example 1, except that the electrolyte did not contain additive B to prepare electrolyte DE1. [0097] The resulting lithium-ion battery was labeled DL1. [0098] Comparative example 2 [0099] Lithium-ion batteries were prepared according to the same method as Example 1, except that in step (1), "dimethoxyethane" was replaced with "bis(trifluoromethoxy)ethane", Electrolyte DE2 was prepared. [0100] The resulting lithium-ion battery was labeled DL2. [0101] Comparative example 3 [0102] Prepare a lithium-ion battery according to the same method as Example 1, except that in step (1), replace "Additive A is 4-methyl vinyl sulfate, 6 g" with "Additive A is 4-methyl vinyl sulfate, 6 g" vinyl sulfate, 25g" to prepare electrolyte DE3. [0103] The resulting lithium-ion battery was labeled DL3. [0104] Comparative example 4 [0105] Lithium-ion batteries were prepared according to the same method as Example 1, except that in step (1), "Additive B 4g" was replaced with "Additive B 0.2g" to prepare electrolyte DE4. [0106] The resulting lithium-ion battery was labeled DL4. [0107] Comparative example 5 [0108] Lithium-ion batteries were prepared according to the same method as Example 1, except that in step (1), "concentration is 1.5M" was replaced with "concentration is 4M" to prepare electrolyte DE5. [0109] The resulting lithium-ion battery was labeled DL5. [0110] Comparative example 6 [0111] Lithium-ion batteries were prepared according to the same method as Example 1, except that in step (1), "additive B used" was replaced by "additive B6 used", and the structural formula of additive B6 is as follows: [0112] [0113] The resulting lithium-ion battery was labeled DL6. [0114] test case [0115] The lithium-ion batteries prepared in Examples 1-8 and Comparative Examples 1-6 were tested for cycle performance and first efficiency, and the results are shown in Table 2. [0116] Table 2 [0117] [0118] [0119] [0120] It can be seen from the results in Table 2: [0121] Corresponding lithium-ion batteries were prepared using different electrolytes. Judging from the first efficiency and cycle performance test results of the lithium-ion batteries, the performance of the lithium-ion battery in the present invention is better than that of the lithium-ion battery in the comparative example. [0122] Specifically, different additives B were added to the electrolytes of Examples 1-3, specifically: [0123] The electrolyte of Comparative Example 1 does not contain additive B. It can be seen that the first efficiency and the capacity retention rate after 100 cycles of the corresponding lithium ion batteries L1-L3 are better than those of DL1. The electrolyte of Comparative Example 2 does not contain Additive B, and the solvent was replaced with high fluorinated diether. It can be seen that the performance of DL2 is also significantly worse than L1-L3. Since the highly fluorinated ether in Comparative Example 2 has stronger oxidation resistance, the capacity retention rate after 100 cycles is slightly higher than that in Comparative Example 1. However, the excessively high fluorination degree improves the anode oxidation resistance. However, the reduction resistance of the negative electrode is reduced, and the side reactions with the electrolyte increase correspondingly, so the first efficiency is still not high. [0124] Judging from the results of Example 1 and Comparative Example 3, since the amount of Additive A added in Comparative Example 3 is too large, 25g, Additive A will still be reduced to a certain extent in the negative electrode, resulting in the first efficiency of the DL3 lithium ion battery. and poor loop performance. From the comparison between Example 1 and Comparative Example 4, since the amount of Additive B added in Comparative Example 4 is too small, a complete protective film cannot be formed on the positive electrode, so the performance of the DL4 lithium ion battery is inferior to that of L1. [0125] From the comparison between Example 1 and Comparative Example 5, in Comparative Example 5, because the lithium salt concentration is too high (4M), on the one hand, the viscosity of the electrolyte increases, and the wettability of the electrode material becomes worse. On the other hand, the lithium salt A certain degree of reduction will also occur at the negative electrode, so the performance of DL5 lithium-ion batteries is not as good as L1. [0126] From the comparison between Example 1 and Comparative Example 6, Comparative Example 6 uses pyrogallol as an additive. Although it has quite good lithium ion battery performance under appropriate lithium salt concentration and additive concentration, due to the The three hydroxyl groups of trisphenol are close to each other and the steric hindrance during polymerization is large. Therefore, the performance of DL6 lithium-ion battery is inferior to that of L1. [0127] From the comparison of Example 1, Example 2 and Example 4, the difference lies in the use of different additive B, Judging from the lithium-ion battery test data of these three additives, L3 has the best performance and L2 has the worst performance, that is, NO 2 The effect of base substitution is not as good as that of CH 3 Replace this with NO 2 It is a strong electron-withdrawing group. After substitution, the positive electrode film-forming potential of the additive decreases, which is related to the deterioration of the stability of the negative electrode. [0128] From the comparison of Example 1, Example 5 and Example 6, the difference lies in the use of different additive B, Judging from the lithium-ion battery test data of these three additives, L6 has the best performance, followed by L5, and L1 is the worst, which shows that CH 3 The substitution of H on the phenolic group can have a beneficial effect on the performance of lithium-ion batteries. This should mainly be due to the fact that the phenolic group itself is slightly acidic. The more phenolic hydroxyl groups, the stronger the acidity, and the more detrimental it is to the performance of lithium-ion batteries. [0129] To sum up, from the comparison of Example 1, Example 2 and Example 4, and the comparison of Example 1, Example 5 and Example 6, whether it is the substitution of H on the phenol group or the substitution of H on the pyrogallol group, The substitution of benzene rings and the introduction of electron-donating groups can often bring better results. This is mainly because the introduction of electron-donating groups can reduce the oxidation potential, which is conducive to the early film formation of additives on the positive electrode. At the same time, the substituted The additive is also resistant to negative electrode reduction. [0130] The preferred embodiments of the present invention have been described in detail above, but the present invention is not limited thereto. Within the scope of the technical concept of the present invention, various simple modifications can be made to the technical solution of the present invention, including the combination of various technical features in any other suitable manner. These simple modifications and combinations should also be regarded as the disclosed content of the present invention. All belong to the protection scope of the present invention. | 1. An electrolyte, It is characterized by: The electrolyte contains an ether solvent, additive A and additive B; wherein, the additive A is a compound containing an S=O bond, and the additive B is a compound having a structure represented by formula (1) or formula (2) ; Wherein, in formula (1), R is H, alkyl or haloalkyl; Among them, in formula (2), R 1 ,R 2 and R 3 The same or different, each is H, alkyl, haloalkyl, nitro or formyl, and R 1 ,R 2 and R 3 Not H at the same time; The dosage of the additive A is 1-20 wt% of the ether solvent, and the dosage of the additive B is 1-25 wt% of the ether solvent. 2. The electrolyte according to claim 1, in, The additive B is: 3. The electrolyte solution according to claim 1 or 2, in, In the electrolyte, the amount of additive B is 1.5-10 wt% of the ether solvent. 4. The electrolyte according to claim 1, in, The additive A is selected from one or more types of sulfones, sulfate esters, sultones and cyclic disulfonate compounds. 5. The electrolyte according to claim 4, in, The additive A is selected from the group consisting of vinyl sulfate, vinyl sulfite, 4-methyl-vinyl sulfate, 4-fluoro-vinyl sulfate, propylene sulfonate, propenyl sulfonate, and methane disulfonate. One or more of methyl ester, ethylene glycol methyldisulfonate, sulfolane, 3-methyl sulfolane and 2,4-dimethyl sulfolane. 6. The electrolyte solution according to claim 1 or 5, in, In the electrolyte, the dosage of the additive A is 1.5-6 wt% of the ether solvent. 7. The electrolyte according to claim 1, in, The ether solvent is a chain ether compound containing two ether oxygen groups. 8. The electrolyte solution according to claim 7, in, The ether solvent is selected from one or more of dimethoxymethane, dimethoxyethane, diglyme, ethylene glycol dimethyl ether, ethylene glycol diethyl ether and propylene glycol dimethyl ether. kind. 9. The electrolyte solution according to claim 1, in, The electrolyte also contains lithium salt. 10. The electrolyte solution according to claim 9, in, The lithium salt is selected from the group consisting of lithium hexafluorophosphate, lithium perchlorate, lithium tetrafluoroborate, lithium hexafluoroarsenate, lithium dioxaloborate, lithium difluoroxaloborate, lithium bisfluorosulfonyl imide and bistrifluoromethylsulfonyl One or more lithium imides. 11. The electrolyte solution according to claim 10, in, In the electrolyte, the concentration of the lithium salt in terms of Li is 0.7-3 mol/L. 12. A lithium ion battery, the lithium ion battery includes a positive electrode, a negative electrode and an electrolyte, It is characterized by: The electrolyte solution is the electrolyte solution described in any one of claims 1-11. 13. The lithium-ion battery according to claim 12, in, The material of the positive electrode is selected from one or more of lithium iron phosphate, lithium cobalt oxide, ternary materials, lithium manganese phosphate and lithium manganate. 14. The lithium-ion battery according to claim 13, in, The material of the positive electrode is selected from one or more of lithium cobalt oxide, ternary materials and lithium iron phosphate. 15. The lithium-ion battery according to claim 12, in, The material of the negative electrode is selected from one or more of metallic lithium, lithium alloy, graphite and Si-containing materials. 16. The lithium-ion battery according to claim 15, in, The material of the negative electrode is metallic lithium. | 比亚迪股份有限公司
226 | CN113764729B | Granted | BYD CO LTD | Li-accumulators¦Organic electrolytes | 2020-06-01 | 2024-09-10 | Electrolytes and lithium metal batteries | The invention relates to the technical field of lithium metal batteries, and discloses an electrolyte and a lithium metal battery. The electrolyte contains ether solvents, lithium salts and additives; the additives have the structural formula shown in formula (1): where, R 1 For H, C 1 ‑C 8 alkyl, C 1 ‑C 8 One of the fluoroalkyl groups, fluorine atoms and nitro groups; R 2 and R 3 Independently selected from fluoroaryl and C 1 ‑C 8 One of the fluoroalkyl groups; the electrolyte has a significant inhibitory effect on the volume expansion during the circulation of lithium metal; | Technical field [0001] The invention relates to the technical field of lithium metal batteries, and in particular to an electrolyte and a lithium metal battery. Background technology [0002] Since Sony successfully commercialized lithium-ion batteries with carbon materials as the negative electrode and lithium cobalt oxide as the positive electrode in 1991, lithium-ion batteries have gradually occupied the portable electronics market and have been pushed into the fields of electric vehicles and energy storage. However, with the development of electronic products and electric vehicles in the past two decades, the market has higher and higher requirements for the energy density of lithium batteries. The current capacity of graphite is only 372mAh/g, which is far from meeting the current market demand for lithium-ion batteries. energy density requirements. The theoretical specific capacity of lithium metal is as high as 3860mAh/g. It is the anode material with the highest mass specific energy currently known and the most promising next-generation lithium anode. Therefore, lithium anode secondary batteries have always attracted widespread attention. [0003] However, although lithium metal anodes have extremely high energy density, they cannot be commercialized due to some problems of their own. On the one hand, lithium metal anodes are prone to lithium dendrites penetrating the separator and causing short circuits during long cycles, which in turn affects the safety of the battery. On the other hand, during the recycling process of lithium metal anode, the solvent and lithium salt will be reduced to form a layer of SEI film on the lithium surface, causing the lithium deposition rate to slow down, grow into lithium dendrites, and cause volume expansion problems, further leading to battery polarization and capacity problems. attenuation. [0004] Therefore, it is of great significance to research and develop an electrolyte containing additives with good film-forming effects. Contents of the invention [0005] The purpose of the present invention is to overcome the problem of volume expansion in the ether electrolyte existing in the prior art, which limits the volumetric energy density of lithium metal batteries, and to provide an electrolyte and a lithium metal battery, the electrolyte containing a negative electrode Film-forming additives have a significant inhibitory effect on the volume expansion of lithium metal during circulation. [0006] In order to achieve the above object, a first aspect of the present invention provides an electrolyte solution, wherein the electrolyte solution contains an ether solvent, a lithium salt and an additive, wherein the additive has a structural formula represented by formula (1): [0007] [0008] Among them, R 1 For H, C 1 -C 8 alkyl, C 1 -C 8 One of the fluoroalkyl groups, fluorine atoms and nitro groups; [0009] Among them, R 2 and R 3 Each independently selected from fluoroaryl and C 1 -C 8 One of the fluoroalkyl groups. [0010] A second aspect of the present invention provides a lithium metal battery. The lithium metal battery contains a positive electrode sheet, a negative electrode sheet and an electrolyte solution, wherein the electrolyte solution is the aforementioned electrolyte solution. [0011] Through the above technical solution, the present invention uses nitroaniline compounds with the structure shown in formula (1) as electrolyte additives, which can participate in negative electrode film formation. First, because the structure of nitroaniline compounds is relatively stable, and secondly, because The electron-withdrawing effect of the nitro group and the conjugation effect of the benzene ring make the electron cloud density on the amino group lower, so that the amino group is first reduced to lithium nitride-like substances at a low potential. At the same time, the nitro group can also be further reduced to lithium nitride. That is, a SEI film containing lithium nitride with high ionic conductivity can be deposited on the surface of lithium metal, thereby reducing electrode polarization and solvent reduction, allowing lithium metal to grow denser on the negative electrode, thereby reducing the cost of the lithium metal negative electrode. The volume expansion reduces the polarization of lithium metal batteries and extends the cycle life of the battery. Detailed implementation [0012] The endpoints of ranges and any values ​​disclosed herein are not limited to the precise range or value, but these ranges or values ​​are to be understood to include values ​​approaching such ranges or values. For numerical ranges, the endpoint values ​​of each range, the endpoint values ​​of each range and individual point values, and the individual point values ​​can be combined with each other to obtain one or more new numerical ranges. These values The scope shall be deemed to be specifically disclosed herein. [0013] The inventor of the present invention discovered during the research process that: on the one hand, ether solvents have good reduction resistance and overcome the shortcomings of carbonate solvents that are easy to be reduced. However, there is still volume expansion in the circulation of ether electrolytes. problem, which severely limits the volumetric energy density of lithium metal batteries; on the other hand, lithium metal batteries will gradually pulverize during the cycle, and the specific surface area increases by several orders of magnitude; while traditional carbonate electrolytes are easier to Reduction, the increase in specific surface area will further intensify the reduction of carbonate, resulting in thickening of the SEI film, increased impedance, increased polarization, and ultimately the failure of the entire battery. [0014] Based on this, the first aspect of the present invention provides an electrolyte solution, wherein the electrolyte solution contains an ether solvent, a lithium salt and an additive; wherein the additive has a structural formula represented by formula (1): [0015] [0016] Among them, R 1 For H, C 1 -C 8 alkyl, C 1 -C 8 One of the fluoroalkyl groups, fluorine atoms and nitro groups; [0017] Among them, R 2 and R 3 Each independently selected from fluoroaryl and C 1 -C 8 One of the fluoroalkyl groups. [0018] According to the present invention, R 2 and R 3 The same or different, each is a fluoroaryl group or C 1 -C 8 fluoroalkyl group, i.e., R 2 and R 3 All contain fluoride, R 2 and R 3 After fluorination, the oxidation resistance of the amine can be improved, thereby making the negative electrode film formation effect better. [0019] According to the present invention, the presence of phenyl groups serves to stabilize the entire molecular structure. [0020] In the present invention, the inventor of the present invention discovered through research that the additive can participate in film formation and play a role in the negative electrode. That is, the additive can deposit a layer of SEI film (solid electrolyte interface, solid electrolyte interface (film), as the name implies, a passivation film layer with solid electrolyte properties) on the surface of lithium metal with high ion conductivity and lithium nitride, making the lithium The deposition speed is faster, the reduction of solvent molecules is inhibited, the lithium metal deposition is denser, the volume expansion during the lithium metal cycle is inhibited, and the cycle performance of ether solvents can be significantly improved. [0021] The present invention uses nitroaniline compounds with the structure shown in formula (1) as additives. The structure of the additive is relatively stable. In addition, the use of nitro and amino groups is mainly through their reduction to lithium nitride at low potential, forming a high-performance The ion conductive membrane, as well as the selection of nitro and phenyl groups, use the nitro electron withdrawal and benzene ring conjugation to reduce the electron cloud density on the amino group, which is conducive to the reduction of the amino group to lithium nitride. [0022] In addition, in the present invention, the additive performs an electrochemical reduction reaction at the negative electrode, and the mechanism of depositing a layer of SEI film containing lithium nitride with high ion conductivity on the surface of lithium metal is due to the nitro group and fluoroalkyl on the benzene ring. Due to the electron-withdrawing effect of the radical, the electron cloud density on the nitrogen atom is lower and is easier to be reduced to generate lithium nitride. At the same time, the nitrogen on the nitro group of the benzene ring will be further reduced on the lithium negative electrode to generate a lithium nitride film. [0023] According to the present invention, preferably, R 1 For H, C 1 -C 3 alkyl, C 1 -C 3 One of the fluoroalkyl groups, fluorine atoms and nitro groups. [0024] According to the present invention, preferably, R 2 and R 3 Each independently selected from fluoroaryl and C 1 -C 3 One of the fluoroalkyl groups. [0025] According to the present invention, preferably, the additive is selected from the following compounds: [0026] [0027] one or more of them. [0028] According to the present invention, more preferably, the additive is: [0029] [0030] In the present invention, the additive containing two nitro groups has the best effect. Among them, the amino group and the nitro group will be reduced to form lithium amide and lithium nitride high-ion conductive substances, which can better improve the lithium ion conductivity. deposition rate. [0031] According to the present invention, the amount of the additive in the electrolyte is 0.1-5% by weight of the ether solvent, preferably 1-2% by weight. In the present invention, the content of the additive is limited to the aforementioned range. The advantage is that it will not affect some intrinsic properties of the electrolyte such as conductivity, wettability, viscosity, etc., and at the same time can ensure the circulation of ether solvents. Performance achieves better results. If the content of the additive is too high, the conductivity and viscosity will decrease; if the content of the additive is too low, the ionic conductivity of the film formed on the negative electrode will be poor, which is not conducive to the deposition of lithium ions. [0032] According to the present invention, the ether solvent is C 4 -C 8 ethers and/or fluorinated ethers; preferably, the C 4 -C 8 The ether is selected from dimethoxyethane, 1,3-dimethoxypropane, 1,4-dioxane, 1,2-dimethoxypropane, 2-methyltetrahydrofuran, 2,5- One or more of dimethyltetrahydrofuran, dimethoxymethane, diethylene glycol dimethyl ether and triethylene glycol dimethyl ether; the fluorinated ether is bis(2,2,2 trifluoroethyl ether and/or 1,1,2,2 tetrafluoroethyl-2,2,3,3 tetrafluoropropyl ether. [0033] According to the present invention, preferably, the ether solvent is C 4 -C 8 ethers and fluorinated ethers; and based on the total weight of the ether solvent, the C 4 -C 8 The content of the ether is 30-80% by weight, and the content of the fluorinated ether is 20-70% by weight; more preferably, based on the total weight of the ether solvent, the content of the ether is 50-70% by weight. 70% by weight, and the content of the fluorinated ether is 30-50% by weight. [0034] In the present invention, the ether solvent is selected, which has the advantages of low viscosity, high conductivity and good reduction resistance. [0035] According to the present invention, the lithium salt is selected from one or more of lithium bisfluorosulfonyl imide, lithium bistrifluoromethylsulfonyl imide, lithium difluoroxalate borate, lithium hexafluorophosphate and lithium perchlorate; preferably Preferably, the lithium salt is selected from lithium bistrifluoromethylsulfonimide and/or lithium bisfluorosulfonimide. [0036]According to, the concentration of the lithium salt calculated as Li is 1-10 mol/L, preferably 4-6 mol/L, more preferably 5-6 mol/L, and even more preferably 6 mol/L (6M). [0037] A second aspect of the present invention provides a lithium metal battery. The lithium metal battery contains a positive electrode sheet, a negative electrode sheet and an electrolyte solution, wherein the electrolyte solution is the aforementioned electrolyte solution. [0038] According to the present invention, the negative electrode material in the negative electrode sheet is selected from one or more of metallic lithium, lithium alloy and lithium carbon composite materials. [0039] In the present invention, the negative electrode sheet is obtained by pressing lithium foil on a copper-based current collector and slitting it. Among them, the thickness of the copper matrix is ​​6-20 μm, preferably 17 μm; the thickness of the lithium foil is 20-100 μm, preferably 50 μm. [0040] According to the present invention, the positive electrode material in the positive electrode sheet is selected from LiNi 0.3 Co 0.3 Mn 0.3 O 2 ,LiNi 0.6 Co 0.2 Mn 0.2 O 2 ,LiNi 0.5 Co 0.2 Mn 0.3 O 2 ,LiNi 0.8 Co 0.1 Mn 0.1 O 2 ,LiCoO 2 and LiFePO 4 one or more of them. [0041] In the present invention, the positive electrode material, conductive agent (acetylene black) and binder (polyvinylidene fluoride) are mixed evenly in a weight ratio of (95-100): (3-5): 2 and added to the positive electrode solvent N-methyl pyrrolidone, stir it into a uniform positive electrode slurry, apply it on a 12 μm aluminum foil, transfer it to an oven at 80-100°C to dry for 24-36 hours, and prepare positive electrode sheets by rolling and cutting. [0042] According to the present invention, the separator is a 12 μm PE separator, cut into required sizes. [0043] According to the present invention, the positive electrode sheet, negative electrode sheet and PE separator prepared above are used to assemble a soft-packed laminated battery. [0044] The present invention will be described in detail below through examples. [0045] In the following examples and comparative examples: [0046] (1) Negative electrode expansion rate test [0047] Use a spiral micrometer to test the battery thickness before cycling as d1, the thickness after 200 cycles as d2, and the lithium foil thickness as d3. The expansion rate of the negative electrode can be calculated in the following way: [0048] [0049] (2) Soft pack battery cycle performance test [0050] The experimental soft-pack battery was charged to 4.2V with a constant current of 10mA at a temperature of 25°C, and then discharged to 2.7V with a constant current of 10mA; then charged to 4.2V with a current of 50mA, constant voltage until the current was 10mA, and then discharged with a constant current of 50mA. to 2.7V, and use this as a cycle; record the first charge capacity and discharge capacity, and calculate the first Coulomb efficiency (%); after repeating the charge and discharge cycle for 200 times, record the discharge capacity of the 200th cycle, and calculate: [0051] Capacity retention rate after cycling (%) = discharge capacity after 200 cycles/first discharge capacity × 100%. [0052] Example 1 [0053] This example is to illustrate the electrolyte prepared by the present invention and the lithium metal battery. [0054] (1) Preparation of non-aqueous electrolyte: [0055] In an argon glove box with a water content of <2ppm, dissolve the dried lithium salt in the dried ether solvent. The structure of the additive is shown in Table 1. The components and contents of the components in the electrolyte are shown in Table 1. As shown in Table 2, the content of each component is the weight percentage relative to the total weight of the ether solvent; [0056] (2) Preparation of lithium-ion batteries: [0057] Will LiNi 0.3 Co 0.3 Mn 0.3 O 2 , acetylene black, and polyvinylidene fluoride in a weight ratio of 95:3:2, mix evenly and add the positive electrode solvent N-methylpyrrolidone, stir to form a uniform positive electrode slurry, coat it on a 12 μm aluminum foil, and transfer it to an 80°C oven Medium-dried for 24 hours, and then rolled and cut to prepare positive electrode sheets; [0058] The negative electrode sheet is made of pressed lithium foil with copper as the base. The copper thickness is 17 μm and the lithium thickness is 50 μm. The negative electrode sheet is obtained after slitting. [0059] The separator is a 12μm PE separator, cut into required sizes. [0060] The positive electrode sheet, negative electrode sheet and PE separator prepared above are used to assemble a soft-packed laminated battery with a current density of 1.0mA/cm. 2 , the charge and discharge cycle test was carried out at a voltage between 2.7V and 4.2V. The results are shown in Table 3. LiNi under various electrolytes 0.3 Co 0.3 Mn 0.3 /Li Coulombic efficiency and capacity retention rate are shown. [0061] Example 2-12 [0062] This example is to illustrate the electrolyte prepared by the present invention and the lithium metal battery. [0063] The electrolyte and lithium metal battery were prepared according to the same method as Example 1, except that the structure of the additive is as shown in Table 1, and the components and contents of the components in the electrolyte are as shown in Table 2. And the tests on the prepared lithium metal batteries are shown in Table 3. [0064] Comparative Examples 1-4 [0065] The electrolyte and lithium metal battery were prepared according to the same method as Example 1, except that the additives are as shown in Table 1, the components and the contents of the components in the electrolyte are as shown in Table 2, and the The tests of the prepared lithium metal batteries are shown in Table 3. [0066] Table 1 [0067] [0068] [0069] Table 2 [0070] [0071] Note: *lithium salt [0072] **Additives are compounds in Table 1 and Table 3 [0073] [0074] [0075] It can be seen from the results in Table 3: [0076] The value of first charge capacity shows that the battery has good consistency; [0077] It can be seen from the first Coulombic efficiency that after the addition of additives, a membrane with higher ionic conductivity can be formed and the first Coulombic efficiency can be improved; [0078] The 200-time capacity retention rate shows that after adding additives to form a film, the reversible capacity of subsequent lithium cycles is improved; [0079] The negative electrode expansion rate after 200 cycles shows that after adding film-forming additives, lithium deposition is faster, lithium expansion is smaller, and the cycle is better. [0080] Therefore, through comparison, it can be demonstrated that using the nitroaniline compound of the structure prepared in Examples 1-11 of the present application as a negative electrode film-forming additive for the electrolyte has a significant inhibitory effect on lithium expansion and can significantly improve the circulation of ether solvents. performance. Although Example 12 also uses additives defined by the present invention, because the amount of additives used in the electrolyte is not within the effect of the present invention, the result is that although the volume expansion is small, the cycle performance is not Extended, the effect is not good. [0081] The preferred embodiments of the present invention have been described in detail above, but the present invention is not limited thereto. Within the scope of the technical concept of the present invention, various simple modifications can be made to the technical solution of the present invention, including the combination of various technical features in any other suitable manner. These simple modifications and combinations should also be regarded as the disclosed content of the present invention. All belong to the protection scope of the present invention. | 1. An electrolyte, It is characterized by: The electrolyte contains an ether solvent, a lithium salt and an additive; wherein the additive has a structural formula represented by formula (1): , formula (1); Among them, R 1 For H, C 1 -C 8 alkyl, C 1 -C 8 One of the fluoroalkyl groups, fluorine atoms and nitro groups; Among them, R 2 and R 3 Each independently selected from fluoroaryl and C 1 -C 8 One of the fluoroalkyl groups. 2. The electrolyte according to claim 1, in, R 1 For H, C 1 -C 3 alkyl, C 1 -C 3 One of the fluoroalkyl groups, fluorine atoms and nitro groups. 3. The electrolyte solution according to claim 1, in, R 2 and R 3 Each independently selected from fluoroaryl and C 1 -C 3 One of the fluoroalkyl groups. 4. The electrolyte solution according to any one of claims 1-3, in, The additives are selected from the following compounds: 、 、 、 、 、 、 , and one or more of them. 5. The electrolyte according to claim 1, in, In the electrolyte, the dosage of the additive is 0.1-5% by weight of the ether solvent. 6. The electrolyte according to claim 5, in, In the electrolyte, the dosage of the additive is 1-2% by weight of the ether solvent. 7. The electrolyte solution according to claim 1 or 5, in, The ether solvent is C 4 -C 8 of ethers and/or fluorinated ethers. 8. The electrolyte solution according to claim 7, in, The C 4 -C 8 The ether is selected from dimethoxyethane, 1,3-dimethoxypropane, 1,4-dioxane, 1,2-dimethoxypropane, 2-methyltetrahydrofuran, 2,5- One or more of dimethyltetrahydrofuran, dimethoxymethane, diethylene glycol dimethyl ether and triglyme. 9. The electrolyte solution according to claim 7, in, The fluorinated ether is bis(2,2,2 trifluoroethyl) ether and/or 1,1,2,2 tetrafluoroethyl-2,2,3,3 tetrafluoropropyl ether. 10. The electrolyte solution according to claim 7, in, The ether solvent is C 4 -C 8 ethers and fluorinated ethers. 11. The electrolyte solution according to claim 10, in, Based on the total weight of the ether solvent, the C 4 -C 8 The content of the ether is 30-80% by weight, and the content of the fluorinated ether is 20-70% by weight. 12. The electrolyte solution according to claim 1, in, The lithium salt is selected from one or more of lithium bisfluorosulfonimide, lithium bistrifluoromethylsulfonimide, lithium difluoroxaloborate, lithium hexafluorophosphate and lithium perchlorate. 13. The electrolyte solution according to claim 1, in, In the electrolyte, the concentration of the lithium salt in terms of Li is 1-10 mol/L. 14. The electrolyte solution according to claim 13, in, In the electrolyte, the concentration of the lithium salt in terms of Li is 4-6 mol/L. 15. A lithium metal battery, the lithium metal battery contains a positive electrode sheet, a negative electrode sheet and an electrolyte, It is characterized by: The electrolyte solution is the electrolyte solution described in any one of claims 1-14. | 比亚迪股份有限公司
227 | CN113675381B | Granted | SHENZHEN BYD LITHIUM BATTERY | Cell electrodes¦Secondary cells | 2020-05-15 | 2024-03-19 | Lithium-ion battery cathode materials and cathode plates and lithium-ion batteries | The invention relates to the technical field of lithium ion batteries, and discloses a lithium ion battery positive electrode material, a positive electrode plate, and a lithium ion battery. The cathode material includes a first core and a first coating layer covering the first core. The first core includes n second cores. The second core includes at least one third core and can a second coating layer selectively covering the third inner core; where 2≤n≤10. Lithium-ion batteries using this cathode material not only have higher power performance and better cycle life, but also the expansion of the cathode material can be effectively suppressed. | Technical field [0001] The invention relates to the technical field of lithium ion batteries, and in particular to a lithium ion battery positive electrode material and positive electrode plate, as well as a lithium ion battery. Background technique [0002] The electrification of various types of vehicles is an inevitable trend in the development of today's society. However, in the process of popularization of electric vehicles, long charging time and short service life are still two important factors inhibiting the development of electric vehicles. [0003] Single crystal ternary cathode materials are favored for their excellent cycle life. However, during the rolling process of pole pieces prepared from single crystal materials, the single crystal particles on the pole pieces will be reoriented, and more 003 surfaces will be exposed, which will That is to say, the lithium deintercalation/intercalation is parallel to the surface of the current collector, which is not conducive to the rapid migration of lithium ions during the charge and discharge process, and the expansion direction of the active particles is consistent and perpendicular to the current collector, which intensifies the expansion of the pole piece. After fast charging or cycling, the internal stress of single crystal particles increases, making it easier to crack. At the same time, phase changes and side reactions intensify, causing further expansion of the battery and deterioration of performance, which urgently needs improvement. [0004] The countermeasures to solve the current problems are mainly through the following aspects: reducing the material particle size and shortening the lithium ion insertion/extraction path, but increasing the specific surface area and deteriorating the cycle and storage performance; bulk doping of the material to increase the spacing between material layers , which is conducive to the insertion/extraction of lithium ions, but the structural stability decreases when the layer spacing increases; surface coating increases the conductivity, reduces the interface reaction between the positive electrode and the electrolyte, and can inhibit the expansion of single crystal materials to a certain extent, but the roller Single crystal grains will still be reoriented after pressing. [0005] In addition, CN108807964A discloses a coating method and application of a nickel-cobalt-aluminum ternary cathode material. Specifically, it uses a solvothermal method and a freeze-drying method to coat the nickel-cobalt-aluminum ternary cathode material LiNi. 0.8 Co 0.15 Al 0.05 O 2 A method of surface coating treatment on base materials. However, this technology only improves the surface modification of the raw material matrix, and the particle shape and particle size distribution of the material do not change. After the pole piece is made and rolled, there will still be a preferred orientation of the particles. [0006] CN110010903A discloses a positive electrode plate and a battery. The positive active material includes LiNi x Co y Mn 1-x-y O 2 ,LiNi x Co y Al 1-x-y O 2 One or more of its modified compounds, wherein 0<x<1, 0<y<1, 0<x+y<1; the OI value C of the positive electrode membrane OI is 8-100, wherein the OI value C of the positive electrode diaphragm OI for=C 003 /C 110 ,C 003 is the peak area of ​​the 003 characteristic diffraction peak in the X-ray derivative spectrum of the positive electrode plate, C 110 is the peak area of ​​the 110 characteristic diffraction peak in the X-ray diffraction pattern of the positive electrode piece; the positive electrode piece satisfies the relational formula: 0.015≤C OI ×ρ≤1.50, ρ represents the surface density of the positive electrode diaphragm, the unit is g/cm 2 . However, at least part of the cathode active material of this technology is in the form of single crystal particles, and the performance of the cathode sheet can only be guaranteed by strictly controlling the OI value of the cathode diaphragm and the areal density of the cathode diaphragm. Other improvements still need to be developed for the range of pole pieces. [0007] Therefore, it is of great significance to research and develop a lithium-ion battery cathode material. Contents of the invention [0008] The purpose of the present invention is to overcome the defects of the rapid migration of lithium ions during the charging and discharging process of the pole pieces prepared by single crystal materials in the existing technology; the defect of the expansion of the pole pieces; and the battery after fast charging or cycling. To solve the defect problem of performance deterioration, a lithium ion battery cathode material and cathode plate as well as a lithium ion battery are provided. The cathode material used has a special particle structure. The lithium-ion battery produced not only has higher power performance and better cycle life, but also the expansion of the cathode material can be effectively suppressed. [0009] In order to achieve the above object, a first aspect of the present invention provides a cathode material, wherein the cathode material includes a first core and a first coating layer covering the first core; the first core includes n second cores, the second core including at least one third core and a second coating layer optionally covering the third core; wherein, 2≤n≤10. [0010] A second aspect of the present invention provides a positive electrode piece, wherein the positive electrode piece includes the aforementioned positive electrode material. [0011] A third aspect of the present invention provides a lithium-ion battery, which includes a positive electrode piece, a negative electrode piece, and an electrolyte, wherein the positive electrode piece is the aforementioned positive electrode piece. [0012] Through the above technical solution, compared with the existing technology, the present invention has the following beneficial effects: [0013] (1) In the cathode material of the present invention, the second core (multiple single particles) inside the first core (large particles) are randomly distributed and oriented. After being made into a positive electrode sheet and rolled, the single particles are still randomly oriented and freely oriented. , can insert/extract lithium ions in all directions, and can expand in all directions, which not only improves power performance, but also reduces material expansion, reduces stress cracking, and improves cycle performance; [0014] (2) The first coating layer and optionally the second coating layer neither affect the infiltration of the electrolyte, but can also protect the cathode material to a certain extent; [0015] (3) Add polyvinyl alcohol as a thickener to the liquid phase to cause the active particles to collide with each other and combine into large particles, which are then sintered in an oxygen or air atmosphere to generate CO. 2 ,CO 2 The gas volatilization plays a pore-forming role and forms a porous structural coating. Description of the drawings [0016] figure 1 It is a schematic structural diagram of the 003 crystal plane orientation in the single crystal particles of the pole pieces obtained by roller pressing of the cathode material in the prior art; [0017] figure 2 It is a schematic structural diagram of the 003 crystal plane orientation in the single crystal particles of the pole pieces obtained by rolling the positive electrode material prepared in the present invention; [0018] image 3 It is an SEM electron microscope photo of the cathode material prepared in Example 3 of the present invention; [0019] Figure 4 It is an SEM electron microscope photo of the cathode material prepared in Comparative Example 2 of the present invention. Detailed ways [0020] The endpoints of ranges and any values ​​disclosed herein are not limited to the precise range or value, but these ranges or values ​​are to be understood to include values ​​approaching such ranges or values. For numerical ranges, the endpoint values ​​of each range, the endpoint values ​​of each range and individual point values, and the individual point values ​​can be combined with each other to obtain one or more new numerical ranges. These values The scope shall be deemed to be specifically disclosed herein. [0021] A first aspect of the present invention provides a cathode material, wherein the cathode material includes a first core and a first coating layer covering the first core; the first core includes n second cores , the second core includes at least a third core and a second coating layer optionally covering the third core; where 2≤n≤10. [0022] The inventor of the present invention discovered that, figure 1 This is a schematic structural diagram of the 003 crystal plane orientation in the single crystal particles of the pole pieces obtained by roller pressing of the cathode material in the prior art. like figure 1 As shown, during the rolling process of the pole piece prepared from single crystal material, the single crystal particles on the pole piece will be reoriented, and more 003 surfaces will be exposed; that is to say, the lithium deintercalation/intercalation is parallel to the current collector surface, so It is not conducive to the rapid migration of lithium ions during charge and discharge overcharge; and the expansion direction of the active particles is consistent and perpendicular to the current collector, which intensifies the expansion of the pole piece. After fast charging or cycling, the internal stress of single crystal particles in the existing technology increases, making it easier to crack. At the same time, phase changes and side reactions intensify, causing the battery to further expand and deteriorate performance. [0023] Based on this, the inventor of the present invention completed the present invention through experiments, figure 2 It is a schematic structural diagram of the 003 crystal plane orientation in the single crystal particles of the pole pieces obtained by rolling the positive electrode material prepared in the present invention. like figure 2 As shown, the positive electrode material is a first core (large particles) composed of 2-10 (2≤n≤10) second cores (multiple single particles), and is wrapped and bound together by the first coating layer . The second core (multiple single particles) inside the first core (large particles) are randomly distributed and oriented. After being made into a positive electrode sheet and rolled, the single particles are still randomly oriented and can embed/extract lithium ions in any direction. It can expand in all directions, which not only improves power performance, but also reduces material expansion, reduces stress cracking, and improves cycle performance. [0024] According to the present invention, the material of the third core is lithium nickel cobalt manganate LiNi 1-x-y Co x Mn y O 2 , where 0<x≤0.33, 0<y≤0.33; preferably, the material of the third core is lithium nickel cobalt manganate LiNi 1-x-y Co x Mn y O 2 , where 0<x≤0.2, 0<y≤0.2; more preferably, the material of the third core is lithium nickel cobalt manganate LiNi 0.8 Co 0.11 Mn 0.09 O 2 . In the present invention, the lithium nickel cobalt manganate ternary material selected has the advantage of high capacity and is more suitable for high energy density power battery systems. [0025] According to the present invention, the number of the third cores is ≥1, preferably 1-3. [0026] According to the present invention, the particle size D of the third core 50 Meet: 1μm≤D 50 ≤5μm, preferably 1.5μm≤D 50 ≤3μm. [0027] According to the present invention, the particle size D' of the first core 50 Meet: 2μm≤D' 50 ≤15μm, preferably 5μm≤D' 50 ≤10μm. [0028] According to the present invention, the reason why the particle size of the third core and the particle size of the first core are limited to the aforementioned range is because the inventor of the present invention found that: within this range The three cores have good comprehensive electrochemical properties such as capacity and cycle. The particle size of the first core obtained after coating is controlled within the range defined above in the present invention and does not affect the compaction density of the pole piece. [0029] According to the present invention, the composition of the first cladding layer and the composition of the second cladding layer are the same or different, and each is Al. 2 O 3 ,Y 2 O 3 ,WO 3 ,TiO 2 ,MgO,MnO 2 , CeO2 ,V 2 O 5 , ZrO 2 ,SiO 2 , Li 2 TiO 3 , Li 2 ZO 3 , Li 2 BO 3 and LiAlO 2 One or more of them; preferably, the first cladding layer and the second cladding layer are each Al 2 O 3 ,TiO 2 and ZrO 2 one or more of them. [0030] According to the present invention, the thickness of the first cladding layer and the thickness of the second cladding layer are the same or different, and each is 2-20 nm, preferably 5-10 nm. [0031] According to the present invention, it should be noted that there may be a coating layer outside the second inner core, or there may be no coating layer. That is, the present invention can either directly coat the ternary material lithium nickel cobalt manganate, or The coating may be performed again on the ternary material lithium nickel cobalt manganate coated with the coating layer. [0032] A second aspect of the present invention provides a positive electrode piece, wherein the positive electrode piece includes the aforementioned positive electrode material. [0033] According to the present invention, the OI value C of the positive electrode piece OI =C 003 /C 110 =6.4-15.4. It is represented by the diffraction intensity ratio IO of the 003 peak and the 110 peak tested by the pole piece XRD. The smaller the value, the more 003 plane orientation of the active material in the pole piece after rolling. When C OI >20, indicating that a large number of particles in the pole piece are reoriented after rolling; when C OI <20, indicating that the particles in the pole piece are mainly distributed freely. [0034] According to the present invention, the preparation method of the positive electrode plate includes: [0035] (1) Dissolve the coating material in a mixture of ethanol and deionized water to form solution A; wherein the weight ratio of the coating material, ethanol and deionized water is (5-30): (200-300): 100; [0036] (2) Add a certain amount of polyvinyl alcohol thickener to solution A to increase the liquid viscosity; where the viscosity is 50-200 mpa·s; [0037] (3) Add the single particle ternary material into solution A and stir evenly to form solution B; wherein the weight ratio of the single particle ternary material to the amount of solution A is (1-10):100; and as described The molar ratio of metal elements to ternary materials in the coating raw materials (0.5-3): 100 is added to the accurately weighed coating raw materials; preferably, the coating raw materials are aluminum nitrate, zirconium acetate and tetrakis titanate. One or more of butyl esters, that is, the metal element in the coating raw material is one or more of aluminum, zirconium and titanium; [0038] (4) Stir solution B at high speed while evaporating the liquid until it forms a wet gel C; wherein, the stirring rate is 400-1000 rpm and the temperature is 50-80°C; [0039] (5) Transfer the gelatin C to a freeze dryer and freeze dry it; the freeze drying conditions include: the temperature is -30 to -60°C, and the time is 12-72 hours; [0040] (6) The dried material is sintered in an atmosphere furnace to obtain a coated large particle product; the sintering conditions include: a temperature of 350-700°C and a time of 2-12 hours. [0041] A third aspect of the present invention provides a lithium-ion battery, which includes a positive electrode piece, a negative electrode piece, and an electrolyte, wherein the positive electrode piece is the aforementioned positive electrode piece. [0042] According to the present invention, the positive electrode sheet is obtained by mixing the prepared material with a conductive agent and a binder to obtain a slurry, and then coating the slurry on the aluminum foil. [0043] According to the present invention, the negative electrode sheet is obtained by mixing artificial graphite and a binder to obtain a slurry and then coating it on a copper foil. [0044] According to the present invention, the positive and negative electrode sheets and separators are prepared in a winding manner to obtain a battery core, and then the battery core is installed into a battery case, baked, injected with electrolyte, welded and sealed, and then formed and aged to obtain a battery. [0045] The cathode material of the present invention consists of a first core (large particles) composed of 2-10 (2≤n≤10) second cores (multiple single particles), and is wrapped and bound together by a first coating layer, The second core (multiple single particles) inside the first core (large particles) are randomly distributed and oriented. After being made into a positive electrode sheet and rolled, the single particles are still randomly oriented and can embed/extract lithium ions in any direction. It can expand in all directions, which not only improves power performance, but also reduces material expansion, reduces stress cracking, and improves cycle performance. [0046] The present invention will be described in detail below through examples. [0047] In the following examples and comparative examples: [0048] (1)D 50 standard test [0049] D 50 Malvern 3000 laser particle size analyzer was used for testing. [0050] (2) XRD was tested using a model D8 Advance XRD instrument purchased from Bruker. [0051] (3) SEM was purchased from HITACHI, model FlexSEM1000, for testing. [0052] Example 1 [0053] This example is to illustrate the preparation of the cathode material of the present invention. [0054] (1) Dissolve aluminum nitrate in a mixture of ethanol and deionized water to form solution A; wherein the ratio of ethanol to deionized water is a volume ratio of 3:1; [0055] (2) Add polyvinyl alcohol viscous agent to the solution A; add polyvinyl alcohol at a mass ratio of 1.0%, where the viscosity of polyvinyl alcohol is 150 mpa·s; [0056] (3) The single particle ternary material LiNi 0.8 Co 0.11 Mn 0.09 O 2 Add to solution A and stir evenly to form solution B; add accurately weighed aluminum nitrate according to the molar ratio of Al element to ternary material of 0.5:100; [0057] (4) Stir the solution B at high speed while evaporating the liquid until it becomes a wet gel C; [0058] (5) Transfer the gel C to a freeze dryer and freeze dry; set the freezing temperature to -40°C and the time to 48 hours; [0059] (6) The dried material is sintered in an atmosphere furnace to obtain a coated large particle product; the sintering temperature is 500°C and the time is 6 hours. [0060] As a result, the number of the third core of the prepared cathode material was 1, the thickness of the second coating layer was 0 nm, and other performance parameters are shown in Table 1. [0061] Example 2 [0062] This example is to illustrate the preparation of the cathode material of the present invention. [0063] Prepare the cathode material according to the same method as in Example 1, except that in step (3), replace "Al element to ternary material molar ratio 0.5:100" with "Al element to ternary material molar ratio" 2:100"; and "LiNi 0.8 Co 0.11 Mn 0.09 O 2 ” replaced by “LiNi 0.50 Co 0.19 Mn 0.31 O 2 ". [0064] As a result, the number of the third core of the prepared cathode material was 1, the thickness of the second coating layer was 0 nm, and other performance parameters are shown in Table 1. [0065] Example 3 [0066] This example is to illustrate the preparation of the cathode material of the present invention. [0067] Prepare the cathode material according to the same method as in Example 1, except that in step (3), replace "Al element to ternary material molar ratio 0.5:100" with "Al element to ternary material molar ratio" 1:100"; and "LiNi 0.8 Co 0.11 Mn 0.09 O 2 ” replaced by “LiNi 0.65 Co 0.10 Mn 0.25 O 2 ". [0068] As a result, the number of the third core of the prepared cathode material was 1, the thickness of the second coating layer was 0 nm, and other performance parameters are shown in Table 1. [0069] Example 4 [0070] This example is to illustrate the preparation of the cathode material of the present invention. [0071] Prepare the cathode material according to the same method as in Example 1, except that in step (3), replace "Al element to ternary material molar ratio 0.5:100" with "Al element to ternary material molar ratio" 3:100"; and "LiNi 0.8 Co 0.11 Mn 0.09 O 2 ” replaced by “LiNi 0.71 Co 0.10 Mn 0.19 O 2 ". [0072] As a result, the number of the third core of the prepared cathode material was 1, the thickness of the second coating layer was 0 nm, and other performance parameters are shown in Table 1. [0073] Example 5 [0074] This example is to illustrate the preparation of the cathode material of the present invention. [0075] Prepare the cathode material according to the same method as in Example 1, except that in step (2), replace "add polyvinyl alcohol at a mass ratio of 1.0%" with "add polyethylene at a mass ratio of 0.5%" alcohol". [0076] As a result, the number of the third core of the prepared cathode material was 1, the thickness of the second coating layer was 0 nm, and other performance parameters are shown in Table 1. [0077] Example 6 [0078] This example is to illustrate the preparation of the cathode material of the present invention. [0079]Prepare the cathode material according to the same method as Example 1, except that in step (2), replace "add polyvinyl alcohol at a mass ratio of 1.0%" with "add polyethylene at a mass ratio of 1.5%" alcohol". [0080] As a result, the number of the third core of the prepared cathode material was 1, the thickness of the second coating layer was 0 nm, and other performance parameters are shown in Table 1. [0081] Example 7 [0082] This example is to illustrate the preparation of the cathode material of the present invention. [0083] The cathode material was prepared according to the same method as in Example 1, except that in step (3), "aluminum nitrate" was replaced with "zirconium acetate", and the "Al element and ternary material molar ratio was 0.5: 100" is replaced with "Zr element and ternary material molar ratio 1:100". [0084] As a result, the number of the third core of the prepared cathode material was 1, the thickness of the second coating layer was 0 nm, and other performance parameters are shown in Table 1. [0085] Example 8 [0086] This example is to illustrate the preparation of the cathode material of the present invention. [0087] The cathode material was prepared according to the same method as in Example 1, except that in step (3), "aluminum nitrate" was replaced with "tetrabutyl titanate", and "Al element and ternary material mole" were replaced. Ratio 0.5:100" is replaced by "Molar ratio of Ti element to ternary material 1:100". [0088] As a result, the number of the third core of the prepared cathode material was 1, the thickness of the second coating layer was 0 nm, and other performance parameters are shown in Table 1. [0089] Comparative example 1 [0090] This comparative example illustrates the use of a traditional drying process to evaporate the solvent as a comparison. [0091] (1) Dissolve aluminum nitrate in a mixture of ethanol and deionized water to form solution A; wherein the ratio of ethanol to deionized water is a volume ratio of 3:1; [0092] (2) Add polyvinyl alcohol viscous agent to the solution A; add polyvinyl alcohol according to a mass ratio of 1.0%; [0093] (3) The single particle ternary material LiNi 0.8 Co 0.11 Mn 0.09 O 2 Add to solution A and stir evenly to form solution B; add accurately weighed aluminum nitrate according to the molar ratio of Al element to ternary material 1:100; [0094] (4) Stir the solution B at high speed while evaporating the liquid until it becomes a wet gel C; [0095] (5) Transfer the colloidal substance C to a vacuum dryer for drying; set the vacuum drying temperature to 120°C; [0096] (6) The dried material is sintered in an atmosphere furnace to obtain a coated large particle product; the sintering temperature is 500°C. [0097] As a result, the number of the third core of the prepared cathode material was 1, the thickness of the second coating layer was 0 nm, and other performance parameters are shown in Table 1. [0098] Comparative example 2 [0099] This comparative example illustrates the absence of cladding. [0100] (1) Add a mixture of ethanol and deionized water to form solution A; wherein the ratio of ethanol to deionized water is a volume ratio of 3:1; [0101] (2) Add polyvinyl alcohol viscous agent to the solution A; add polyvinyl alcohol according to a mass ratio of 1.0%; [0102] (3) The single particle ternary material LiNi 0.8 Co 0.11 Mn 0.09 O 2 Add to solution A and stir evenly to form solution B; [0103] (4) Stir solution B at high speed while evaporating the liquid until it becomes wet powder C; [0104] (5) Transfer the wet powder C into a freeze dryer and freeze dry; set the freezing temperature to -40°C; [0105] (6) The dried material is sintered in an atmosphere furnace to obtain a coated large particle product; the sintering temperature is 500°C. [0106] As a result, the number of the third core of the prepared cathode material was 1, the thickness of the second coating layer was 0 nm, and other performance parameters are shown in Table 1. [0107] Comparative example 3 [0108] The cathode material was prepared according to the same method as Example 1, except that the "LiNi 0.8 Co 0.11 Mn 0.09 O 2 ” replaced by “LiNi 0.33 Co 0.34 Mn 0.32 O 2 ". [0109] As a result, the number of the third core of the prepared cathode material was 1, the thickness of the second coating layer was 0 nm, and other performance parameters are shown in Table 1. [0110] Comparative example 4 [0111] The cathode material was prepared according to the same method as in Example 1, except that the particle size D of the third core 50 is 7.5μm. [0112] As a result, the number of the third core of the prepared cathode material was 1, the thickness of the second coating layer was 0 nm, and other performance parameters are shown in Table 1. [0113] Comparative example 5 [0114] The cathode material was prepared according to the same method as Example 1, except that the thickness of the first coating layer was 25 nm. [0115] As a result, the number of the third core of the prepared cathode material was 1, the thickness of the second coating layer was 0 nm, and other performance parameters are shown in Table 1. [0116] Table 1 [0117] [0118] test case [0119] In order to evaluate the electrochemical performance of the materials, the cathode materials prepared in Examples 1-8 and Comparative Examples 1-5 were made into batteries and tested. [0120] SEM: Take the prepared pole piece, cut it with an ion beam and conduct SEM test; image 3 It is an SEM electron microscope photo of the cathode material prepared in Example 3 of the present invention. Figure 4 is an SEM electron microscope photo of the cathode material prepared in Comparative Example 2 of the present invention. From the comparison, it can be clearly seen that the coated product is a large particle formed by multiple cores, and the core shape distribution is random, indicating that coating improves the performance of the cathode material. From the distribution state in the pole piece, combined with the OI value, it can be seen that the positive electrode material after rolling is not reoriented, but maintains a random distribution state. [0121] XRD: Take the prepared pole piece and conduct X-ray diffraction test. Test the pole piece before and after rolling. The OI value is the diffraction intensity ratio of the 003 peak and the 110 peak, that is, C OI =C 003 /C 110 , the results are shown in Table 2. [0122] Expansion: Charge the battery at a constant current of 1.0C, and use a pressure sensor to detect the pressure changes on the battery surface. The results are shown in Table 2. [0123] Power: In the voltage range of 3.0-4.2V, the power of 10C constant current discharge for 30s at 50% SOC, the results are shown in Table 2. [0124] Cycle: After the formation is completed, the battery is subjected to a cycle test, charged at 1.0C constant current to 4.20V, left for 30 minutes, discharged at 1.0C constant current to 2.5V, cycled for 500 cycles, and the capacity and other data are recorded. The results are shown in Table 2. [0125] Table 2 [0126] [0127] [0128] It can be seen from the results in Table 2 that the OI value of the pole piece prepared by using the cathode material of the present invention is smaller, the orientation of the cathode material is improved, the battery produced has better power characteristics, and the degree of expansion is smaller, so the cycle of the battery Performance has also been significantly improved. [0129] The preferred embodiments of the present invention have been described in detail above, but the present invention is not limited thereto. Within the scope of the technical concept of the present invention, various simple modifications can be made to the technical solution of the present invention, including the combination of various technical features in any other suitable manner. These simple modifications and combinations should also be regarded as the disclosed content of the present invention. All belong to the protection scope of the present invention. | 1. A positive electrode piece, characterized in that the OI value C of the positive electrode piece OI =C 003 /C 110 =6.4-15.4, the positive electrode piece includes a positive electrode material, the positive electrode material includes a first core and a first coating layer covering the first core; the first core includes n second cores , 2≤n≤10, the second core is randomly distributed and oriented; the second core includes at least one third core and a second coating layer optionally covering the third core; in, The particle size D of the third core 50 Meet: 1μm≤D 50 ≤5μm; the particle size D' of the first core 50 Meet: 2μm≤D' 50 ≤15μm; Wherein, the thickness of the first coating layer is 5-10nm; Wherein, the material of the third core is lithium nickel cobalt manganate LiNi 1-x-y Co x Mn y O 2 , among which, 0<x≤0.33, 0<y≤0.33. 2. The positive electrode plate according to claim 1, in, The material of the third core is lithium nickel cobalt manganate LiNi 1-x- y Co x Mn y O 2 , where, 0<x≤0.2, 0<y≤0.2. 3. The positive electrode plate according to claim 2, in, The material of the third core is lithium nickel cobalt manganate LiNi 0.8 Co 0.11 Mn 0.09 O 2 . 4. The positive electrode plate according to claim 1 or 3, in, The particle size D of the third core 50 Meet: 1.5μm≤D 50 ≤3μm. 5. The positive electrode plate according to claim 4, in, The number of the third cores is ≥1. 6. The positive electrode plate according to claim 1, in, The particle size D' of the first core 50 Meet: 5μm≤D' 50 ≤10μm. 7. The positive electrode plate according to claim 1, in, The composition of the first cladding layer and the composition of the second cladding layer are the same or different, and each is Al. 2 O 3 ,Y 2 O 3 ,WO 3 ,TiO 2 ,MgO,MnO 2 , CeO 2 ,V 2 O 5 , ZrO 2 ,SiO 2 , Li 2 TiO 3 , Li 2 ZO 3 , Li 2 BO 3 and LiAlO 2 one or more of them. 8. The positive electrode plate according to claim 7, in, The compositions of the first cladding layer and the second cladding layer are each Al. 2 O 3 ,TiO 2 and ZrO 2 one or more of them. 9. A lithium ion battery, the lithium ion battery includes a positive electrode plate, a negative electrode plate and an electrolyte, It is characterized by: The positive electrode piece is the positive electrode piece according to any one of claims 1-8. | 深圳市比亚迪锂电池有限公司
228 | CN113328159B | Granted | BYD CO LTD | Secondary cells¦Cell component details¦Batteries | 2020-02-12 | 2024-04-16 | Batteries, battery modules, battery packs and electric vehicles | The invention provides a battery, which includes a casing, a pole core group, a battery information collector, a sampling component and a pressure plate assembly. The casing includes a cover plate located at one end of the battery, and the pole core group is located in the casing; the battery information collector is used to collect Information about the pole core group in the battery; the sampling component is fixed on the cover and is electrically connected to the pole core group in the battery and the battery information collector, used to collect information about the pole core group in the battery and transmit the information to the battery Information collector; the pressure plate assembly is used to fix the battery information collector on the sampling assembly and electrically connect the battery information collector to the sampling assembly. The invention also provides a battery module, a battery pack and an electric vehicle. The battery of the present invention improves the conductive connectivity between the sampling assembly and the battery information collector through the pressure plate assembly on the cover, and collects the information of the pole core group through the sampling assembly to better manage and control the power battery and improve Battery safety. | Technical field [0001] The present invention relates to the field of battery technology, and specifically relates to a battery, a battery module, a battery pack and an electric vehicle. Background technique [0002] With the continuous popularity of new energy vehicles, the requirements for the use of power batteries in new energy vehicles are becoming higher and higher. During the use of the power battery pack, the temperature inside the battery will rise, so it is necessary to monitor the internal temperature of the battery in real time to avoid explosion due to excessive temperature. Therefore, when multiple pole core groups are used to form a power battery, it is generally necessary to obtain timely information on the current, voltage, temperature, etc. of the pole core groups in order to better manage the power battery; however, since each pole core group is in Inside the power battery, after the casing of the power battery is sealed, the voltage, current, temperature and other signals of the pole core groups inside the power battery cannot be collected in real time. Therefore, how to collect signals from multiple pole core groups inside the battery is also a matter of production. A difficult problem that power batteries need to solve. Contents of the invention [0003] The contents of this application are intended to solve at least one of the technical problems existing in the prior art. To this end, in a first aspect of the present application, a battery is provided, the battery including: [0004] A housing including a cover located at an end of the battery; [0005] A pole core group, the pole core group is located in the housing, and the pole core group includes at least one pole core; [0006] A battery information collector, the battery information collector is used to collect information about the pole core group; [0007] Sampling component, the sampling component is fixed on the cover plate and is electrically connected to the pole core group and the battery information collector, and is used to collect the information of the pole core group and transmit the information to the battery information collector. The battery information collector; [0008] A pressure plate assembly is used to fix the battery information collector on the sampling assembly and electrically connect the battery information collector to the sampling assembly. [0009] In one embodiment of the present application, there are multiple pole core groups, and the plurality of pole core groups are arranged and connected in series along a first direction, and the first direction is the length direction of the battery. [0010] In one embodiment of the present application, the pressure plate assembly includes a locking connector and a pressure plate, the locking connector is disposed on a surface of the sampling assembly facing away from the cover and is electrically connected to the sampling assembly, The pressure plate is disposed on a side of the locking connector facing away from the sampling assembly; [0011] The battery information collector is sandwiched between the locking connector and the pressure plate, and the battery information collector is electrically connected to the locking connector. [0012] In one embodiment of the present application, the locking connector is provided with a first through hole, the pressure plate is provided with a second through hole corresponding to the first through hole, and the pressure plate assembly further includes Matching first fixing part and second fixing part, the second fixing part is fixed on the sampling assembly; the first fixing part passes through the first through hole and the second through hole and It is fixed with the second fixing member to clamp and fasten the battery information collector between the locking connector and the pressure plate. [0013] In one embodiment of the present application, the first fixing member is a bolt, and the second fixing member is a nut matching the bolt. [0014] In one embodiment of the present application, the locking connector is provided with a plurality of connection through holes penetrating the locking connector, and an elastic piece structure is provided in the connection through hole. The elastic piece structure is electrically connected to all the connecting holes. The sampling component and the battery information collector. [0015] In one embodiment of the present application, the sampling assembly includes a ceramic piece, a connecting piece and a sampling needle. The ceramic piece is fixed on the cover plate through the connecting piece, and the sampling needle is fixed on the ceramic piece. and electrically connected to the elastic piece structure. [0016] In one embodiment of the present application, the ceramic piece is provided with a ceramic through hole penetrating the ceramic piece, and the sampling needle is fixedly connected in the ceramic through hole. [0017] In one embodiment of the present application, the first end of the sampling needle passes through the ceramic piece and is inserted into the connection through hole in the locking connector to be electrically connected to the elastic piece structure. [0018] In one embodiment of the present application, the connecting piece is fixedly connected to the ceramic piece, the second end of the sampling needle passes through the connecting piece, and the connecting piece is fixedly connected to the cover plate. [0019] In one embodiment of the present application, the cover plate is provided with a groove, a sampling through hole is provided in the middle of the groove, and the connecting piece is fixedly connected in the groove. The second end of the sampling needle passes through the sampling through hole. [0020] In one embodiment of the present application, the sampling assembly further includes a sampling line, one end of the sampling line is connected to the sampling needle, and the other end of the sampling line is electrically connected to the pole core group. [0021] In one embodiment of the present application, a packaging film is further provided between the housing and the pole core group, and the pole core group is packaged in the packaging film. [0022] In one embodiment of the present application, the pole core set includes a pole core set main body and a first electrode and a second electrode electrically connected to the pole core set body for drawing out current. The two pole core sets connected in series The connection point between the first electrode of one pole core group and the second electrode of the other pole core group is located in the packaging film. [0023] In one embodiment of the present application, an encapsulation portion is formed at a position opposite the first electrode and/or the second electrode on the encapsulation film to isolate the main bodies of adjacent two pole core groups; [0024] At least one of the first electrode of one of the two adjacent pole core groups and the second electrode of the other pole core group is located in the packaging part. [0025] In one embodiment of the present application, the packaging film includes a plurality of sub-packaging films arranged at intervals, each of the sub-packaging films is packaged with a pole core group to form a pole core assembly, and the pole core assemblies are connected in series. [0026] In one embodiment of the present application, the battery further includes a battery controller. The battery controller is connected to the battery information collector and is used to receive the information of the pole core group collected by the battery information collection, and The battery is controlled according to the information of the pole core group. [0027] In a second aspect of the present application, a battery module is provided, including a plurality of batteries as described in any one of the above. [0028] In a third aspect of the present application, a battery pack is provided, including a plurality of batteries as described in any one of the above or a plurality of battery modules as described above. [0029] In a fourth aspect of the present application, an electric vehicle is provided, including the above-mentioned battery module or the above-mentioned battery pack. [0030] Beneficial effects of the present invention: The battery of the present invention improves the conductive connectivity between the sampling assembly and the battery information collector through the pressure plate assembly on the cover, and collects the information of the pole core group through the sampling assembly to better conduct power battery operations. management and control to improve the safety of battery use. Description of the drawings [0031] figure 1 This is a schematic structural diagram of a battery provided in an embodiment of the present invention. [0032] figure 2 This is a schematic structural diagram of a cover part of a battery provided in an embodiment of the present invention. [0033] image 3 for figure 2 A three-dimensional exploded view of. [0034] Figure 4 for figure 2 An exploded three-dimensional view of the middle cover plate and sampling assembly. [0035] Figure 5 This is a front view of the cover part of a battery provided by an embodiment of the present invention. [0036] Figure 6 for Figure 5 B-B section view in . [0037] Figure 7 for Figure 5 Section C-C in . [0038] Figure 8 This is a cross-sectional view of a battery provided in an embodiment of the present application. [0039] Figure 9 This is a cross-sectional view of a battery provided in another embodiment of the present application. Detailed ways [0040] The following description is the preferred embodiment of the present invention. It should be noted that those skilled in the art can also make several improvements and modifications without departing from the principles of the present invention. These improvements and modifications are also regarded as It is the protection scope of the present invention. [0041] See Figure 1 to Figure 7 , an embodiment of the present invention provides a battery 10, which includes a housing 100, a pole core group 500, a battery information collector 200, a sampling assembly 300, and a pressure plate assembly 400. The housing 100 includes a cover 110 located at the end of the battery 10. The cover 110 may be one or two. The sampling assembly 300 may be located on one cover 110, or both covers may have the sampling assembly 300. In this embodiment, the housing 100 includes a side housing with openings at both ends and two cover plates 110 located at both ends. The two cover plates 110 and the side housings form a closed accommodation cavity, and there is a Pole core set 500 (such as Figure 8 (as shown), the sampling assembly 300 is located on one of the cover plates 110 . The pole core group 500 is located in the housing 100, and the pole core group 500 includes at least one pole core. [0042] The battery information collector 200 is used to collect information on the pole core group 500 in the battery. The information of the pole core group 500 includes current, voltage, temperature information, etc. The battery information collector 200 can also be used to collect air pressure information in the accommodation cavity, etc. In this embodiment, the battery information collector 200 includes a flexible circuit board with an information transmission line integrated into the flexible circuit board. In a further embodiment, the battery 10 also includes a battery controller (not shown). The battery controller is connected to the battery information collector 200 and is used to receive the information of the pole core group collected by the battery information collector 200 and collect the information according to the battery information collector 200 . The information of the pole core group 500 controls the battery 10 . The battery controller is a battery BMS unit, which may contain a PCBA hard board. In other embodiments, the battery information collector 200 includes a battery controller, which means that the battery information collector 200 can not only collect information about the pole core group, but also control the battery based on the information, for example, Arrange some voltage, temperature, chip and other components at the same time on the flexible circuit board. [0043] The sampling assembly 300 is fixed on the cover 110 (such as figure 2shown), and is electrically connected to the pole core group 500 in the battery and the battery information collector 200, for collecting information about the pole core group 500 in the battery and transmitting the information to the battery information collector 200. The battery information collector 200 transmits the collected information of the pole core group 500 to the battery controller, and the battery controller controls and manages the battery based on the information to protect the battery 10 and avoid battery damage. For example, when the temperature of the pole core group 500 collected by the sampling component 300 collected by the battery information collector 200 is too high, the battery controller controls the battery to stop working to avoid burning the battery due to excessive temperature. In this embodiment, the cover plate 110 also has a negative terminal 120. In other embodiments, the sampling assembly 300 can also be installed on a cover plate with a positive terminal. [0044] The pressure plate assembly 400 is used to fix the battery information collector 200 on the sampling assembly 300 and electrically connect the battery information collector 200 and the sampling assembly 300 . The battery information collector 200 and the sampling assembly 300 are compacted and fixed through the pressure plate assembly 400 to improve the conductive connectivity between the battery information collector 200 and the sampling assembly 300, thereby allowing the battery information collector 200 to accurately obtain the battery core. Group 500 of information to better manage and control the power battery and improve the safety of battery use. [0045] In the present invention, the conductive connectivity between the sampling assembly 300 and the battery information collector 200 is improved through the pressure plate assembly 400, and the information of the pole core group 500 is collected through the sampling assembly 300 to better manage and control the power battery. Improve the safety of battery use. [0046] See image 3 and Figure 4 , in a further embodiment, the pressure plate assembly 400 includes a locking connector 410 and a pressure plate 420. The locking connector 410 is disposed on a surface of the sampling assembly 300 facing away from the cover plate 110 and is electrically connected to the sampling assembly 300. The pressure plate 420 is disposed on The side of the locking connector 410 facing away from the sampling assembly 300; the battery information collector 200 is sandwiched between the locking connector 410 and the pressure plate 420, and the battery information collector 200 is electrically connected to the locking connector 410. That is to say, one side of the locking connector 410 is electrically connected to the sampling assembly 300, and the other side of the locking connector 410 is electrically connected to the battery information collector 200, so that the information of the pole core group 500 collected by the sampling assembly 300 is transmitted to The battery information collector 200 is compacted by the pressure plate 420 on the side of the battery information collector 200 away from the locking connector 410 to improve the conductive connection between the sampling assembly 300, the locking connector 410 and the battery information collector 200. sex. [0047] Wherein, the material of the locking connector 410 is PPS or polyester insulating material, and the surfaces on both sides of the locking connector 410 are plated with metal layers, preferably gold-plated. [0048] In a further embodiment, the locking connector 410 is provided with a first through hole 411 , and the pressure plate 420 is provided with a second through hole 421 corresponding to the first through hole 411 . In this embodiment, there are two first through holes 411 and two second through holes 421 , which are symmetrically provided at both ends of the locking connector 410 and the pressure plate 420 respectively. The pressure plate assembly 400 also includes a matching first fixing part 430 and a second fixing part 440. The second fixing part 440 is fixed on the sampling assembly 300; the first fixing part 430 passes through the first through hole 411 and the second through hole. 421 and is fixed with the second fixing member 440 to clamp and fasten the battery information collector 200 between the locking connector 410 and the pressure plate 420 . Preferably, the first fixing part 430 is a bolt, and the second fixing part 440 is a nut matching the bolt. The first fixing part 430 is spirally moved along the axial direction of the first through hole 411 and the second through hole 421 and screwed into the second fixing part 440 to tighten the locking connector 410 and the pressure plate 420 . The number of the first fixing parts 430 and the second fixing parts 440 corresponds to the first through holes 411 and the second through holes 421, which is two in this embodiment. [0049] In a further embodiment, the locking connector 410 is provided with a plurality of connection through holes 412 penetrating the locking connector 410. The connection through holes 412 are provided with elastic piece structures 450, and the elastic piece structures 450 are electrically connected to the sampling component 300 and the battery. Information collector 200. The material of the elastic piece structure 450 is T2. [0050] See before Figure 4 , in a further embodiment, the sampling assembly 300 includes a ceramic piece 310, a connecting piece 320 and a sampling needle 330. The ceramic piece 310 is fixed on the cover plate 110 through the connecting piece 320. The sampling needle 330 is fixed in the ceramic piece 310 and is electrically connected. Shrapnel structure 450. If the sampling needle 330 is directly fixed on the cover plate 110, the sealing performance of the connection between the sampling needle 330 and the cover plate 110 is poor. In this application, the sampling needle 330 is fixed on the cover plate 110 through the ceramic piece 310 and the connecting piece 320. Compared with directly fixing the sampling needle 330 on the cover 110, it can improve the air tightness inside the housing 100, and the air tightness of the traditional one-piece injection molded structure is difficult to guarantee after long-term aging. In this embodiment, the sampling needle 330 is electrically connected to the elastic piece structure 450 and the sampling needle 330 is electrically connected to the battery information collector 200 . [0051] The second fixing part 440 is soldered in the ceramic part 310 (such as Figure 7 (shown), improve the welding reliability of the second fixing part 440 and the ceramic part 310, so that when the first fixing part 430 and the second fixing part 440 are screwed together, the locking connector 410 and the battery information collector can be tightly pressed 200, to realize the transmission of information. [0052] In a further embodiment, the ceramic piece 310 is provided with a ceramic through hole 311 that penetrates the ceramic piece 310 , and the sampling needle 330 is fixedly connected in the ceramic through hole 311 . In this embodiment, the sampling needle 330 is welded in the ceramic through hole 311, specifically by soldering. The number of ceramic through holes 311 corresponds to the number of sampling needles 330. In this application, the ceramic through holes 311 are spaced apart, so that the sampling needles 330 are spaced apart to ensure the insulation between the sampling needles 330. sex. [0053] In a further embodiment, the first end 331 of the sampling needle 330 passes through the ceramic piece 310 and is inserted into the connection through hole 412 in the locking connector 410 to be electrically connected to the elastic piece structure 450 (such as image 3 and Figure 4 shown). Generally, when the sampling needle 330 is installed in the ceramic through hole 311, on the one hand, there is a tolerance in the length of the sampling needle 330, and there is a height difference in the height of the sampling needle 330 extending out of the ceramic through hole 311. On the other hand, when the sampling needle 330 is installed through the ceramic through hole 311, The method needs to be baked at a high temperature of 600°C, and the sampling needle 330 is deformed. Therefore, in this application, a spring structure 450 is installed in the connection through hole 412 to eliminate the height difference caused by the above factors, so as to improve the connection neatness and sealing performance between the ceramic piece 310 and the locking connector 410 . In this application, the sampling needle 330 is preferably a copper needle made of oxygen-free copper or T2 copper. The connecting piece 320 is an aluminum connecting piece. [0054] In a further embodiment, the surfaces in contact between the sampling needle 330 and the ceramic piece 310 are provided with a metal layer to improve the conductive connectivity between them and reduce the contact resistance. Preferably, the metal layer is a gold layer. The thickness of the metal layer is preferably 0.2 mm. [0055] In a further embodiment, the surface of the battery information collector 200 facing the locking connector 410 is provided with connection terminals (not shown), and the connection terminals are connected to the surface of the battery information collector 200 In parallel, the elastic piece structure 450 abuts the connection terminal, so that the sampling needle 330 is electrically connected to the battery information collector 200 through the elastic piece structure 450 . In some embodiments, when there is no elastic piece structure 450 in the locking connector 410, the first end 331 of the sampling needle 330 passes through the connection through hole 412 and directly abuts the connection terminal to be electrically connected to the battery information collector 200. [0056] It should be noted that in this embodiment, the number of sampling needles 330 is 7, among which one sampling needle 330 serves as the negative collecting terminal, and the other 6 sampling needles 330 serve as the collecting positive terminals of the six pole core groups 500 respectively. The negative collecting terminal and one positive collecting terminal collect the information of the corresponding pole core group 500. Therefore, in this embodiment, six pole core groups 500 can be sampled at the same time. Of course, it is also possible to sample less than 6 pole core groups 500 . In other embodiments, the number of sampling needles 330 may be 11, and less than or equal to 10 pole core groups 500 may be sampled. The quantity can also be set according to specific needs. [0057] In a further embodiment, the connecting piece 320 is fixedly connected to the ceramic piece 310, the second end 332 of the sampling needle 330 passes through the connecting piece 320, and the connecting piece 320 is fixedly connected to the cover plate 110 (such as Figure 6 and Figure 7 shown). The connecting piece 320 is in the form of a ring penetrating through the middle, and the connecting piece 320 and the ceramic piece 310 are fixedly connected by brazing. [0058] In this application, it is preferable to solder the sampling needle 330 to the ceramic piece 310, the ceramic piece 310 is soldered to the connecting piece 320, and the connecting piece 320 is welded to the cover plate 110. Compared with directly welding the sampling needle 330 to the cover On the plate 110, the air tightness is higher, the support strength is higher, and the connection is stronger, ensuring the structural drawing strength and sealing requirements of the sampling needle 330 and the ceramic piece 310. [0059] In a further embodiment, the cover 110 is provided with a groove 111 (such as Figure 4 (as shown), a sampling through hole 112 penetrating the cover plate 110 is provided in the middle of the groove 111, the connecting piece 320 is fixedly connected in the groove 111, and the second end 332 of the sampling needle 330 passes through the sampling through hole 112. In this embodiment, the groove 111 is formed by the cover plate 110 being concave from a side facing the ceramic piece 310 to a side facing the pole core assembly 500 . The connecting piece 320 is fixedly connected in the groove 111 by welding. [0060] In a further embodiment, the sampling assembly 300 further includes a sampling line (not shown), one end of the sampling line is connected to the sampling needle 330 , and the other end of the sampling line is electrically connected to the electrode core set 500 . The sampling line can be connected to the pole core group 500 through the sampling hole in the side shell. [0061] In a further embodiment, there are multiple pole core groups 500 , and the plurality of pole core groups 500 are arranged and connected in series along a first direction A, which is the length direction of the battery 10 . Each pole core group 500 contains at least one pole core. In one embodiment, the number of pole core groups 500 is 3 (such as Figure 8 (shown in the figure), three pole core groups 500 are arranged along the first direction A and connected in series. In other embodiments, the number of pole core groups 500 can be set according to actual needs. [0062] See Figure 8 , in a further embodiment, a packaging film 600 is further provided between the housing 100 and the pole core group 500 , and the pole core group 500 is packaged in the packaging film 600 . In this application, each pole core set 500 is a soft-packed pole core set 500 , that is, the pole core set 500 is sealed with a packaging film 600 . The preferred sealing material for the packaging film 600 is PET and PP composite film or aluminum-plastic film. The soft-packed pole core group 500 will expand after being converted into a volume. The shell 100 is generally packaged with an aluminum shell. The cavity inside the packaging film 600 needs to draw negative pressure to restrain the soft-packed pole core group 500. Therefore, the packaging film 600 The accommodation cavity within 600 has airtightness requirements. In this application, the sampling needle 330 is fixed on the cover plate 110 through the ceramic piece 310 and the connecting piece 320, which can improve the airtightness of the connection between the cover plate 110 and the sampling needle 330. [0063] In this embodiment, the housing 100 is a metal housing 100a. The pole core group 500 is first packaged in the packaging film 600, and the metal housing 100a is placed outside the packaging film 600, thereby realizing the polar core group 500. Secondary packaging improves the sealing performance of the battery 10 . It can be understood that electrolyte is also injected into the packaging film 600 . Therefore, through the above method, it is also possible to avoid contact between the electrolyte and the metal case 100a, and avoid corrosion of the metal case 100a or decomposition of the electrolyte. [0064] In some embodiments, the pole core set 500 includes a pole core set body 510 and a first electrode 520 and a second electrode 530 electrically connected to the pole core set body 510 for drawing out current. The two pole core sets 500 are connected in series. The connection point between the first electrode 520 of one of the pole core groups 500 and the second electrode 530 of the other pole core group 500 is located in the packaging film 600 . [0065] In other words, the packaging film 600 is integrally arranged, and multiple pole core groups 500 are packaged in the same packaging film 600. In this embodiment, multiple pole cores in the same pole core group 500 are connected in parallel, and the pole core groups 500 are connected in parallel. Series connection can increase battery capacity and reduce manufacturing costs. [0066] It should be noted that the series connection method in this embodiment can be a series connection between adjacent pole core groups 500. The specific implementation method can be that the first electrode 520 and the second electrode 530 on the adjacent pole core groups 500 are directly connected, or The electrical connection may be achieved through additional conductive components. Generally, each pole core group 500 includes a first electrode 520 and a second electrode 530 for drawing out current. If the pole core group 500 only contains one pole core, , the first electrode 520 and the second electrode 530 may be respectively the positive electrode tab and the negative electrode tab of the pole core, or respectively the negative electrode tab or the positive electrode tab. If multiple electrode cores are included, the lead-out parts of the first electrode 520 and the second electrode 530 may be electrode leads. “First” and “Second” in the first electrode 520 and the second electrode 530 are only used for name distinction and are not used to limit the quantity. For example, the first electrode 520 may contain one or multiple first electrodes 520 . [0067] When the metal casing 100a contains multiple pole core groups 500, the negative pressure in the metal casing 100a can effectively prevent the multiple pole core groups 500 from moving in the metal casing 100a, thereby improving the safety performance of the battery 10. [0068] In the above embodiment, the packaging film 600 is formed with a packaging portion 540 at a position opposite the first electrode 520 and/or the second electrode 530 to isolate the adjacent two pole core set bodies 510; one pole core in the adjacent two pole core sets 500 At least one of the first electrode 520 of the group 500 and the second electrode 530 of the other pole core group 500 is located within the packaging portion 540 . The multiple pole core groups 500 are isolated by the packaging part 540 to prevent the electrolyte between the multiple pole core groups 500 from flowing to each other. The multiple pole core groups 500 will not affect each other, and the multiple pole core groups 500 The electrolyte will not decompose due to excessive potential difference, ensuring the safety and service life of the battery. [0069] The encapsulation part 540 can be implemented in various ways. For example, the encapsulation film 600 can be tightly tied with a tie to form the encapsulation part 540 , or the encapsulation film 600 can be directly heat-fused to form the encapsulation part 540 . The specific form of the packaging part 540 is not particularly limited. [0070] In this implementation, multiple pole core groups 500 may share the same packaging film 600. In this case, a packaging part 540 is provided between each pole core group 500, wherein the packaging part 540 may be the opposite pole core group 500. The encapsulation film 600 between them is formed by hot melt connection. Specifically, the pole core group 500 has a first electrode 520 and a second electrode 530 . Before packaging the pole core group 500, multiple pole core groups 500 are first connected in series, and then a packaging film 600 is used to wrap the series-connected pole core groups 500. For example, the series-connected pole core groups 500 can be placed in the package on a part of the film 600, and then fold the other part of the packaging film 600 in half toward the direction of the pole core group 500, and then heat-melt seal the two parts of the packaging film 600 through heat-melting treatment, thereby connecting the pole cores in series. The group 500 is packaged in the same packaging film 600, and the packaging film 600 in the upper and lower areas between the pole core groups 500 is also hot-melted and extruded to form one piece, thereby forming a separator between the pole core groups 500. 500 pole core groups are spaced. [0071] See Figure 9 In other embodiments of the present application, the packaging film 600 includes a plurality of sub-packaging | 1. A battery, It is characterized by, The battery includes: A housing including a cover located at an end of the battery; A pole core group, the pole core group is located in the housing, and the pole core group includes at least one pole core; A battery information collector, the battery information collector is used to collect information about the pole core group, and the battery information collector includes a flexible circuit board; Sampling component, the sampling component is fixed on the cover plate and is electrically connected to the pole core group and the battery information collector, and is used to collect the information of the pole core group and transmit the information to the battery information collector. The battery information collector; A pressure plate assembly, the pressure plate assembly is used to fix the battery information collector on the sampling assembly and electrically connect the battery information collector to the sampling assembly; Wherein, the pressure plate assembly includes a locking connector and a pressure plate. The locking connector is provided on a surface of the sampling assembly facing away from the cover plate and is electrically connected to the sampling assembly. The pressure plate is provided on the Lock the side of the connector away from the sampling component; The battery information collector is sandwiched between the locking connector and the pressure plate, and the battery information collector is electrically connected to the locking connector; The locking connector is provided with a plurality of connection through holes that penetrate the locking connector, and a spring structure is provided in the connection through hole. The sampling assembly includes a ceramic piece and a sampling needle, and the sampling needle is fixed. In the ceramic piece, the first end of the sampling needle passes through the ceramic piece and is inserted into the connection through hole in the locking connector to be electrically connected to the elastic piece structure, and the elastic piece structure is also The battery information collector is electrically connected, and the ceramic piece, the locking connector and the pressure plate are fixedly connected. 2. The battery according to claim 1, It is characterized by, There are multiple pole core groups, and the plurality of pole core groups are arranged and connected in series along a first direction, and the first direction is the length direction of the battery. 3. The battery according to claim 1, It is characterized by, The locking connector is provided with a first through hole, the pressure plate is provided with a second through hole corresponding to the first through hole, and the pressure plate assembly also includes a matching first fixing piece and a second fixing member, the second fixing member is fixed on the sampling assembly; the first fixing member passes through the first through hole and the second through hole and is fixed to the second fixing member. The battery information collector is clamped and fastened between the locking connector and the pressure plate. 4. The battery according to claim 3, It is characterized by, The first fixing part is a bolt, and the second fixing part is a nut matching the bolt. 5. The battery of claim 1, It is characterized by, The sampling assembly also includes a connecting piece, and the ceramic piece is fixed on the cover plate through the connecting piece. 6. The battery of claim 5, It is characterized by, The ceramic piece is provided with a ceramic through hole that penetrates the ceramic piece, and the sampling needle is fixedly connected in the ceramic through hole. 7. The battery of claim 5, It is characterized by, The connecting piece is fixedly connected to the ceramic piece, the second end of the sampling needle passes through the connecting piece, and the connecting piece is fixedly connected to the cover plate. 8. The battery of claim 7, It is characterized by, The cover plate is provided with a groove, and a sampling through hole is provided in the middle of the groove. The connecting piece is fixedly connected in the groove, and the second end of the sampling needle passes through The sampling through hole. 9. The battery of claim 1, It is characterized by, The sampling assembly also includes a sampling line, one end of the sampling line is connected to the sampling needle, and the other end of the sampling line is electrically connected to the pole core group. 10. The battery of claim 1, It is characterized by, A packaging film is also provided between the housing and the pole core group, and the pole core group is packaged in the packaging film. 11. The battery of claim 10, It is characterized by, The pole core group includes a pole core group main body and a first electrode and a second electrode electrically connected to the pole core group main body for drawing out current. The first electrode of one of the two pole core groups connected in series The connection point with the second electrode of another pole core group is located in the packaging film. 12. The battery of claim 11, It is characterized by, An encapsulation portion is formed at a position opposite the first electrode and/or the second electrode on the encapsulation film to isolate the main bodies of adjacent two pole core groups; At least one of the first electrode of one of the two adjacent pole core groups and the second electrode of the other pole core group is located in the packaging part. 13. The battery of claim 10, It is characterized by, The packaging film includes a plurality of sub-packaging films arranged at intervals, each of the sub-packaging films is packaged with a pole core group to form a pole core assembly, and the pole core assemblies are connected in series. 14. The battery of claim 1, It is characterized by, The battery also includes a battery controller, which is connected to the battery information collector and is used to receive the information of the pole core group collected by the battery information collection, and to calculate the battery according to the information of the pole core group. The battery undergoes control processing. 15. A battery module, It is characterized by, Comprising a plurality of batteries according to any one of claims 1-14. 16. A battery pack, It is characterized by, It includes a plurality of batteries according to any one of claims 1-14 or a plurality of battery modules according to claim 15. 17. An electric vehicle, It is characterized by, It includes the battery module according to claim 15 or the battery pack according to claim 16. | 比亚迪股份有限公司
229 | CN112701412B | Granted | BYD CO LTD | Propulsion by batteries/cells¦Cell component details¦Electrolyte accumulators manufacture¦Batteries | 2019-10-23 | 2024-08-02 | A battery, battery module, battery pack and electric vehicle | This application provides a battery, battery module, battery pack and electric vehicle. The battery includes a casing and a battery core assembly located in the casing. The battery core assembly includes a plurality of pole core groups and a receiving space for accommodating the plurality of pole core groups. The pole core groups are connected in series. , the pole core group contains at least one pole core; a partition is provided between at least two adjacent pole core groups, and the partition divides the accommodation space into several accommodation cavities, and each accommodation cavity contains With the pole core set, the cavity wall of the accommodation cavity includes a partition and an isolation membrane connected to the partition; the battery also includes a liquid injection channel in a sealed state, and the liquid injection channel is located on the isolation membrane. and/or on the partition. The liquid injection process of the battery provided by the application is relatively simple, the sealing performance is better, and the battery capacity of the battery is improved. | Technical field [0001] The invention belongs to the field of batteries, and in particular relates to a battery, a battery module, a battery pack and an electric vehicle. Background technique [0002] With the continuous popularity of new energy vehicles, the requirements for the use of power batteries in new energy vehicles are becoming higher and higher. In particular, users’ requirements for the mileage of new energy vehicles continue to increase. For the battery packs used in new energy vehicles, their overall capacity needs to be continuously improved; at the same time, during the use of the power battery pack, the internal resistance caused by Internal friction and heat generation are required to be minimized. [0003] Generally speaking, there is only one bare cell or multiple parallel-connected bare cells in the battery casing, and a single bare cell or multiple parallel-connected cells cannot increase the voltage of the entire battery. For example, the voltage of lithium titanate battery is 2.4 volts; the voltage of lithium iron phosphate battery is 3.2 volts; the voltage of ternary battery is 3.7 volts; the voltage of multi-component polymer battery is 4.3 volts . Therefore, when high voltage (high capacity) is required, a large number of batteries are connected in series to form a battery pack, and then the battery pack is assembled into a power battery pack; two adjacent batteries need to be connected through peripheral power connectors. . This results in more battery installation structures, which not only increases the cost, but also increases the overall weight. At the same time, the installation structures occupy more internal space of the package, resulting in a reduction in the overall capacity of the power battery pack. The more batteries are placed side by side, the more space is wasted. . In addition, since multiple external power connectors need to be provided for power connection, the internal resistance increases, which increases the internal consumption and heat generation of the power battery pack during use. [0004] In order to solve the above technical problems, patent CN201110021300.4 provides an internal series battery pack, including a battery case and multiple pole groups arranged in a battery case. The multiple pole groups are connected in series, and two adjacent ones are connected in series. The pole groups are separated by partitions. Therefore, by arranging multiple pole groups in one battery case, compared to multiple batteries arranged side by side, the outer casing and external installation structure are reduced, the space utilization is improved, and the overall capacity of the power battery pack is ensured; at the same time, the The use of external power connectors is changed to the series connection of directly adjacent pole groups inside the casing. There is no need to consider the connection stability and reliability of the power connectors, which can reduce the connection content and thereby reduce the internal consumption of the power battery pack during use. . [0005] In the above-mentioned patent, because there are multiple pole groups connected in series side by side, the internal potential difference of the battery is relatively high. If multiple pole groups connected in series share the electrolyte in the same chamber, the electrolyte will most likely decompose due to the high potential difference, resulting in Battery failure. Therefore, in order to solve the above problems, in the above-mentioned patent, a partition is provided between two adjacent electrode groups, and each electrode group is divided into its own chamber through the partition, and each chamber has a separate electrolyte . [0006] However, in CN201110021300.4, since the partition divides the interior of the casing into multiple separate cavities, how to inject electrolyte into each separate cavity and how to achieve sealing of the injection while ensuring that the two adjacent The isolation of individual cavities has become a problem that was not considered in CN201110021300.4, and has also become the core issue of the plan disclosed in CN201110021300.4. Contents of the invention [0007] The contents of this application are intended to solve at least one of the technical problems existing in the prior art. To this end, in a first aspect of the present application, a battery is provided, including: a casing and a battery core assembly disposed in the casing; [0008] The battery core assembly includes a plurality of pole core groups and an accommodation space for accommodating the plurality of pole core groups. The pole core groups are connected in series, and the pole core group contains at least one pole core; at least two phases. A partition is provided between adjacent pole core groups. The partition divides the accommodation space into several accommodation cavities. Each of the accommodation chambers accommodates the pole core group. The cavity wall of at least one of the accommodation chambers is It includes a separator and an isolation membrane connected to the separator; the battery also includes a liquid injection channel in a sealed state, and the liquid injection channel is provided on the isolation membrane and/or the separator. [0009] In one embodiment of the present application, before the battery core assembly is located in the housing, at least one of the accommodation chambers is filled with electrolyte through a liquid injection channel on the accommodation chamber. [0010] In one embodiment of the present application, a blocking portion is provided on the liquid injection channel, and the blocking portion seals the liquid injection channel. [0011] In one embodiment of the present application, the battery core assembly contains a plurality of pole core groups, the partition is provided between two adjacent pole core groups, and each accommodation cavity contains one pole core group. [0012] In one embodiment of the present application, the isolation film is located between the pole core group and the housing, and the isolation film is sealingly connected to the separator to form a sealed accommodation cavity. [0013] In one embodiment of the present application, the sealed accommodation cavity is defined by a cylindrical isolation membrane with openings at both ends and a partition sealed at the opening. [0014] In one embodiment of the present application, the battery core assembly includes an isolation film bag and a separator and a pole core group located in the isolation film bag. The separator and the isolation film bag are sealed to seal the isolation film. The bag is divided into the plurality of accommodation chambers; each accommodation chamber is provided with the pole core group. [0015] In one embodiment of the present application, the liquid injection channel is provided on the partition plate, and the liquid injection channel is used to inject electrolyte into the accommodation cavity. [0016] In one embodiment of the present application, the separator is located between two adjacent pole core groups, and the liquid injection channel is used to inject electrolyte into at least one of the two pole core groups on both sides of the separator. liquid. [0017] In one embodiment of the present application, the partition includes a side facing the accommodation cavity and a circumferential surface facing the housing; [0018] The liquid injection channel includes a liquid injection port and a liquid outlet that communicate with each other. The liquid injection port of the liquid injection channel is located on the circumferential surface of the partition plate. The liquid outlet of the liquid injection channel is located on the partition plate. side. [0019] In one embodiment of the present application, a liquid injection port is provided on the circumferential surface of the partition plate, and the liquid outlet is provided on one of two sides of the partition plate. [0020] In one embodiment of the present application, one liquid injection port is provided on the circumferential surface of the partition plate, and the liquid outlets are provided on both sides of the partition plate. [0021] In one embodiment of the present application, the liquid injection channel includes a first channel and a second channel. The first channel penetrates the partition from the side of the partition, and the second channel extends from the side of the partition. The circumferential surface of the partition plate extends toward the first channel and is connected with the first channel, and the second channel is provided with a blocking portion. [0022] In one embodiment of the present application, the second channel includes an outer section, a closed area and an inner section, the closed area is located between the outer section and the inner section, the first channel and the second channel The channels are connected through the closed area; the blocking part includes a first section located in the inner section, a second section located in the outer section and a third section located in the closed area, and the third section closes the first channel, to close the injection channel. [0023] In one embodiment of the present application, the first channel intersects the second channel, and the first channel is divided into a first through hole and a second through hole by the second channel. A through hole and a second through hole are both connected to the closed area of ​​the second channel. [0024] In one embodiment of the present application, the blocking portion is connected with the second channel in an interference fit. [0025] In one embodiment of the present application, a first liquid injection port and a second liquid injection port are provided on the circumferential surface of the partition plate, and the liquid outlets are respectively provided on both sides of the partition plate. , the liquid outlet on one of the two sides of the partition is marked as the first liquid outlet, and the liquid outlet on the other side is marked as the second liquid outlet; [0026] The first liquid injection port communicates with the first liquid outlet, and the second liquid injection port communicates with the second liquid outlet. [0027] In one embodiment of the present application, the isolation membrane includes an isolation membrane body and a protruding portion protruding outward from the isolation membrane body, and the liquid injection channel is an opening provided on the protruding portion, and the Openings are hot melt sealed. [0028] In one embodiment of the present application, each pole core group includes a first electrode lead-out part and a second electrode lead-out part for drawing out current, and the first electrode lead-out part and The second electrode lead-out parts are arranged on opposite sides of the pole core group along the first direction; all the pole core groups in the battery core assembly are arranged along the first direction. [0029] In one embodiment of the present application, the length direction of the pole core group extends along the first direction, and the first direction is the length direction of the battery. [0030] In one embodiment of the present application, the battery is generally a rectangular parallelepiped, and the battery has a length L, a width H, and a thickness D. The length L of the battery is greater than the width H, and the width H of the battery is greater than the thickness D. Wherein, the length of the battery is 400~2500mm. [0031] In one embodiment of the present application, the thickness of the battery is greater than 10 mm. [0032] In one embodiment of the present application, the length and width H of the battery satisfy L/H=4~21. [0033] In one embodiment of the present application, the partition plate is provided with a connecting through hole, and the first electrode lead-out part of one of the two adjacent pole core groups is connected to the first electrode lead-out part of the other pole core group. The second electrode lead-out component is electrically connected, and the connection portion between the first electrode lead-out component and the second electrode lead-out component is located in the connection through hole of the separator between the two pole core groups. [0034] In one embodiment of the present application, a packaging structure is provided in the connection through hole, the packaging structure is used to package the connection part in the connection through hole, and the packaging structure seals the connection through holes to isolate the electrolytes in the two adjacent pole core groups on both sides of the separator from flowing together. [0035] In one embodiment of the present application, the battery core assembly includes a pole core connector, and the first electrode lead-out part of one of the two adjacent pole core groups is connected to the first electrode lead-out part of the other pole core group. The two electrode lead-out parts are electrically connected through the pole core connecting piece. [0036] In one embodiment of the present application, a connection through hole is opened on the partition plate, the pole core connector is inserted into the connection through hole, and a packaging structure is provided in the connection through hole, and the The packaging structure is used to package the pole core connector in the connection through hole, and the packaging structure closes the connection through hole to isolate the two adjacent pole core groups on both sides of the separator. The electrolytes in them move with each other. [0037] In one embodiment of the present application, the pole core connector and the separator are integrally formed. [0038] In one embodiment of the present application, the pole core connector includes a copper connection part and an aluminum connection part, and the location where the copper connection part and the aluminum connection part are electrically connected is located inside the separator. [0039] In one embodiment of the present application, the partition is an insulating partition. [0040] In one embodiment of the present application, the battery core assembly further includes a detection unit that is electrically connected to the pole core group and detects the status of the movement core group. [0041] In one embodiment of the present application, the housing is a metal housing. [0042] In one embodiment of the present application, the battery is a lithium-ion battery. [0043] In a second aspect of the present application, a battery module is provided, including the battery in any of the above embodiments. [0044] In a third aspect of the present application, a battery pack is provided including the battery in any of the above embodiments or the above battery module. [0045] In a fourth aspect of the present application, an electric vehicle is provided, including the above battery pack. [0046] Compared with the existing technology, the beneficial effects of this application are: first, multiple pole core assemblies are connected in series in the battery case, which can increase the capacity of the battery; secondly, the pole core assembly is located in the accommodation cavity, and the multiple accommodation cavities are Liquid injection channels are respectively provided on the wall, so that each accommodation cavity containing the pole core group can have a separate channel to inject electrolyte, which can achieve the shortest injection path, and the electrolyte can flow from the injection channel to the corresponding container in time. The cavity ensures that the electrolyte can infiltrate the electrode core group in a timely and effective manner. At the same time, the setting of multiple liquid injection channels can accurately control the electrolyte content in each accommodation cavity and ensure the consistency of the electrolyte in multiple accommodation cavities. . Again, the liquid injection channel is in a sealed state to block the communication between the liquid injection channel and the two adjacent pole core accommodation cavities; that is, after the liquid injection is completed, the liquid injection channel is in a closed state, so that the two adjacent pole cores can accommodate The cavities are isolated, and the electrolyte will no longer flow between adjacent pole core accommodation cavities, will not affect each other, and will not decompose due to excessive potential difference, ensuring the safety and service life of the battery. Finally, in this application, the liquid injection hole of the battery is arranged on the accommodation cavity, and a shell is set outside the accommodation cavity. The liquid injection hole is arranged inside the shell. The surface of the shell will not be designed with too many openings. The battery's The integrity is good, and the shell has a double sealing effect on the liquid injection hole. If the electrolyte in one of the internal chambers leaks, and the other chambers remain intact, there will still be no interruption due to the conduction of the electrolyte. When an internal short occurs, the sealing performance and safety performance of the entire battery are significantly improved, the service life of the battery is improved, and the processing technology of the casing is also simplified. [0047] Additional aspects and advantages of the application will be set forth in part in the description which follows, and in part will be obvious from the description, or may be learned by practice of the application. Description of the drawings [0048] figure 1 This is a schematic structural diagram of the battery provided by the embodiment of the present application. [0049] figure 2 This is an exploded view of the battery provided in the embodiment of the present application. [0050] image 3 This is a front view of the battery provided by the embodiment of the present application. [0051] Figure 4 yes image 3 Cross-sectional view along the A-A direction. [0052] Figure 5 yes Figure 4 Magnified view of part B in the middle. [0053] Figure 6 This is a front view of a battery provided by another embodiment of the present application. [0054] Figure 7 yes Figure 6 Sectional view along the C-C direction. [0055] Figure 8 yes Figure 7 The enlarged view of part D in the middle. [0056] Figure 9 This is a schematic structural diagram of the connection between the separator and the pole core connector provided by another embodiment of the present application. [0057] Figure 10 This is a schematic structural diagram of a liquid injection channel provided on a partition provided by another embodiment of the present application. [0058] Figure 11 This is a partial structural schematic diagram of the sealing cooperation between the blocking part and the liquid injection channel provided by another embodiment of the present application. [0059] Figure 12 This is a schematic structural diagram of the battery pack provided by the embodiment of the present application. [0060] Reference signs: [0061] 100. Battery; [0062] 101. Shell; [0063] 102. Accommodation cavity; [0064] 103. Pole core group; 1031. Pole core; 1032. First electrode lead-out part; 1033. Second electrode lead-out part; [0065] 104. Isolation film bag; [0066] 105. Partition plate; 1051. Connection through hole; 1052. Packaging structure; [0067] 106. Liquid injection channel; 1061. Liquid injection port; 1062. Liquid outlet; 1063. First channel; 1064. Second channel; 1065. Outer section; 1066. Closed area; 1067. Inner section; 1068. First passage Hole; 1069, second through hole; [0068] 107. Blocking part; 1071. First section; 1072. Second section; 1073. Third section; [0069] 108. Pole core connector; 1081. Copper connection part; 1082. Aluminum connection part; [0070] 200. Battery pack. Detailed ways [0071] The embodiments of the present application are described in detail below. Examples of the embodiments are shown in the accompanying drawings, wherein the same or similar reference numerals throughout represent the same or similar elements or elements with the same or similar functions. The embodiments described below with reference to the drawings are exemplary and are only used to explain the present application and cannot be understood as limiting the present application. [0072] In the description of this application, it needs to be understood that the terms "center", "longitudinal", "transverse", "length", "width", "thickness", "upper", "lower", "front", " "Back", "Left", "Right", "Vertical", "Horizontal", "Top", "Bottom", "Inside", "Outer", "Axis", "Radial", "Circumferential" The indicated orientations or positional relationships are based on the orientations or positional relationships shown in the drawings. They are only for the convenience of describing the present application and simplifying the description. They are not intended to indicate or imply that the device or element referred to must have a specific orientation or in a specific manner. orientation construction and operation and therefore should not be construed as limitations on this application. [0073] like figure 1 and figure 2 As shown, the present application provides a battery 100, including a casing 101 and a battery core assembly disposed in the casing 101. The battery core assembly includes a plurality of pole core groups 103 and is used to accommodate the plurality of pole core groups 103. The accommodation space of the pole core group 103. The pole core groups 103 are connected in series. The pole core group 103 contains at least one pole core 1031; a partition 105 is provided between at least two adjacent pole core groups 103, so The partition 105 divides the accommodation space into several accommodation cavities 102. Each accommodation cavity 102 accommodates the pole core group 103. The cavity wall of the accommodation cavity 102 includes a partition 105 and is connected to the partition 105. The isolation membrane (for example, the isolation membrane bag 104 below); the battery also includes a liquid injection channel in a sealed state, and the liquid injection channel is provided on the isolation membrane and/or the separator. [0074] In this application, the pole core 1031 mentioned is a pole core commonly used in the field of power batteries. The pole core 1031 and the pole core group 103 are components inside the battery 100 shell and cannot be understood as the battery 100 itself; they can be The pole core 1031 formed by winding can also be made of laminations; generally, the pole core 1031 at least includes a positive electrode sheet, a separator, a negative electrode sheet and an electrolyte. The pole core 1031 generally refers to an incomplete electrode core 1031. Sealed components. Therefore, the battery mentioned in this application is the battery 100, which cannot be simply understood as a battery module or battery pack because it contains multiple pole cores 1031. In this application, the pole core group 103 may be composed of a single pole core 1031; it may also include at least two pole cores 1031, and at least two pole cores 1031 are connected in parallel to form the pole core group 103. For example, two pole cores 1031 are connected in parallel to form the pole core group 103; or four pole cores 1031 are connected in parallel to form the pole core group 103. In this application, the isolation film can be attached to the surface of the pole core group 103, or can be arranged at intervals in the circumferential direction of the pole core group 103. When the isolation film is spaced in the circumferential direction of the pole core group 103, one embodiment can be: , the separator 105 opens the isolation membrane, and there is a gap between the outer surface of the pole core group 103 and the isolation membrane. In other words, in this application, as long as the isolation membrane and the accommodation cavity 102 defined by the separator 105 can accommodate the poles, The core set 103 is sealed in the accommodation cavity 102 . [0075] Multiple pole core groups 103 are connected in series. [0076] In this application, when multiple pole core groups 103 are connected in series, due to different voltages between different pole core groups 103, the local potential of the shell, such as the aluminum shell, will be too low. At this time, it is easy to cause lithium ions to be embedded inside the shell. , forms a lithium aluminum alloy and corrodes the aluminum shell, so in this embodiment, an isolation film is provided between the case 101 and the pole core group 103 to isolate the contact between the electrolyte and the case 101. Regarding the isolation film, it has certain insulation properties and resistance to electrolyte corrosion. The material of the isolation film is not particularly limited, as long as it can be insulated and does not react with the electrolyte. In some embodiments, the material of the isolation film can include polypropylene. (PP), polyethylene (PE) or a multi-layer composite film. For example, in some embodiments, the multi-layer composite film includes an inner layer, an outer layer and a middle layer located between the inner layer and the outer layer. The inner layer includes a plastic material, For example, the inner layer can be made of a material that is less reactive with the electrolyte in the isolation membrane and has insulating properties. For example, PP or PE, the middle layer includes metal materials, which can prevent the penetration of water vapor outside the battery and prevent the leakage of the internal electrolyte. As the metal layer, it is preferable to use aluminum foil, stainless steel foil, copper foil, etc., taking into account the molding performance and light weight and cost, it is best to use aluminum foil. As the material of aluminum foil, pure aluminum-based or aluminum-iron-based alloy materials are preferred; the outer layer is a protective layer, and high-melting point alloy or nylon materials are mostly used, which have strong mechanical properties and prevent external forces. Damage to the battery plays a role in protecting the battery. When the inner film is a multi-layer composite film, one embodiment is that the inner film is an aluminum-plastic composite film. [0077] In some embodiments, the isolation film has a certain degree of flexibility, which facilitates the molding and processing of the battery 100 and prevents punctures. The thickness of the isolation film is preferably 80um-200um. Of course, it can also be adjusted according to the actual situation. [0078] In this application, when multiple pole core groups 103 are connected in series, there is an internal short circuit problem when the electrolytes in different pole core groups 103 are connected; and there is a high voltage between different pole core groups 103 Potential difference (taking lithium iron phosphate batteries as an example, the potential difference is about 4.0~7.6V), the electrolyte located therein will decompose due to the large potential difference, affecting battery performance; especially between adjacent pole core groups 103 A partition 105 is provided. Preferably, in order to better play the role of insulation and isolation, the partition 105 itself can be made of an insulating material, that is, the partition 105 is an insulating partition 105 . In this way, without performing other operations, two adjacent pole core groups 103 can be directly isolated through the partition 105 and the insulation between the two can be maintained. [0079]In this application, the partition 105 divides the accommodation space into several accommodation cavities 102, and each accommodation cavity 102 accommodates the pole core group. In other words, it is completely different from the existing battery module. A partition 105 is shared between the two accommodation cavities 102. Therefore, the battery 100 described in this application is different from the battery module in the prior art. [0080] In order to inject electrolyte into the accommodation cavity 102, the battery 100 also includes a liquid injection channel 106. The liquid injection channel 106 can be provided on the isolation membrane so that the liquid injection channel 106 and the isolation membrane are arranged in one-to-one correspondence. It can also be provided on the separator 105. The number of liquid injection channels 106 is not particularly limited and can be one or more. [0081] In this application, the liquid injection channel 106 of the battery is directly provided on the isolation film and/or separator 105 in the battery case 101 rather than on the battery case 101. In other words, there is no injection channel 106 on the battery case 101. liquid channel. Before the battery core assembly is placed in the housing 101, at least one accommodation cavity 102 is directly filled with electrolyte through the liquid injection channel on the accommodation cavity. That is, the battery 100 is first filled with liquid, and then the housing 101 is sealed. [0082] In the prior art, liquid injection holes are often provided on the housing 101. When the number of liquid injection holes increases, it not only increases the processing difficulty of the housing 101, but also greatly challenges the sealing performance of the liquid injection holes. Once the electrolyte occurs Leakage will lead to short circuit and other problems. In this application, the liquid injection channel 106 is set on the isolation membrane or the partition 105, and then a shell is set outside the isolation membrane and the partition 105, that is, the injection hole is arranged on the shell. Internally, the casing 101 has a secondary sealing effect on the liquid injection channel 106, and the sealing performance of the entire battery is significantly improved; once electrolyte leakage occurs in one of the accommodation chambers, and the other accommodation chambers remain intact, electrolysis will still not occur. Liquid leakage causes safety problems; in addition, opening a liquid injection channel on the partition and/or insulating film instead of opening a liquid injection channel on the shell, the sealing of the liquid injection channel is also relatively simple, for example, setting a liquid injection channel on the isolation membrane hole, when the isolation film is made of plastic, hot melt sealing can meet the sealing requirements of the liquid injection hole. In some specific embodiments, the isolation membrane includes an isolation membrane body and a protruding portion protruding outward from the isolation membrane body. At this time, an opening can be provided on the protruding portion to serve as a liquid injection channel. After the liquid injection is completed, Hot melt sealing is sufficient to tighten the protruding portion with the opening. [0083] In this application, after the filling of the accommodation chamber 102 is completed, the partition plate 105 of the accommodation chamber wall and/or the injection channel on the isolation membrane are in a sealed state, on the one hand, so that the electrolyte in the accommodation chamber will not escape from the accommodation chamber. The electrolyte flows out of the cavity and comes into contact with the housing, resulting in an internal short circuit; on the other hand, the electrolyte will no longer flow between adjacent pole core containing cavities, will not affect each other, and will not decompose due to excessive potential difference. Ensure battery safety and service life. [0084] In one embodiment of the present application, the housing includes a housing body with openings at both ends and a cover plate. The cover plate and the housing body are sealed and connected to define an accommodating space, and the battery core assembly is located in the accommodating space. In this embodiment, the accommodation cavity 102 adjacent to the cover plate side where the pole core group 103 is located can be defined by the cover plate, the isolation film and the partition plate. At this time, the injection cavity 102 adjacent to the cover plate side is The liquid channel 106 can be provided on the cover plate, or on the isolation film or partition 105 . [00 | 1. A battery, It is characterized by: It includes a casing and a battery core assembly located in the casing; The battery core assembly includes a plurality of pole core groups and a receiving space for accommodating the plurality of pole core groups, the pole core groups are connected in series, and the pole core group contains at least one pole core; A partition is provided between at least two adjacent pole core groups. The partition divides the accommodation space into several accommodation chambers. Each of the accommodation chambers accommodates the pole core group. At least one of the accommodation chambers contains the pole core group. The cavity wall of the cavity includes a partition and an isolation membrane connected to the partition; The battery further includes a liquid injection channel in a sealed state, the liquid injection channel is provided on the isolation membrane and/or the separator; Before the battery core assembly is located in the housing, at least one of the accommodation chambers is filled with electrolyte through a liquid injection channel on the accommodation chamber; The isolation film is located between the pole core group and the housing, and the isolation film is sealingly connected to the partition plate to form a sealed accommodation cavity. 2. The battery according to claim 1, It is characterized by: The liquid injection channel is provided with a blocking part, and the blocking part seals the liquid injection channel. 3. The battery according to claim 1, It is characterized by: The battery core assembly contains a plurality of pole core groups, the partition plate is arranged between two adjacent pole core groups, and each accommodation cavity contains one pole core group. 4. The battery according to claim 1, It is characterized by: The sealed accommodation cavity is defined by a cylindrical isolation film with openings at both ends and a partition sealed at the opening. 5. The battery of claim 1, It is characterized by: The battery core assembly includes an isolation film bag and a separator and a pole core group located in the isolation film bag. The separator and the isolation film bag are sealed to separate the isolation film bag into the plurality of accommodation cavities; The pole core group is provided in each accommodation cavity. 6. The battery of claim 1, It is characterized by: The liquid injection channel is provided on the partition plate, and the liquid injection channel is used to inject electrolyte into the accommodation cavity. 7. The battery of claim 6, It is characterized by: The separator is located between two adjacent pole core groups, and the liquid injection channel is used to inject electrolyte into at least one of the two pole core groups on both sides of the separator. 8. The battery of claim 7, It is characterized by: The partition includes a side facing the accommodation cavity and a circumferential surface facing the housing; The liquid injection channel includes a liquid injection port and a liquid outlet that communicate with each other. The liquid injection port of the liquid injection channel is located on the circumferential surface of the partition plate. The liquid outlet of the liquid injection channel is located on the partition plate. side. 9. The battery of claim 8, It is characterized by: A liquid injection port is provided on the circumferential surface of the partition plate, and the liquid outlet is provided on one side of two sides of the partition plate. 10. The battery of claim 8, It is characterized by: One liquid injection port is provided on the circumferential surface of the partition plate, and the liquid outlets are provided on both sides of the partition plate. 11. The battery of claim 10, It is characterized by: The liquid injection channel includes a first channel and a second channel. The first channel penetrates the separator from the side of the separator. The second channel runs from the circumferential surface of the separator toward the third channel. A channel extends and communicates with the first channel, and the second channel is provided with a blocking portion. 12. The battery of claim 11, It is characterized by: The second channel includes an outer section, a closed area and an inner section, the closed area is located between the outer section and the inner section, the first channel and the second channel are connected through the closed area; The blocking part includes a first section located in the inner section, a second section located in the outer section, and a third section located in the closed area. The third section closes the first channel to close the liquid injection channel. 13. The battery of claim 12, It is characterized by: The first channel intersects with the second channel, and the first channel is divided into a first through hole and a second through hole by the second channel, and the first through hole and the second through hole are both connected to The closed areas of the second channel are connected. 14. The battery of claim 11, It is characterized by: The blocking part is connected with the second channel by an interference fit. 15. The battery of claim 8, It is characterized by: A first liquid injection port and a second liquid injection port are provided on the circumferential surface of the partition plate, and the liquid outlets are respectively provided on both sides of the partition plate. The liquid outlet on one side is marked as the first liquid outlet, and the liquid outlet on the other side is marked as the second liquid outlet; The first liquid injection port communicates with the first liquid outlet, and the second liquid injection port communicates with the second liquid outlet. 16. The battery of claim 1, It is characterized by: The isolation membrane includes an isolation membrane body and a protruding portion protruding outward from the isolation membrane body. The liquid injection channel is an opening provided on the protruding portion, and the opening is hot-melt sealed. 17. The battery of claim 1, It is characterized by: Each pole core group includes a first electrode lead-out part and a second electrode lead-out part for drawing out current, and the first electrode lead-out part and the second electrode lead-out part of at least one pole core group are separately arranged along the first direction. On opposite sides of the pole core group, all pole core groups in the battery core assembly are arranged along the first direction. 18. The battery of claim 17, It is characterized by: The length direction of the pole core group extends along a first direction, and the first direction is the length direction of the battery. 19. The battery of claim 18, It is characterized by: The battery is generally a rectangular parallelepiped. The battery has a length L, a width H and a thickness D. The length L of the battery is greater than the width H. The width H of the battery is greater than the thickness D. The length L of the battery is 400. ~2500mm. 20. The battery of claim 19, It is characterized by: The thickness D of the battery is greater than 10 mm. 21. The battery of claim 19, It is characterized by: The length L and width H of the battery satisfy L/H=4-21. 22. The battery of claim 17, It is characterized by: A connecting through hole is provided on the partition plate, and the first electrode lead-out part of one of the two adjacent pole core groups is electrically connected to the second electrode lead-out part of the other pole core group, and the The connection portion between the first electrode lead-out part and the second electrode lead-out part is located in the connection through hole of the separator between the two pole core groups. 23. The battery of claim 22, It is characterized by: A packaging structure is provided in the connection through hole. The packaging structure is used to package the connecting part in the connection through hole, and the packaging structure closes the connection through hole to isolate both sides of the partition. The electrolytes in the two adjacent pole core groups circulate with each other. 24. The battery of claim 17, It is characterized by: The battery core assembly includes a pole core connector, and the first electrode lead-out part of one of the two adjacent pole core groups is connected to the second electrode lead-out part of the other pole core group through the pole core. electrical connections. 25. The battery of claim 24, It is characterized by: There is a connection through hole on the partition plate, the pole core connector is inserted into the connection through hole, and a packaging structure is provided in the connection through hole. The packaging structure is used to connect the pole core. The component is packaged in the connecting through hole, and the packaging structure closes the connecting through hole to isolate the electrolyte in the two adjacent pole core groups on both sides of the separator from moving between each other. 26. The battery of claim 25, It is characterized by: The pole core connecting piece and the separator are integrally formed. 27. The battery of claim 24, It is characterized by: The pole core connector includes a copper connection part and an aluminum connection part, and the position where the copper connection part and the aluminum connection part are electrically connected is located inside the separator. 28. The battery of claim 1, It is characterized by: The partition is an insulating partition. 29. The battery of claim 1, It is characterized by: The battery core assembly also includes a detection unit that is electrically connected to the pole core group and detects the status of the pole core group. 30. The battery of claim 1, It is characterized by: The housing is a metal housing. 31. The battery of claim 1, It is characterized by: The battery is a lithium-ion battery. 32. A battery module, It is characterized by: Including the battery according to any one of claims 1-31. 33. A battery pack, It is characterized by: It includes the battery according to any one of claims 1-31 or the battery module according to claim 32. 34. An electric vehicle, It is characterized by: Includes a battery pack as claimed in claim 33. | 比亚迪股份有限公司
230 | CN112149862B | Granted | BYD CO LTD | Forecasting | 2019-06-28 | 2025-01-17 | Emergency rescue methods, devices, computer equipment and storage media for rail vehicles | This application proposes an emergency rescue method, device, computer equipment and storage medium for rail vehicles, which belongs to the field of automatic control technology. Wherein, the method includes: when triggering the rescue, obtain each first time required for the vehicle to arrive at each intermediate station; obtain each second time required for the ambulance vehicle to arrive at each intermediate station; and obtain each first time and each third time required for the ambulance vehicle to arrive at each intermediate station. Determine the target intermediate station within two seconds; control the vehicle to stop at the target intermediate station for rescue. Therefore, this emergency rescue method for rail vehicles not only saves rescue time, improves rescue efficiency, but also improves the rescue success rate. | Technical field [0001] The present application relates to the field of automatic control technology, and in particular to an emergency rescue method, device, computer equipment and storage medium for a rail vehicle. Background technology [0002] Today, our country's economy is developing rapidly, and the development of rail transit is also in full swing. In recent years, rail transit has gradually penetrated into people's lives and has had a profound impact on our travel patterns and social development. For example, high-speed rail, as a high-speed means of transportation, has become people's first choice for long-distance travel, greatly saving people's travel time; subway, as an intra-city means of transportation, not only brings great convenience to people's inner-city travel, but also And it alleviates urban traffic congestion. [0003] During the operation of rail vehicles, passengers may become unwell, which requires emergency rescue strategies suitable for rail vehicles to provide timely emergency rescue to unwell passengers in the vehicles and prevent accidents. Contents of the invention [0004] The emergency rescue method, device, computer equipment and storage medium for rail vehicles proposed in this application are used to solve the problem in related technologies that appropriate emergency rescue strategies are needed in rail vehicles to provide timely emergency rescue to unwell passengers in the vehicles. Prevent unexpected problems from occurring. [0005] In an emergency rescue method for a rail vehicle proposed by an embodiment of the present application, the driving route of the vehicle includes a plurality of intermediate stations, including: when triggering rescue, obtaining the first information required for the vehicle to reach each intermediate station. time; obtain each second time required for the ambulance vehicle to arrive at each of the intermediate stations; determine the target intermediate station according to each of the first times and each of the second times; control the vehicle to enter the station at the target intermediate station Stop the vehicle for rescue. [0006] Another embodiment of the present application proposes an emergency rescue device for a rail vehicle. The driving route of the vehicle includes a plurality of intermediate stations, including: a first acquisition module, used to obtain the arrival of the vehicle at each location when the rescue is triggered. Each first time required by the intermediate station; a second acquisition module, used to acquire each second time required by the ambulance vehicle to arrive at each intermediate station; a first determination module, configured according to each first time and the required time; The target intermediate station is determined at the second time; the control module is used to control the vehicle to stop at the target intermediate station for rescue. [0007] A computer device provided by another embodiment of the present application includes: a memory, a processor, and a computer program stored in the memory and executable on the processor. The feature is that when the processor executes the program, the following is implemented: The aforementioned emergency rescue method for rail vehicles. [0008] Another aspect of the present application provides a computer-readable storage medium on which a computer program is stored. The feature is that when the program is executed by a processor, the emergency rescue method for a rail vehicle as described above is implemented. [0009] Another aspect of the present application provides a computer program, which, when executed by a processor, implements the emergency rescue method for rail vehicles described in the embodiments of the present application. [0010] The emergency rescue method, device, electronic equipment, computer-readable storage medium and computer program for rail vehicles provided by the embodiments of the present application can obtain the first time required for the vehicle to arrive at each intermediate station when a rescue is triggered, and obtain Each second time required for the ambulance vehicle to arrive at each intermediate station is determined, and then the target intermediate station is determined based on each first time and each second time, and then the vehicle is controlled to enter and park at the target intermediate station for rescue. Therefore, by determining the best intermediate station as the target intermediate station for rescue based on the first time it takes for the vehicle to arrive at each intermediate station and the second time it takes for the ambulance vehicle to arrive at each intermediate station, it not only saves time on rescue time, improve the rescue efficiency, and improve the rescue success rate. [0011] Additional aspects and advantages of the application will be set forth in part in the description which follows, and in part will be obvious from the description, or may be learned by practice of the application. Description of drawings [0012] The above and/or additional aspects and advantages of the present application will become apparent and readily understood from the following description of the embodiments in conjunction with the accompanying drawings, in which: [0013] Figure 1 This is a schematic flow chart of an emergency rescue method for rail vehicles provided by an embodiment of the present application; [0014] Figure 2-1 A schematic diagram showing the first time required for a vehicle to arrive at each intermediate station and the target second time corresponding to each intermediate station; [0015] Figure 2-2 This is a schematic flowchart of identifying a target intermediate station provided by an embodiment of the present application; [0016] Figure 2-3 This is a schematic diagram of the overall emergency rescue process of a rail vehicle provided by the embodiment of the present application; [0017] Figure 3 This is a schematic flow chart of another emergency rescue method for rail vehicles provided by an embodiment of the present application; [0018] Figure 4-1 This is a schematic structural diagram of an alarm device provided by an embodiment of the present application; [0019] Figure 4-2 This is a schematic flow chart of information collection by an alarm device provided by an embodiment of the present application. [0020] Figure 4-3 A schematic diagram for determining whether the detection value matches the standard value provided by the embodiment of the present application; [0021] Figure 5 This is a schematic structural diagram of an emergency rescue device for a rail vehicle provided by an embodiment of the present application; [0022] Figure 6 This is a schematic structural diagram of a computer device provided by an embodiment of the present application. Detailed implementation [0023] The embodiments of the present application are described in detail below, examples of which are illustrated in the accompanying drawings, wherein the same or similar reference numerals refer to the same or similar elements throughout. The embodiments described below with reference to the drawings are exemplary and are intended to explain the present application, but should not be construed as limiting the present application. [0024] Embodiments of the present application address the problem in related technologies that rail vehicles require appropriate emergency rescue strategies to provide timely emergency rescue to unwell passengers in the vehicle and prevent accidents, and propose an emergency rescue method for rail vehicles. [0025] The emergency rescue method for rail vehicles provided by the embodiment of the present application can obtain the first time required for the vehicle to arrive at each intermediate station when the rescue is triggered, and obtain the second time required for the ambulance vehicle to arrive at each intermediate station. Then, the target intermediate station is determined according to each first time and each second time, and then the vehicle is controlled to stop at the target intermediate station for rescue. Therefore, by determining the best intermediate station as the target intermediate station for rescue based on the first time it takes for the vehicle to arrive at each intermediate station and the second time it takes for the ambulance vehicle to arrive at each intermediate station, it not only saves time on rescue time, improve the rescue efficiency, and improve the rescue success rate. [0026] The emergency rescue method, device, computer equipment and storage medium for rail vehicles provided by this application will be described in detail below with reference to the accompanying drawings. [0027] Figure 1 This is a schematic flow chart of an emergency rescue method for rail vehicles provided by an embodiment of the present application. [0028] like Figure 1 As shown, the emergency rescue method of the rail vehicle includes the following steps: [0029] Step 101: When triggering rescue, obtain the first time required for the vehicle to arrive at each intermediate station. [0030] In actual use, the emergency rescue method for rail vehicles provided by the embodiments of the present application can be implemented by the emergency rescue device of the rail vehicle provided by the present application. [0031] Among them, the first time refers to the time required for the vehicle to reach each intermediate station without stopping. [0032] In this embodiment of the present application, rescue may be actively triggered by passengers in the vehicle when they feel unwell. It should be noted that multiple alarm devices can be set up in the carriage, so that users can trigger rescue through the alarm device when they feel uncomfortable. The emergency rescue device of the rail vehicle in the embodiment of the present application detects that passengers are in the alarm device. After the operation, the first time required for the vehicle to arrive at each intermediate station can be obtained through the fully autonomous driving platform. [0033] As a possible implementation method, when a rescue is triggered, in order to provide timely rescue to passengers, the vehicle can not stop at each intermediate station it passes before the rescue is completed. Therefore, when the rescue is triggered, the fully autonomous driving platform can be used to calculate a new operation chart for the vehicle to pass the station without stopping, and then calculate the first time required for the vehicle to reach each intermediate station based on the new operation chart. [0034] Step 102: Obtain the second times required for the ambulance vehicle to arrive at each intermediate station. [0035] In the embodiment of this application, after the rescue is triggered, the vehicle's location information can be sent to the rescue platform, so that the rescue platform can determine the unreached intermediate stations on the route where the vehicle is located based on the vehicle's location information, and obtain each intermediate station. nearby ambulance vehicles, and then calculate the second time required for ambulance vehicles near each intermediate station to arrive at each intermediate station. [0036] Step 103: Determine the target intermediate station based on the first time and the second time. [0037] In the embodiment of the present application, after determining the first time required for the vehicle to arrive at each intermediate station and the second time required for the ambulance vehicle to arrive at each intermediate station, the first time and the second time required for the ambulance vehicle to arrive at each intermediate station can be determined. At the second time, the intermediate station with the shortest rescue time is selected as the target intermediate station. [0038] Furthermore, since there may be multiple ambulance vehicles near each intermediate station, that is, each intermediate station may correspond to multiple second times, the target intermediate station can be determined based on the shortest second time corresponding to each intermediate station. That is, in a possible implementation form of the embodiment of the present application, each of the intermediate stations has a corresponding first time, each of the intermediate stations has a corresponding plurality of second times, and each second time is a corresponding The time required for the ambulance vehicle to arrive at the intermediate station; accordingly, the above step 103 may include: [0039] From a plurality of second times corresponding to the intermediate station, select the shortest second time as the target second time; [0040] The target intermediate station is determined based on each of the first times and the target second time corresponding to each of the intermediate stations. [0041] It can be understood that in order to shorten the rescue time as much as possible, the shortest second time can be selected as the target second time from the multiple second times corresponding to the intermediate stations, and then according to the first time corresponding to each intermediate station and the first time corresponding to each intermediate station, the shortest second time can be selected as the target second time. At the target second time corresponding to the station, the intermediate station with the shortest rescue time is selected from each intermediate station as the target intermediate station. [0042] like Figure 2-1 shown is a schematic diagram of the first time required for the vehicle to arrive at each intermediate station and the target second time corresponding to each intermediate station. Among them, A, B, C, and D are the intermediate stations that have not yet been reached on the route that the vehicle is running, t VA ,t VB ,tVC ,t VD are the first time required for the vehicle to arrive at intermediate stations A, B, C, and D respectively, t HA ,t HB ,t HC ,t HD They are the target second times corresponding to intermediate stations A, B, C, and D respectively. [0043] Specifically, the target intermediate station can be determined based on the relationship between the first time corresponding to each intermediate station and the target second time. That is, in a possible implementation form of this embodiment of the present application, determining the target intermediate station based on the first time and the target second time corresponding to each intermediate station may include: [0044] For the first intermediate station, if the first time of the first intermediate station is greater than or equal to the target second time of the first intermediate station, then the first intermediate station is determined as the target intermediate station; [0045] If the first time of the first intermediate station is less than the target second time of the first intermediate station, a first difference is determined, and the first difference is the first time of the second intermediate station and the target second time of the first intermediate station. The difference between the first time of the first intermediate station, the second intermediate station being the next station of the first intermediate station; [0046] If the first difference is greater than or equal to the target difference, the first intermediate station is determined as the target intermediate station, and the target difference is the target second time of the first intermediate station and the target second time. The difference between the first time of the first intermediate station; [0047] If the first difference is less than the target difference, when the first time of the second intermediate station is greater than or equal to the target second time of the second intermediate station, the second intermediate station is determined for the target intermediate station. [0048] The first difference refers to the difference between the first time at the second intermediate station and the first time at the first intermediate station, that is, the time required for the vehicle to arrive at the second intermediate station from the first intermediate station. ; The target difference refers to the difference between the target second time at the first intermediate station and the first time at the first intermediate station, that is, the time required for the vehicle to wait for the ambulance vehicle at the first intermediate station. [0049] It should be noted that if the first time of the first intermediate station is greater than or equal to the target second time of the first intermediate station, it can be determined that the ambulance vehicle can arrive at the first intermediate station before the vehicle, or the ambulance vehicle can arrive at the first intermediate station at the same time as the vehicle. If there is an intermediate station, the first intermediate station can be determined as the target intermediate station; if the first time of the first intermediate station is small At the target second time of the first intermediate station, it is determined that the ambulance vehicle arrives at the first intermediate station after the vehicle, and then the time required for the vehicle to reach the next station (i.e., the second intermediate station) from the first intermediate station can be further determined. Whether it is greater than the time required for the vehicle to wait for the ambulance vehicle at the first intermediate station, that is, it is determined whether the first difference is greater than the target difference. [0050] Specifically, if the first difference is greater than or equal to the target difference, that is, the time required for the vehicle to reach the second intermediate station from the first intermediate station is greater than or equal to the time the vehicle waits for the ambulance at the first intermediate station, then the The first intermediate station is determined as the target intermediate station; if the first difference is less than the target difference, the train If the time required for the vehicle to arrive at the second intermediate station from the first intermediate station is less than the time the vehicle waits for the ambulance at the first intermediate station, it can be further determined whether the first time at the second intermediate station is greater than or equal to that of the second intermediate station. The target second time is whether the vehicle needs to wait for an ambulance vehicle at the second intermediate station. [0051] Specifically, if the first time of the second intermediate station is greater than or equal to the target second time of the second intermediate station, that is, the ambulance vehicle can arrive at the second intermediate station before the vehicle, or the ambulance vehicle can arrive at the second intermediate station at the same time as the vehicle. , thus the second intermediate station can be determined as the target intermediate station; if the first time of the second intermediate station is less than the target of the second intermediate station Target the second intermediate station, that is, the ambulance arrives at the second intermediate station after the vehicle, then you can determine whether the second intermediate station can be determined as the target intermediate station according to the same method as the first intermediate station mentioned above, or whether the second intermediate station can be determined as the target intermediate station. The intermediate station after the station is determined as the target intermediate station. After the target intermediate station is determined, the identification process of the target intermediate station ends. [0052] For example, if Figure 2-2 is a schematic flow chart for identifying target intermediate stations provided by the embodiment of the present application, in which A, B, C, and D are intermediate stations that have not yet arrived on the route that the vehicle is running, t VA ,t VB ,t VC ,t VD are the first time required for the vehicle to arrive at intermediate stations A, B, C, and D respectively, t HA ,t HB ,t HC ,t HD They are the target second times corresponding to intermediate stations A, B, C, and D respectively. [0053] The specific discrimination process is as follows: If t VA ≥t HA , that is, the time required for the vehicle to run to the A intermediate station is greater than or equal to the time required for the ambulance vehicle to arrive at the A intermediate station, then it can be determined that the ambulance vehicle arrives at the A intermediate station before the vehicle, or arrives at the A intermediate station at the same time as the vehicle, that is, it can Determine intermediate station A as the target intermediate station; if t VA <t HA , then compare t VB -t VA with t HA -t VA , if t VB -t VA ≥t HA -t VA , that is, the time for a vehicle to drive from intermediate station A to intermediate station B is greater than or equal to the time required for the vehicle to wait for an ambulance after arriving at intermediate station A, then intermediate station A can be determined as the target intermediate station; if t VB -t VA <t HA -t VA , then compare t VB with t HB , if t VB ≥t HB , that is, the time required for the vehicle to run to the B intermediate station is greater than or equal to the time required for the ambulance vehicle to arrive at the B intermediate station, then it can be determined that the ambulance vehicle arrives at the B intermediate station before the vehicle, or arrives at the B intermediate station at the same time as the vehicle, that is, it can Determine station B as the target intermediate station; if t VB <t HB , then compare t VC -t VB with t HB -t VB , if t VC -t VB ≥t HB -t VB That is, the time required for a vehicle to drive from intermediate station B to intermediate station C is greater than or equal to the time required for the vehicle to wait for an ambulance after arriving at intermediate station B, then intermediate station B can be determined as the target intermediate station; if t VC -t VB <t HB -t VB , then compare t VC with t HC , if t VC ≥t HC , that is, the time required for the vehicle to run to the C intermediate station is greater than or equal to the time required for the ambulance vehicle to arrive at the C intermediate station, then it can be determined that the ambulance vehicle arrives at the C intermediate station before the vehicle, or arrives at the C intermediate station at the same time as the vehicle, that is, it can Determine station C as the target intermediate station; if t VC <t HC , then compare t VD -t VC with t HC -t VC , if t VD -t VC ≥t HC -t VC , that is, the time for a vehicle to drive from intermediate station C to intermediate station D is greater than or equal to the time required for the vehicle to wait for an ambulance after arriving at intermediate station C, then intermediate station C can be determined as the target intermediate station; if t VD -t VC <t HC -t VC , that is, the time it takes a vehicle to drive from intermediate station C to intermediate station D is less than the time it takes for the vehicle to wait for an ambulance after arriving at intermediate station C, then station D can be determined as the target intermediate station. [0054] Furthermore, after the target intermediate station is determined, the rescue platform can dispatch corresponding ambulance vehicles to the target intermediate station for rescue based on the location information of the target intermediate station. That is, in a possible implementation form of the embodiment of the present application, after the above step 103, it may also include: [0055] Determine the location information of the target intermediate station; [0056] The location information is sent to the rescue platform, so that the rescue platform dispatches corresponding ambulance vehicles to perform rescue at the target intermediate station according to the location information. [0057] In the embodiment of the present application, after the target intermediate station is determined, the location information of the target intermediate station can be determined, and the location information of the target intermediate station can be sent to the rescue platform, so that the rescue platform can schedule the distance from the target intermediate station based on the obtained location information. The nearest ambulance vehicle is on duty at the target intermediate station for rescue. [0058] As a possible implementation method, the rescue platform can determine the ambulance vehicle corresponding to the target second time of the target intermediate station based on the target second time of the target intermediate station, and dispatch the ambulance vehicle to the target intermediate station for rescue. [0059] Step 104: Control the vehicle to stop at the target intermediate station for rescue. [0060] In the embodiment of the present application, after the target intermediate station is determined, the vehicle can be controlled to pass through each intermediate station before the target intermediate station without stopping, and then enter the station and stop when it reaches the target intermediate station for rescue. [0061] Optionally, after the target intermediate station is determined, the rescue information can also be broadcast in the vehicle through the fully autonomous driving system, so that the passengers in the vehicle know that there is an emergency in the vehicle and require rescue, and remind the vehicle that the vehicle needs to be rescued at the target. Passengers who got off before the intermediate station will transfer to the opposite vehicle and return after arriving at the target intermediate station. [0062] like Figure 2-3 is a schematic diagram of the overall emergency rescue process of a rail vehicle provided by an embodiment of the present application. After obtaining the patient's alarm information, the alarm information and the vehicle's location information are obtained through the fully autonomous driving platform, and reported to the rescue platform. The fully autonomous driving platform sends a broadcast in the vehicle to find a professional doctor, and then uses the fully autonomous driving platform to find a professional doctor. Calculate the time it takes for the vehicle to arrive at each intermediate station, and calculate the time it takes for the ambulance vehicle to arrive at each intermediate station based on the ambulance vehicle returning from the rescue platform. The time required, and the time required for the vehicle to arrive at each intermediate station, determine the target intermediate station, and then send the target intermediate station and location to the rescue platform through the fully automatic driving platform, so that the rescue platform can exclude ambulance personnel and ambulance vehicles, and then pass The fully autonomous driving platform notifies relevant station personnel to prepare for rescue and assist in transferring the patient to the ambulance when the ambulance arrives. [0063] The emergency rescue method for rail vehicles provided by the embodiment of the present application can obtain the first time required for the vehicle to arrive at each intermediate station when a rescue is triggered, and obtain the second time required for the ambulance vehicle to arrive at each intermediate station. Then, the target intermediate station is determined according to each first time and each second time, and then the vehicle is controlled to enter and park at the target intermediate station for rescue. Therefore, by determining the best intermediate station as the target intermediate station for rescue based on the first time required for the vehicle to arrive at each intermediate station and the second time required for the ambulance vehicle to arrive at each intermediate station, it not only saves time on rescue time, improve the rescue efficiency, and improve the rescue success rate. [0064]In one possible implementation form of this application, when a passenger feels unwell, the collector can also obtain the passenger's physical characteristic indicators, past medical history and other information based on the passenger's operation, so that the ambulance doctor can better understand the passenger's body. conditions to provide better rescue effects. [0065] Combined below Figure 3 , further describe the emergency rescue method for rail vehicles provided by the embodiments of the present application. [0066] Figure 3 This is a schematic flow chart of another emergency rescue method for rail vehicles provided by an embodiment of the present application. [0067] like Figure 3 As shown, the emergency rescue method of the rail vehicle includes the following steps: [0068] Step 201: Monitor the physical characteristic indicators of the target person in the vehicle. [0069] As a possible implementation, an alarm device can be installed in the vehicle so that passengers in the vehicle can trigger rescue through the alarm device when they feel unwell. [0070] Among them, the target person refers to the passengers in the vehicle who trigger the rescue through the alarm device; the physical characteristic indicators can include heart rate characteristic indicators, blood oxygen characteristic indicators and other information. [0071] In a possible implementation form of the embodiment of the present application, an alarm device can be installed in the vehicle, where the alarm device can include an information collection module, an image collection module, a speaker, a microphone, etc. The image acquisition module can be a 360-degree wide-angle camera installed on the top of the carriage, which can be used to collect image information of the target person when the target person triggers the alarm device; the information acquisition module mainly consists of a heart rate and blood oxygen acquisition module, a fingerprint identification module, and a central control It is composed of units and data communication modules. like Figure 4-1 is a schematic structural diagram of an alarm device provided by an embodiment of the present application. [0072] It should be noted that the heart rate and blood oxygen collection block is used to collect the heart rate and blood oxygen information of the target person. Since red blood cells carrying oxygen can absorb more infrared light (850-1000nm), red blood cells not carrying oxygen absorb more red light (600-750nm). Therefore, stick your finger on the heart rate and blood oxygen collection module, and use different Based on the principle of red blood cell absorption spectroscopy, pulse oximetry and heart rate signals are detected through optimized optics and low-noise simulated signal processing. [0073] The fingerprint recognition module is used to identify the fingerprint information of the target person and determine the identity information of the target person based on the collected fingerprint information. The fingerprint identification module is mainly used for fingerprint identification through micro capacitive plates. It uses silicon wafers and conductive subcutaneous electrolyte to form an electric field. The fluctuation of fingerprints will cause different changes in the pressure difference between the two, so as to perform fingerprint measurement. . [0074] In the embodiment of the present application, when the target person feels unwell, he or she can put his finger on the collector of the alarm device, so that the heart rate and blood oxygen collection module and fingerprint identification module of the alarm module can collect the heart rate and blood oxygen of the target person. information and fingerprint information, and collect the image information of the target person through the image collection module. Afterwards, the central control unit performs A/D conversion on the collected heart rate and blood oxygen information, and performs feature extraction on the collected fingerprint information and image information. The processed heart rate and blood oxygen information, fingerprint information, and image information are proces | 1. An emergency rescue method for a rail vehicle, the driving route of the vehicle includes multiple intermediate stations, It is characterized by: include: When a rescue is triggered, obtain the first time required for the vehicle to arrive at each intermediate station; Obtain the second times required for ambulance vehicles to arrive at each intermediate station; Determine the target intermediate station according to each of the first times and each of the second times; Control the vehicle to stop at the target intermediate station for rescue; Each of the intermediate stations has a corresponding first time, and each of the intermediate stations has a corresponding plurality of second times, and each second time is the time required for the corresponding ambulance vehicle to arrive at the intermediate station. Determining the target intermediate station according to each of the first times and each of the second times includes: From a plurality of second times corresponding to the intermediate station, select the shortest second time as the target second time; Determine the target intermediate station according to the first time and the target second time corresponding to each intermediate station; Determining the target intermediate station based on the first time and the target second time corresponding to each intermediate station includes: For the first intermediate station, if the first time of the first intermediate station is greater than or equal to the target second time of the first intermediate station, then the first intermediate station is determined as the target intermediate station; If the first time of the first intermediate station is less than the target second time of the first intermediate station, a first difference is determined, and the first difference is the first time of the second intermediate station and the target second time of the first intermediate station. The difference between the first time of the first intermediate station, the second intermediate station being the next station of the first intermediate station; If the first difference is greater than or equal to the target difference, the first intermediate station is determined as the target intermediate station, and the target difference is the target second time of the first intermediate station and the target second time. The difference between the first time of the first intermediate station; If the first difference is less than the target difference, when the first time of the second intermediate station is greater than or equal to the target second time of the second intermediate station, the second intermediate station is determined Be the target intermediate station; The controlling the vehicle to stop at the target intermediate station before carrying out rescue also includes: Generate reminder information based on the location information of the target intermediate station; Send the reminder information to the train dispatch center and the preceding vehicle, the preceding vehicle is traveling on the same track as the vehicle, and the preceding vehicle is the vehicle ahead in the direction of travel of the vehicle; The preceding vehicle is scheduled by the train dispatching center so that the preceding vehicle performs a target operation based on the reminder information and the location information of the target intermediate station, and the target operation is the preceding vehicle. Pass through the target intermediate station and the intermediate stations before the target intermediate station without stopping. 2. The emergency rescue method of a rail vehicle as claimed in claim 1, It is characterized by: After determining the target intermediate station based on the first times and the second times, the method further includes: Determine the location information of the target intermediate station; The location information is sent to the rescue platform, so that the rescue platform dispatches corresponding ambulance vehicles to perform rescue at the target intermediate station according to the location information. 3. The emergency rescue method of a rail vehicle as claimed in claim 1, It is characterized by: The controlling the vehicle to stop at the target intermediate station for rescue includes: Determine the information of the carriage where the person to be rescued is located; Control the opening of the corresponding compartment door and screen door according to the compartment information. At the same time, keep other compartment doors and screen doors in a closed state, and after the rescue is completed, control the opening of the other compartment doors and screen doors. . 4. The emergency rescue method of a rail vehicle as claimed in claim 1, It is characterized by: When the rescue is triggered, the first time required for the vehicle to arrive at each intermediate station is obtained, including: Monitor the physical characteristics of the target person in the vehicle; Determine whether the monitored value matches the standard value; If the monitoring value does not match the standard value, in response to the target person's confirmation of the rescue operation, the rescue operation is triggered. 5. The emergency rescue method of a rail vehicle as claimed in claim 4, It is characterized by: The physical characteristic indicators include: heart rate characteristic indicators and/or blood oxygen characteristic indicators. The standard values ​​are collected when the target person gets on the bus for the first time. The monitoring values ​​are obtained through real-time monitoring. Determine whether the monitored value matches the standard value, including: Match the monitoring value of the heart rate characteristic index collected in real time with the standard value collected for the first time, and/or match the monitoring value of the blood oxygen characteristic index collected in real time with the standard value collected for the first time. 6. The emergency rescue method of a rail vehicle as claimed in claim 4, It is characterized by: When each person gets on the vehicle for the first time to collect standard values, the identification characteristics of each person are obtained, and the collected standard values ​​are stored correspondingly with the identification characteristics. After the physical characteristic indicators of the target person in the vehicle are monitored, Also includes: Obtain the target identification characteristics of the target person; Matching is performed from multiple pre-stored identification features according to the target identification feature, and the standard value of the person to whom the matched identification feature belongs is used as the standard value of the target person. 7. The emergency rescue method of a rail vehicle as claimed in claim 6, It is characterized by: The identification characteristics are any of the following: Fingerprint features, facial features, voice features. 8. The emergency rescue method of a rail vehicle as claimed in claim 4, It is characterized by: When the monitoring value does not match the standard value, it also includes: Generate prompt information, and prompt the target person according to the prompt information. 9. An emergency rescue device for a rail vehicle, the driving route of the vehicle includes multiple intermediate stations, It is characterized by: include: The first acquisition module is used to acquire the first time required for the vehicle to arrive at each intermediate station when rescue is triggered; The second acquisition module is used to acquire each second time required for the ambulance vehicle to arrive at each of the intermediate stations; A first determination module, configured to determine the target intermediate station according to each of the first times and each of the second times; A control module used to control the vehicle to stop at the target intermediate station for rescue; Each of the intermediate stations has a corresponding first time, and each of the intermediate stations has a corresponding plurality of second times, and each second time is the time required for the corresponding ambulance vehicle to arrive at the intermediate station. The first determined module includes: A selection unit configured to select the shortest second time as the target second time from a plurality of second times corresponding to the intermediate station; A first determining unit configured to determine the target intermediate station based on the first time and the target second time corresponding to each intermediate station; The first determining unit is specifically used for: For the first intermediate station, if the first time of the first intermediate station is greater than or equal to the target second time of the first intermediate station, then the first intermediate station is determined as the target intermediate station; If the first time of the first intermediate station is less than the target second time of the first intermediate station, a first difference is determined, and the first difference is the first time of the second intermediate station and the target second time of the first intermediate station. The difference between the first time of the first intermediate station, the second intermediate station being the next station of the first intermediate station; If the first difference is greater than or equal to the target difference, the first intermediate station is determined as the target intermediate station, and the target difference is the target second time of the first intermediate station and the target second time. The difference between the first time of the first intermediate station; If the first difference is less than the target difference, when the first time of the second intermediate station is greater than or equal to the target second time of the second intermediate station, the second intermediate station is determined Be the target intermediate station; A first generation module, configured to generate reminder information based on the location information of the target intermediate station; The second sending module is used to send the reminder information to the train dispatch center and the preceding vehicle. The preceding vehicle is traveling on the same track as the vehicle, and the preceding vehicle is the driving direction of the vehicle. get on the vehicle in front; A scheduling module configured to schedule the preceding vehicle through the train dispatch center so that the preceding vehicle performs a target operation based on the reminder information and the location information of the target intermediate station, and the target operation is The preceding vehicle passes without stopping at the target intermediate station and each intermediate station before the target intermediate station. 10. The emergency rescue device of a rail vehicle as claimed in claim 9, It is characterized by: Also includes: a second determination module, used to determine the location information of the target intermediate station; The first sending module is used to send the location information to the rescue platform, so that the rescue platform dispatches corresponding ambulance vehicles to perform rescue at the target intermediate station according to the location information. 11. The emergency rescue device of a rail vehicle as claimed in claim 9, It is characterized by: The control module includes: The second determination unit is used to determine the information of the carriage where the person to be rescued is located; The control unit is used to control the opening of the corresponding compartment door and screen door according to the compartment information, while keeping other compartment doors and screen doors in a closed state, and after the rescue is completed, open the other compartment doors and screen doors. The screen door is opened and controlled. 12. The emergency rescue device of a rail vehicle as claimed in claim 9, It is characterized by: Also includes: Monitoring module, used to monitor the physical characteristics of target persons in the vehicle; The third determination module is used to determine whether the monitoring value matches the standard value; A triggering module, configured to trigger the rescue in response to the target person's confirmation of the rescue operation if the monitoring value does not match the standard value. 13. The emergency rescue device of a rail vehicle as claimed in claim 12, It is characterized by: The physical characteristic indicators include: heart rate characteristic indicators and/or blood oxygen characteristic indicators. The standard values ​​are collected when the target person gets on the bus for the first time. The monitoring values ​​are obtained through real-time monitoring. The third determination module includes: The matching unit is used to match the monitoring value of the heart rate characteristic index collected in real time with the standard value collected for the first time, and/or to match the monitoring value of the blood oxygen characteristic index collected in real time with the standard value collected for the first time. 14. The emergency rescue device of a rail vehicle as claimed in claim 12, It is characterized by: When each person gets on the bus for the first time to collect standard values, the identification characteristics of each person are obtained, and the collected standard values ​​are stored correspondingly with the identification characteristics. The device also includes: The third acquisition module is used to acquire the target identification characteristics of the target person; A matching module, configured to perform matching from multiple pre-stored identification features according to the target identification feature, and use the standard value of the person to whom the matched identification feature belongs as the standard value of the target person. 15. The emergency rescue device of a rail vehicle as claimed in claim 14, It is characterized by: The identification characteristics are any of the following: Fingerprint features, facial features, voice features. 16. The emergency rescue device of a rail vehicle as claimed in claim 12, It is characterized by: Also includes: The second generation module is configured to generate prompt information when the monitoring value does not match the standard value, and prompt the target person according to the prompt information. 17. A computer device, It is characterized by: include: A memory and a processor. The memory stores a computer program. The feature is that when the processor executes the program, the emergency rescue method for a rail vehicle according to any one of claims 1 to 8 is implemented. 18. A computer-readable storage medium having a computer program stored thereon, It is characterized by: When this program is executed by the processor, the emergency rescue method for rail vehicles as described in any one of claims 1-8 is implemented. | 比亚迪股份有限公司
231 | CN110061178B | Granted ¦ Dual filing（Double application） | BYD CO LTD | Small-sized cells cases/jackets¦Secondary cells¦Cell sealing materials¦Batteries | 2018-01-18 | 2024-10-15 | Batteries, battery packs and automobiles | The invention relates to the field of batteries and discloses a battery, a battery pack and a car. The battery (1) includes a shell (10) with a sealed chamber (100), and a battery core (11) packaged in the sealed chamber. and a first pole (12a) and a second pole (12b) respectively installed on the casing, the first pole is electrically connected to the casing, and the second pole is insulated from the casing, The battery also includes a first tab (13a) and a second tab (13b) respectively led out from the battery core. The first tab is electrically connected to the first pole through the housing, and the third tab is electrically connected to the first pole through the housing. The two poles are electrically connected to the second pole. The electric current inside this battery is uniform and the heating is uniform. Assembling a plurality of the above-mentioned batteries into a battery pack by electrically connecting them can improve the current uniformity of the battery pack and also make the overall heating of the battery pack uniform. Using the above battery pack in a car can provide a uniform current to the car and improve the safety of the car. | Technical field [0001] The present invention relates to the field of batteries, and in particular to a battery, a battery pack and an automobile. Background technology [0002] A battery generally refers to a cup, tank, or other container or part of a composite container that contains electrolyte solution and metal electrodes to generate current. It is a device that can convert chemical energy into electrical energy. It has a positive electrode and a negative electrode. [0003] Generally speaking, a battery includes a casing and a battery core packaged in the casing. The casing includes a box body and a sealing cover that covers the box body. The poles of the battery are connected to the sealing cover through holes provided in the sealing cover. In addition, , there are positive and negative tabs drawn out from the battery core. [0004] In the existing battery structure, since the positive and negative poles of the battery are insulatedly connected to the battery casing, the current flow direction of the battery is from the positive pole to the positive lug, then from the positive lug to the battery core, and then from the battery The core flows to the negative pole, which causes the current of the battery to be uneven and the heating of the battery to be uneven. In addition, since the positive and negative poles in existing batteries are both insulated and connected to the battery casing, the structure of installing the poles in the casing is relatively complex, which increases the manufacturing cost of the battery. In addition, current flows through the battery core repeatedly, making the battery core very easy to heat up, and the heat is difficult to dissipate, which reduces the service life of the battery. Contents of the invention [0005] The purpose of the present invention is to overcome the problems existing in the prior art that the current inside the battery is uneven, the battery heat is uneven and the heat of the battery is difficult to dissipate, and a battery is provided in which the current inside the battery is relatively uniform and the heat of the battery is also low. It is relatively uniform, and the heat generated inside the battery can be dissipated outward through the battery casing, which increases the service life of the battery. At the same time, the overall connection structure between the battery poles and the battery casing is relatively simple, which reduces the manufacturing cost of the battery. [0006] In order to achieve the above object, one aspect of the present invention provides a battery. The battery includes a casing with a sealed chamber, a battery core packaged in the sealed chamber, and a first pole and a third pole respectively installed on the casing. Two poles, wherein the first pole is electrically connected to the casing, the second pole is insulated from the casing, and the battery further includes a first tab and a third tab respectively led out from the battery core. Two pole tabs, wherein the first pole tab is electrically connected to the housing, the first pole tab is electrically connected to the first pole through the housing, and the second pole tab is electrically connected to the second pole tab. The poles are electrically connected. [0007] Preferably, the first tab is led out from one end of the battery core, and the second tab is led out from the other end of the battery core. [0008] Preferably, the first tab is electrically connected to the housing through a first connecting piece. [0009] Preferably, the first connecting member includes a first U-shaped plate, a closed end of the first U-shaped plate is disposed on the housing, and an open end of the first U-shaped plate faces the sealed chamber, so The first tab is connected to the wall forming the opening of the first U-shaped plate. [0010] Preferably, the first connecting member includes a first U-shaped plate and a first lead-out piece, the closed end of the first U-shaped plate is disposed on the housing, and the open end of the first U-shaped plate faces the In a sealed chamber, the first pole is electrically connected to the first U-shaped plate through the first lead-out piece; one end of the first lead-out piece is connected to the first pole, and the first lead-out piece The other end of the piece is connected to the wall forming the opening of the first U-shaped plate. [0011] Preferably, the second tab is electrically connected to the second pole through a second connector. [0012] Preferably, the second connecting member includes a second U-shaped plate, a closed end of the second U-shaped plate is connected to the second pole, and an open end of the second U-shaped plate faces the sealed cavity. chamber, the second tab is connected to the wall forming the opening of the second U-shaped plate. [0013] Preferably, the second connecting member includes a second U-shaped plate and a second lead-out piece, the closed end of the second U-shaped plate is connected to the second pole, and the open end of the second U-shaped plate Towards the sealed chamber, the second pole is electrically connected to the second U-shaped plate through the second lead-out piece, and one end of the second lead-out piece is connected to the second pole. The other end of the second lead-out piece is connected to the wall forming the opening of the second U-shaped plate. [0014] Preferably, the housing includes a cylinder with open openings at both ends, a first sealing cover disposed at the lower end of the cylinder, and a second sealing cover disposed at the upper end of the cylinder; [0015] The first tab is arranged at the lower end of the battery core, and the second tab is arranged at the upper end of the battery core. [0016] Preferably, both the first pole and the second pole are installed on the second sealing cover. [0017] Preferably, the first pole is a positive pole, and the second pole is a negative pole. [0018] In the above technical solution, by making the first pole and the first tab lead out from the battery core electrically connected to the casing, that is to say, the first pole is electrically connected to the first pole through the casing, not only the The current of the battery is uniform and the heating of the battery is uniform. In addition, since the current flowing through the first tab flows to the first pole through the battery casing, the heat of the battery can be dissipated through the casing, thereby increasing the heat dissipation area of ​​the battery and correspondingly improving the battery's performance. Service life and safety of use. In addition, since the first pole is electrically connected to the casing, for example, the first pole can be directly welded to the casing, so overall, the installation structure of the pole installed on the casing is relatively simple, which reduces the cost of Battery manufacturing costs. [0019] A second aspect of the present invention provides a battery pack. The battery pack includes the battery provided by the present invention. The battery pack further includes an external connector capable of electrically connecting a plurality of the batteries. Electrically connecting multiple batteries provided by the present invention to assemble a battery pack can make the current in the battery pack uniform and the overall heating of the battery pack uniform. At the same time, the heat of the battery pack can be easily dissipated, which improves the efficiency of the battery pack. service life and safety of use. [0020] A third aspect of the present invention provides an automobile, characterized in that the automobile is equipped with the battery pack provided by the present invention. When the battery pack provided by the invention is used in a car, it can provide a uniform current for the car and improve the safety of the car. Description of drawings [0021] Figure 1 It is a schematic diagram of the overall structure of the battery according to the preferred embodiment of the present invention; [0022] Figure 2 yes Figure 1 Schematic diagram of the side view of the battery shown; [0023] Figure 3 along Figure 2 Schematic diagram of the cross-sectional structure taken along line A-A; [0024] Figure 4 yes Figure 1 A partial structural diagram of the bottom cover of the battery shown; [0025] Figure 5 yes Figure 1 The partial structural diagram of the cell of the battery is shown, in which the first lead-out piece and the second lead-out piece are respectively connected to the two tabs of the battery core. [0026] Explanation of reference signs [0027] 1-battery; 10-casing; 100-sealed chamber; 101-cylinder; 102-first sealing cover; 103-second sealing cover; 11-battery core; 12a-first pole; 12b-second pole Column; 13a-first pole; 120-threaded hole; 13b-second pole; 14-first connector; 140-first U-shaped plate; 141-first lead-out piece; 15-second connector; 151-The second lead-in film. Detailed implementation [0028] In the present invention, unless otherwise stated, the directional words used such as "up, down, left, right" usually refer to the position shown in the drawings and the position in actual application. "Outside" refers to the inside and outside of the component's outline. [0029] The invention provides a battery, combined with Figure 1 , Figure 2 and Figure 3 As shown in , the battery 1 includes a casing 10 with a sealed chamber 100, a battery core 11 packaged in the sealed chamber 100, and a first pole 12a and a second pole 12b respectively installed in the casing 10, wherein the One pole 12a is electrically connected to the casing 10, and the second pole 12b is insulated from the casing 10. The battery 1 also includes a first pole 13a and a second pole 13b respectively led from the battery core 11, wherein the first pole 13a It is electrically connected to the housing 10, the first tab 13a is electrically connected to the first pole 12a through the housing 10, and the second tab 13b is electrically connected to the second pole 12b. By making the first pole 12a and the first pole 13a led out from the battery core 11 both be electrically connected to the casing 10, that is, the first pole 13a is electrically connected to the first pole 12a through the casing 10, the battery 1 The current flow direction is: first pole 12a-casing 10-first pole 13a-battery core 11-second pole 13b-second pole 12b, thereby making the current in battery 1 uniform, and making battery 1 The heating is even. In addition, since the current flows from the first pole 12a through the housing 10 to the first tab 13a, the heat of the battery 1 can be dissipated through the housing 10, thereby increasing the heat dissipation area of ​​the battery 1 and correspondingly increasing the service life of the battery 1. and safety of use. In addition, since the first pole 12a is electrically connected to the casing 10, for example, the first pole 12a can be directly welded to the casing 10. Therefore, overall, the installation structure of the pole installed on the casing 10 is relatively simple, which reduces the cost of the battery. 1 manufacturing cost. It should be noted that the second pole 12b can be sealed and insulated by an insulating seal and installed on the housing 10 . The battery 1 may be a rectangular parallelepiped, and the battery core 11 may be a flat wound battery core or a laminated battery core. In addition, the first pole 12a can be a positive pole and the second pole 12b can be a negative pole. Correspondingly, the first pole 13a can be a positive pole and the second pole 13b can be a negative pole. In this way, the housing 10 can be It is not easily negatively charged, which reduces the risk of corrosion of the outer casing 10 and improves the safety and service life of the battery 1 . When the first tab 13a is the positive tab, the outer shell is made of aluminum, which can reduce the risk of corrosion of the outer casing 10 and improve the safety and service life of the battery 1; similarly, if the first tab 13a is the negative tab , the outer shell should be made of copper to reduce corrosion, improve safety and service life. Of course, based on most batteries currently on the market, an aluminum shell is basically used as the battery casing. Therefore, in more embodiments of the present invention, it is preferable to use an aluminum shell as the battery casing, and the corresponding first tab 13a Can be used as positive terminal. [0030] In one embodiment of the present invention, the first tab 13a is led out from one end of the battery core 11, and the second tab 13b is led out from the other end of the battery core 11, such as Figure 3 In the direction shown in , the first tab 13a can be drawn out from the lower end of the battery core 11, and the second tab 13b can be drawn out from the upper end of the battery core 11. The first tab 13a and the second tab 13b are arranged at both ends of the battery core 11. Furthermore, you can choose to arrange the first tab 13a and the second tab 13b symmetrically up and down; in this way, the uniformity of the current can be further improved. , improve the uniformity of heat production, thereby improving the safety and service life of the battery. [0031]On the basis that the first pole 13a and the second pole 13b are led out from both ends of the battery core, in order to better cooperate with the heat dissipation effect of the casing 10 and save the space of the battery, the first pole 12a and the second pole 12b are The housing 10 is jointly arranged on an end cover corresponding to one end of the cell (for example, on the second sealing cover 103 in a specific embodiment below). In this way, the first tab 13a located at the bottom is led out and connected with the first sealing cover. The cover 102 is electrically connected to the second sealing cover 103 through the main body of the housing 10 , that is, the cylinder 101 mentioned below. At this time, the first pole 12 a is welded (electrically connected) to the second sealing cover 103 . The current is drawn from the bottom, transmitted through the up and down direction of the housing 10 , and reaches the top of the housing 10 , thereby effectively dissipating heat through the housing 10 . At the same time, in the existing solution, when the first tab 13a and the second tab 13b are led out from both ends of the battery core 11, one pole is generally provided at the upper end and the lower end of the housing 10; compared with the above solution , the technical solution provided by the present invention, the first pole 12a and the second pole 12b are located at the upper end of the housing 10, saving the space of one pole in the up and down direction, improving the space utilization; at the same time, it can maximize the passage of The casing 10 conducts flow diversion and heat dissipation, further improving the safety and service life of the battery. [0032] In addition, the housing 10 may include a cylinder 101 with open openings at both ends, a first sealing cover 102 disposed at the lower end of the cylinder 101 and a second sealing cover 103 disposed at the upper end of the cylinder 101 , thus facilitating the installation of the battery 1 The installation of internal components such as battery cells 11. from Figure 3 Viewed from the illustrated orientation, the first sealing cover 102 may form the bottom wall of the housing 10 , and the second sealing cover 103 may form the top wall of the housing 10 . Among them, the first tab 13a is disposed at the lower end of the battery core 11, and the second tab 13b is disposed at the upper end of the battery core 11. This facilitates the electrical connection between the second pole 12b and the second tab 13b. , and facilitate the electrical connection between the first pole 12a and the first tab 13a through the housing 10, thereby making it easier for the first pole 12a and the second pole 12b to be installed at the same end of the housing 10. [0033] Generally, the cylinder 101, the first sealing cover 102, and the second sealing cover 103 are all connected by welding, and the shell 10 is formed as a conductive component; at least the current can be transmitted from the second sealing cover 103 to the cylinder 101, through the first The sealing cap 102 is passed to the first pole 12a. The second pole 12b is insulated from the housing 10. In a specific embodiment, as Figure 3 As shown, the second pole 12b is insulated from the second sealing cover 103; the specific method may be to provide an insulator between the second pole 12b and the second sealing cover 103, or may be to provide a stack on the second sealing cover 103. The insulator is installed in the laminate, or the insulation is between the laminate and the second sealing cover 103, and the second pole 12b is disposed in the laminate. [0034] No matter how the second pole 12b is installed on the second sealing cover 103, as long as the insulation between the second pole 12b and the second sealing cover 103 can be achieved; at the same time, it does not affect the passage of the first pole 12a through the housing 10 It is electrically connected to the first tab 13a. [0035] like Figure 3 As shown in , both the first pole 12a and the second pole 12b can be installed on the second sealing cover 103, that is, the first pole 12a and the second pole 12b are located at the same end of the housing 10, thereby saving The space is improved, and the space utilization rate is improved. Under the condition of the limited size of the battery 1, the space of the sealed chamber 100 is made as large as possible, the capacity of the battery cell 11 is increased, and the structure of the battery 1 is made more compact and lighter. [0036] It can be understood that the first tab 13a can be directly electrically connected to the housing 10 . Preferably, the first tab 13a can be electrically connected to the housing 10 through the first connector 14. Specifically, the first connector 14 can be provided on the housing 10. That is to say, the first tab 13a can be electrically connected to the housing 10 through the first connector 14. The first connector 14 on the housing 10 is electrically connected to the housing 10. By providing the first connector 14, the electrical connection between the first tab 13a and the housing 10 can be facilitated. Among them, the first connecting member 14 can have various structural forms, as long as the first tab 13 a and the housing 10 are electrically connected. In addition, the first connecting member 14 can be connected to the housing 10 by welding, specifically, can be connected to the first sealing cover 102 . [0037] Further, the first connection member 14 may include a first lead-out piece 141 disposed on the housing 10 , for example, a soft connection piece may be used as the first lead-out piece 141 , wherein the first lead-out piece 141 may be connected to the housing 10 by welding. , specifically, the first lead-out piece 141 can be connected to the bottom cover of the housing 10, that is, the first sealing cover 102, by welding, thereby facilitating the installation of the first tab 13a. In addition, the first tab 13a can be connected by welding. electrically connected to the first lead-out piece 141. [0038] In addition, if Figure 4 As shown in , the first connecting member 14 may include a first U-shaped plate 140, wherein the closed end of the first U-shaped plate 140 is provided on the housing 10. For example, the closed end may be connected to the housing 10 by welding. Specifically, That is, the closed end can be welded to the bottom cover of the housing 10, that is, the first sealing cover 102 to facilitate the placement of the first tab 13a. The open end of the first U-shaped plate 140 faces the sealed chamber 100, and the first tab 13a Connected to the wall of the first U-shaped plate 140 forming the opening. When multiple battery cores 11 are packaged in the casing 10 , the first U-shaped plate 140 can facilitate the arrangement of the first tabs 13 a respectively led out from the multiple battery cores 11 . For example, each first tab 13 a can correspond to Connected to a wall of a first U-shaped plate 140 forming an opening. [0039] In addition, combined with Figure 4 and Figure 5 As shown in , the first connector 14 may include a first U-shaped plate 140 and a first lead-out piece 141. The closed end of the first U-shaped plate 140 is disposed on the housing 10, and the open end of the first U-shaped plate 140 faces the sealed cavity. In the chamber 100, the first pole 13a is electrically connected to the first U-shaped plate 140 through the first lead-out piece 141; one end of the first lead-out piece 141 is connected to the first pole 13a, and the other end of the first lead-out piece 141 is connected to the first lead-out piece 141. A U-shaped plate 140 forms an opening in the wall. That is to say, the first tab 13a is electrically connected to the housing through the first U-shaped plate 140 and the first lead-out piece 141 . [0040] In order to facilitate the electrical connection between the second tab 13b and the second pole 12b, as Figure 3 As shown in , the second pole lug 13b can be electrically connected to the second pole post 12b through the second connector 15. Specifically, the second connector 15 can be disposed on the housing 10. That is to say, the second pole lug 13b can be It is electrically connected to the second pole 12b through the second connector 15 provided on the housing 10 . The second connector 15 can have various structural forms, as long as the second pole lug 13b and the second pole post 12b are electrically connected. In addition, the second connecting member 15 can be connected to the housing 10 by welding, specifically, can be connected to the second sealing cover 103 . It should be noted that the second connecting member 15 is insulated and disposed on the second sealing cover 103 . [0041] Further, the second connection member 15 may include a second lead-out piece 151 provided on the housing 10 , for example, a soft connection piece may be used as the second lead-out piece 151 , wherein the second lead-out piece 151 may be provided on the housing 10 by welding. Specifically, the second lead-out piece 151 can be connected to the top wall of the housing 10, that is, the second sealing cover 103, by welding, thereby facilitating the installation of the second tab 13b. In addition, the second tab 13b can be connected through It is electrically connected to the second lead-out piece 151 by welding. [0042] In addition, the second connecting member 15 may include a second U-shaped plate, wherein the closed end of the second U-shaped plate is disposed on the housing 10. For example, the closed end may be connected to the second pole 12b by welding. The second U-shaped plate The open end of the profile plate faces the closed chamber 100, and the second tab 13b is connected to the wall forming the opening of the second U-shaped plate. When multiple battery cores 11 are packaged in the casing 10 , providing the second U-shaped plate can facilitate the arrangement of the second tabs 13 b respectively led out from the multiple battery cores 11 . For example, each second tab 13 b can be connected correspondingly. on a wall forming an opening in a second U-shaped plate. It should be noted that the structures of the second U-shaped plate and the first U-shaped plate 140 are basically the same. [0043] In addition, combined with Figure 4 and Figure 5 As shown in , the second connector 15 may include a second U-shaped plate and a second lead-out piece 151. The closed end of the second U-shaped plate is connected to the second pole 12b, and the open end of the second U-shaped plate faces the sealed cavity. Chamber 100, the second pole lug 13b is electrically connected to the second U-shaped plate through the second lead-out piece 151, one end of the second lead-out piece 151 is connected to the second pole tab 13b, and the other end of the second lead-out piece 151 is connected to The second U-shaped plate forms the opening in the wall. That is to say, the second pole lug 13b is electrically connected to the second pole post 12b through the second U-shaped plate and the second lead-out piece 151. [0044] The present invention also provides a battery pack. The battery pack includes a plurality of batteries 1 provided by the present invention. The battery pack further includes an external connector capable of electrically connecting the plurality of batteries 1 . Electrically connecting multiple batteries 1 provided by the present invention to assemble a battery pack can make the current in the battery pack uniform and the overall heating of the battery pack uniform. At the same time, the heat of the battery pack can be easily dissipated, which improves the efficiency of the battery pack. The service life and safety of use of the group. It should be noted that a threaded hole 120 extending along the thickness direction of the pole can be provided on the pole, that is, a threaded hole 120 can be provided on the end face of the pole away from the sealing cover. Specifically, the threaded hole 120 can be provided on the second pole 12b. A threaded hole 120 extending along the thickness direction of the second pole 12b is opened, a threaded hole 120 extending along the thickness direction of the first pole 12a is opened on the first pole 12a, and an external connecting piece such as a connecting piece is provided to simultaneously enable multiple Each fixing member, such as a bolt, passes through the connecting piece and is screwed into the corresponding threaded hole 120 respectively, so that multiple batteries 1 can be assembled into a battery pack under the action of external connecting members. [0045] The invention also provides an automobile, which is equipped with the battery pack provided by the invention. When the battery pack provided by the invention is used in a car, it can provide a uniform current for the car and improve the safety of the car. [0046] The preferred embodiments of the present invention are described in detail above with reference to the accompanying drawings, but the present invention is not limited thereto. Within the scope of the technical concept of the present invention, various simple modifications can be made to the technical solution of the present invention, including the combination of specific technical features in any suitable manner. In order to avoid unnecessary repetition, various possible combinations are not further described in the present invention. However, these simple modifications and combinations should also be regarded as the disclosed content of the present invention, and all belong to the protection scope of the present invention. | 1. A battery, It is characterized by: The battery (1) includes a shell (10) with a sealed chamber (100), a battery core (11) packaged in the sealed chamber (100), and a third battery mounted on the shell (10). One pole (12a) and a second pole (12b), the housing (10) is shaped as a conductive component, wherein the first pole (12a) is electrically connected to the housing (10), and the third pole (12a) is electrically connected to the housing (10). The two poles (12b) are insulated from the casing (10), and the battery (1) also includes a first pole (13a) and a second pole (13b) respectively led from the battery core (11), Wherein, the first tab (13a) is electrically connected to the housing (10), and the first tab (13a) is electrically connected to the first pole (12a) through the housing (10), The second tab (13b) is electrically connected to the second pole (12b); The first tab (13a) is electrically connected to the housing (10) through a first connector (14). The first connector (14) includes a first U-shaped plate (140) and a first lead-out piece. (141), the closed end of the first U-shaped plate (140) is arranged on the housing (10), and the open end of the first U-shaped plate (140) faces the sealed chamber (100), so The first tab (13a) is electrically connected to the first U-shaped plate (140) through the first lead-out piece (141); one end of the first lead-out piece (141) is connected to the first tab (13a) Connection, the other end of the first lead-out piece (141) is connected to the wall forming the opening of the first U-shaped plate (140). 2. The battery according to claim 1, It is characterized by: The first tab (13a) is led out from one end of the battery core (11), and the second tab (13b) is led out from the other end of the battery core (11). 3. The battery according to claim 1, It is characterized by: The first connector (14) includes a first U-shaped plate (140), the closed end of the first U-shaped plate (140) is provided on the housing (10), and the first U-shaped plate (140) ) faces the closed chamber (100), and the first tab (13a) is connected to the wall forming the opening of the first U-shaped plate (140). 4. The battery according to claim 1, It is characterized by: The second tab (13b) is electrically connected to the second pole (12b) through a second connector (15). 5. The battery according to claim 4, It is characterized by: The second connector (15) includes a second U-shaped plate, the closed end of the second U-shaped plate is connected to the second pole (12b), and the open end of the second U-shaped plate faces the In the sealed chamber (100), the second tab (13b) is connected to the wall forming the opening of the second U-shaped plate. 6. The battery according to claim 4, It is characterized by: The second connector (15) includes a second U-shaped plate and a second lead-out piece (151). The closed end of the second U-shaped plate is connected to the second pole (12b). The open end of the U-shaped plate faces the sealed chamber (100), and the second tab (13b) is electrically connected to the second U-shaped plate through the second lead-out piece (151). One end of the lead-out piece (151) is connected to the second tab (13b), and the other end of the second lead-out piece (151) is connected to the wall forming the opening of the second U-shaped plate. 7. The battery according to any one of claims 1-6, It is characterized by: The housing (10) includes a cylinder (101) with open openings at both ends, a first sealing cover (102) disposed at the lower end of the cylinder (101), and a first sealing cover (102) disposed at the upper end of the cylinder (101). The second sealing cover (103); The first tab (13a) is arranged at the lower end of the battery core (11), and the second tab (13b) is arranged at the upper end of the battery core (11). 8. The battery according to claim 7, It is characterized by: The first pole (12a) and the second pole (12b) are both installed on the second sealing cover (103). 9. The battery according to any one of claims 1-6, It is characterized by: The first pole (12a) is a positive pole, and the second pole (12b) is a negative pole. 10. A battery pack, It is characterized by: The battery pack includes a plurality of batteries (1) according to any one of claims 1 to 9, and the battery pack further includes an external connector capable of electrically connecting the plurality of batteries (1). 11.A car, It is characterized by: The automobile is provided with the battery pack according to claim 10. | 比亚迪股份有限公司
232 | BR112024020355A2 | Published | BYD CO LTD | Cell component details | 2023-04-12 | 2025-01-14 | BATTERY, BATTERY PACK AND VEHICLE | A battery, a battery pack, and a vehicle. The battery comprises: a battery casing; a pole core, arranged in the battery casing; and a positive electrode lead-out piece and a negative electrode lead-out piece, the positive electrode lead-out piece comprising a positive-electrode first connecting sheet, the negative electrode lead-out piece comprising a negative-electrode first connecting sheet, and the positive-electrode first connecting sheet and the negative-electrode first connecting sheet being distributed at two opposite ends of the pole core in the length direction of the battery casing. The distance between the positive-electrode first connecting sheet and the negative-electrode first connecting sheet in the length direction of the battery casing is L1, the size of the battery in the length direction of the battery casing is L, and L1 and L meet: 0.95 ≤ L1/L ≤ 0.99. | 1/60 BATTERY, BATTERY PACK AND VEHICLE CROSS REFERENCE TO RELATED ORDERS [001] The present disclosure claims priority to Chinese Patent Application No. 202221134789.6, filed on May 12, 2022 and entitled Battery, battery pack and vehicle, which is incorporated herein by reference in its entirety. FIELD [002] The present disclosure relates to the technical field of batteries and specifically to a battery, a battery pack and a vehicle. BACKGROUND [003] A lead outlet part in a battery is connected between a conductive pole and a tab of an electrode core. The electrode output part includes a positive electrode output part and a negative electrode output part. The positive electrode output part and the negative electrode output part are arranged inside a housing and therefore occupy the internal space of the battery housing. In a battery of the related art, there is a small distance between the positive electrode output piece and the negative electrode output piece, causing a reduced size of an electrode core located between the positive electrode output piece and the output piece. negative electrode output and therefore a reduced capacity of the battery as a whole. SUMMARY [004] The present disclosure aims to solve at least one of the technical problems of the related art. To this end, one of the objectives of this disclosure is to provide a Petition 870240083737, dated 10/01/2024, p. 13/100 2/60 battery. The battery ensures that the positive electrode output part and the negative electrode output part have sufficient conductivity and that the positive electrode output part and the negative electrode output part do not take up too much space inside the battery shell, especially the space in the length direction of the battery housing. [005] The present disclosure also offers a battery pack with the battery. [006] The present disclosure also offers a vehicle with the battery. [007] The battery, according to the present disclosure, includes a battery housing; an electrode core, wherein the electrode core is disposed in the battery housing; a positive electrode output part, wherein the positive electrode output part is disposed on the battery housing and connected to a positive electrode tab of the electrode core; a negative electrode output part, wherein the negative electrode output part is disposed on the battery housing and connected to a negative electrode tab of the electrode core. The positive electrode output part includes a first positive electrode connecting sheet, and the negative electrode output part includes a first negative electrode connecting sheet. The first positive electrode connecting sheet and the first negative electrode connecting sheet are distributed at two opposite ends of the electrode core along the length direction of the battery shell. The distance between the first positive electrode connecting sheet and the first negative electrode connecting sheet in the length direction of the battery shell is L1, the size of the battery Petition 870240083737, dated 10/01/2024, p. 14/100 3/60 in the length direction of the battery shell is L, and L1 and L meet 0.95 < L1/L < 0.99. [008] According to the battery in accordance with the present disclosure, by setting L1 and L to meet 0.95 < L1/L < 0.99, the battery ensures that the positive electrode output part and the output part negative electrode output have sufficient conductivity, and that the positive electrode output part and the negative electrode output part do not occupy too much space within the battery shell, especially the space in the length direction of the battery shell. [009] According to one embodiment of the present disclosure, the thickness of the first positive electrode connecting sheet and the first negative electrode connecting sheet varies from 0.6 mm to 2 mm. [010] According to one embodiment of the present disclosure, the electrode core 1 has opposing surfaces at the first and second ends. The positive electrode tab of the electrode core is led out of the first end surface, and the negative electrode tab of the electrode core is led out of the second end surface. The distance between the first end surface of the electrode core and the first connecting sheet of the positive electrode varies from 2 to 12 mm in the length direction of the battery shell. The distance between the second end surface of the electrode core and the first connecting sheet of the negative electrode varies from 2 to 12 mm in the length direction of the battery shell. [011] According to an embodiment of the present Petition 870240083737, dated 10/01/2024, p. 15/100 4/60 disclosure, the battery housing includes a first plate member and a second plate member directly facing each other in a lengthwise direction. The first plate member is arranged with a positive electrode conducting pole, and the second plate member is arranged with a negative electrode conducting pole. An inner end of the positive electrode conductive pole is connected to the first positive electrode connection sheet; and an inner end of the negative electrode conductive pole is connected to the first negative electrode connecting sheet. [012] According to one embodiment of the present disclosure, the first positive electrode connecting sheet is parallel to the first plate member and connected to the positive electrode conductive pole. The first negative electrode connecting sheet is parallel to the second plate member and connected to the negative electrode conducting pole. The distance between the inner side surface of the first positive electrode connecting sheet and the inner side surface of the first negative electrode connecting sheet is “L1. [013] According to one embodiment of the present disclosure, the battery housing additionally includes a third plate member and a fourth plate member directly facing each other in a width direction. The distance between an inner side surface of the third plate member and an inner side surface of the fourth plate member in the width direction of the battery case is H1, the size of the battery in the width direction of the battery case is H, and H1 and H meet 0.92 < H1/H < 0.98, where H1 and H are both in mm. Petition 870240083737, dated 10/01/2024, p. 16/100 5/60 [014] According to one embodiment of the present disclosure, the battery housing additionally includes a fifth plate member and a sixth plate member directly facing each other in a thickness direction. The distance between an inner side surface of the fifth plate member and an inner side surface of the sixth plate member in the battery shell thickness direction is D1, and the size of the battery in the battery shell thickness direction is D, where L>H>D, and D1 and D meet 0.93 < D1/D < 0.99, where D1 and D are both in mm. [015] According to one embodiment of the present disclosure, the first plate member, the second plate member, the third plate member, the fourth plate member, and the fifth plate member define a lower housing with an opening in a side, and the sixth plate member is fixedly connected to the lower shell to close an open end of the lower shell. [016] According to one embodiment of the present disclosure, the positive electrode output part further includes a second positive electrode connecting sheet connected to the first positive electrode connecting sheet and extending inwardly into the battery housing, and the positive electrode output part is connected, by the second positive electrode connecting sheet, to the positive electrode tab of the electrode core. The negative electrode output piece further includes a second negative electrode connecting sheet connected to the first negative electrode connecting sheet and extending inwardly into the battery housing, and the negative electrode output piece is connected by the second electrode connection sheet Petition 870240083737, dated 10/01/2024, p. 17/100 6/60 negative, to the negative electrode tab of the electrode core. [017] The battery pack, according to the present disclosure, includes the battery. [018] The vehicle, according to the present disclosure, includes the battery pack. [019] Other aspects and advantages of the present disclosure will be presented in the following description, some of which will become apparent from the following description or may be learned from the practice of the present disclosure. BRIEF DESCRIPTION OF THE DRAWINGS [020] The above aspects and advantages and/or other additional aspects and advantages of the present disclosure will become apparent and understandable from the disclosure of the embodiments in connection with the accompanying drawings, in which: [021] Figure 1 is a schematic view showing a lower housing of a battery, according to one of the embodiments of the present disclosure; [022] Figure 2 is a schematic view showing a battery, according to one of the embodiments of the present disclosure; [023] Figure 3 is a schematic view, partially enlarged, of an encircled part C in Figure 2; [024] Figure 4 is a schematic view showing a battery, in accordance with an embodiment of the present disclosure; [025] Figure 5 is a schematic view, partially enlarged, of an enclosed part D in Figure 4; [026] Figure 6 is a schematic view, which shows a conductive pole of the first positive electrode (electrode Petition 870240083737, dated 10/01/2024, p. 18/100 7/60 negative) or a conductive pole of the second positive electrode (negative electrode) with a round cross section, according to an embodiment of the present disclosure; [027] Figure 7 is a schematic view, which shows a first positive electrode conductive pole (negative electrode) or a second positive electrode conductive pole (negative electrode) with a cross section similar to a racket, according to an embodiment of this disclosure; [028] Figure 8 is a cross-sectional view of a battery, according to an embodiment of the present disclosure; [029] Figure 9 is a schematic view, partially enlarged, of an enclosed part E in Figure 8; [030] Figure 10 is a schematic view, partially enlarged, of an enclosed part H in Figure 8; [031] Figure 11 is a schematic view, showing a first insulating spacer ring, according to an embodiment of the present disclosure; [032] Figure 12 is a schematic view showing a second insulating spacer ring that fits into a negative electrode output part, in accordance with an embodiment of the present disclosure; [033] Figure 13 is a schematic view showing a positive electrode output part, in accordance with an embodiment of the present disclosure; [034] Figure 14 is a schematic view showing a negative electrode output part, in accordance with an embodiment of the present disclosure; [035] Figure 15 is an exploded view of a battery, Petition 870240083737, dated 10/01/2024, p. 19/100 8/60 in accordance with an embodiment of the present disclosure; [036] Figure 16 shows a schematic view of a battery in one direction, according to one of the embodiments of the present disclosure; [037] Figure 17 is a schematic view showing a battery from another direction, in accordance with one of the embodiments of the present disclosure; [038] Figure 18 is a schematic view showing a battery from another direction, in accordance with an embodiment of the present disclosure; [039] Figure 19 is a schematic view showing a positive electrode conductive pole and a sealing ring of a battery fitting with a battery housing, according to another embodiment of the present disclosure; [040] Figure 20 is a schematic view showing a negative electrode conductive pole and a sealing ring of a battery fitting with a battery housing, in accordance with another embodiment of the present disclosure; [041] Figure 21 shows the temperature increase curves of a positive electrode conductive pole and a negative electrode conductive pole in a comparative modality and in Modality 1; [042] Figure 22 shows the temperature increase curves of a positive electrode conductive pole and a negative electrode conductive pole in a comparative modality and in Modality 2; [043] Figure 23 shows the temperature increase curves of a positive electrode conductive pole and a negative electrode conductive pole in a comparative modality and in Modality 3; Petition 870240083737, dated 10/01/2024, p. 20/100 9/60 [044] Figure 24 shows the temperature increase curves of a positive electrode conductive pole and a negative electrode conductive pole in a comparative modality and in Modality 4; [045] Figure 25 shows the temperature increase curves of a positive electrode conductive pole and a negative electrode conductive pole in a comparative modality and in Modality 5; [046] Figure 26 shows the temperature increase curves of a positive electrode conductive pole and a negative electrode conductive pole in a comparative modality and in Modality 6; [047] Figure 27 shows the temperature increase curves of a positive electrode conductive pole and a negative electrode conductive pole in a comparative modality and in Modality 7; [048] Figure 28 shows the temperature increase curves of a positive electrode conductive pole and a negative electrode conductive pole in a comparative modality and in Modality 8; [049] Figure 29 shows the temperature increase curves of a positive electrode output part and a negative electrode output part in a comparative modality and in Modality 1; [050] Figure 30 shows the temperature increase curves of a positive electrode output part and a negative electrode output part in a comparative modality and in Modality 2; [051] Figure 31 shows the temperature increase curves of a positive electrode output part and a Petition 870240083737, dated 10/01/2024, p. 21/100 10/60 a negative electrode output part in a comparative mode and in Mode 3; [052] Figure 32 shows the temperature increase curves of a positive electrode output part and a negative electrode output part in a comparative modality and in Modality 4; [053] Figure 33 shows the temperature increase curves of a positive electrode output part and a negative electrode output part in a comparative modality and in Modality 5; [054] Figure 34 shows the temperature increase curves of a positive electrode output part and a negative electrode output part in a comparative modality and in Modality 6; [055] Figure 35 shows the temperature increase curves of a positive electrode output part and a negative electrode output part in a comparative modality and in Modality 7; and [056] Figure 36 shows the temperature increase curves of a positive electrode output part and a negative electrode output part in a comparative modality and in Modality 8. List of reference numbers: 100 battery, 110 battery housing, 111 first plate member, 112 second plate member, 113 third plate member, 114 fourth plate member, 115 fifth plate member, 116 sixth plate member, 120 electrode core, 131 positive electrode conductor pole, first pole Petition 870240083737, dated 10/01/2024, p. 22/100 11/60 positive electrode conductor 131a, second positive electrode conductive pole 131b, first connecting piece 131c, first insulating plate 131d, flanged edge of positive electrode conductive pole 131e, 132 negative electrode conductive pole, first negative electrode conductive pole 132a, second negative electrode conductive pole 132b, second connecting piece 132c, second insulating plate 132d, flanged edge of negative electrode conductive pole 132e, 141 positive electrode output part, first positive electrode connecting sheet 141A, second positive electrode connecting sheet 141B, 142 negative electrode output part, 142A first negative electrode connection sheet, 142B second negative electrode connection sheet, 151 first seal ring, second seal ring 152, 161 first insulating spacer ring, first support member 161a, first vertical plate of the insulating member 161b, first horizontal plate of the insulating member 161c, 162 second insulating spacer ring, second support member 162a, second vertical plate of insulating member 162b, second horizontal plate of insulating member 162c, 101 electrolyte solution infiltrating through the orifice, via orifice 102. DETAILED DESCRIPTION [057] Embodiments of the present disclosure are described in detail below, and examples of embodiments are shown in the accompanying drawings, in which the like elements Petition 870240083737, dated 10/01/2024, p. 23/100 12/60 or similar or elements with the same or similar functions are indicated by the same or similar reference numbers throughout the disclosure. The embodiments described below with reference to the accompanying drawings are exemplary and used only to explain the present disclosure, and should not be construed as a limitation of the present disclosure. [058] A battery 100, in accordance with embodiments of the present disclosure, will be described below with reference to Figures 1 to 36. [059] The battery, according to one of the embodiments of the present disclosure, includes a battery housing 110, an electrode core 120 and a conductive pole. [060] The electrode core 120 is disposed within the battery housing 110, the conductive pole extends through the battery housing 110, such that an inner end of the conductive pole is connected to the electrode core 120 and an outer end of the The conductive pole extends outward from the battery housing 110. In particular, the inner end of the conductive pole is connected to a tab of the electrode core 120. Furthermore, the conductive pole has an area of cross section of s, the battery has a capacity of C, and s and C meet a relational formula: C/s < 8, where s is in mm2 and C is in Ah. [061] It can be understood that the size of the cross-sectional area of ​​the conducting pole represents a current passing capacity of the conducting pole. As the cross-sectional area of ​​the conducting pole increases, the current-passing capacity of the conducting pole increases. Furthermore, the smaller cross-sectional area of ​​the conducting pole determines Petition 870240083737, dated 10/01/2024, p. 24/100 13/60 the current passing capacity of the conducting pole. The cross section of the conducting pole is a plane perpendicular to the direction of current flow. If the conducting pole is a cylinder and the direction of current flow through the conducting pole is the axial direction of the conducting pole, then the cross section of the conducting pole is a round radial cross section. When the conductor pole adopts a variable cross-section design, the cross-sectional area of ​​the conductor pole can be understood as the area of ​​the smallest cross-section of the conductor pole. [062] After extensive experiments and arguments, the inventors of the present disclosure concluded that, when the relational formula C/s < 8 is met, the current-passing capacity of the battery's conductive pole 100 can be ensured, to ensure that the temperature during use of the battery 100 do not exceed the temperature range for use of the battery 100 due to the large heat generation caused by a small current passage area and that the thermal safety problems of the battery 100 do not occur. [063] In some embodiments of the present disclosure, the cross-sectional area s of the conductive pole and the battery capacity C meet a relational formula: 6/5 < C/s < 8. Current inventors have discovered that the relationship between the battery capacity C and the cross-sectional area s of the conductive pole must not be as small as possible. Too small a ratio will cause too large a conductor pole size, resulting in a redundant design. [064] In some embodiments of the present disclosure, the conductive pole includes a positive electrode conductive pole 131 and a negative electrode conductive pole 132. An area of Petition 870240083737, dated 10/01/2024, p. 25/100 14/60 cross section s1 of the conductive pole of the positive electrode 131 and the battery capacity C meet a relational formula: 6/5 < C/s1 < 16/3; and a cross-sectional area s2 of the conducting pole of the negative electrode 132 and the battery capacity C meet a relational formula: 6/5 < C/s2 < 8, where s1 and s2 are both in mm2. It can be understood that when the positive electrode conductive pole 131 includes a plurality of positive electrode poles that extend through the battery housing 110 and are connected to a positive electrode tab of the electrode core 120, the cross-sectional area s1 of the The conducting pole of the positive electrode 131 is a sum of the cross-sectional areas of the various positive electrode poles. When the positive electrode pole adopts a variable cross-sectional design, the cross-sectional area of ​​the positive electrode pole can be understood as the area of ​​the smallest cross-section on the positive electrode pole. When the negative electrode conductive pole 132 includes a plurality of negative electrode poles that extend through the battery housing 110 and are connected to a negative electrode tab of the electrode core 120, the cross-sectional area s2 of the negative electrode conductive pole 132 is a sum of the cross-sectional areas of the various poles of the negative electrode. When the negative electrode pole adopts a variable cross-sectional design, the cross-sectional area of ​​the negative electrode pole can be understood as the area of ​​a smaller cross-section on the negative electrode pole. [065] Furthermore, the cross-sectional area s1 of the conducting pole of the positive electrode 131 and the battery capacity C meet a relational formula: 8/3 ^ C/s1 ^ Petition 870240083737, dated 10/01/2024, p. 26/100 15/60 16/3; and the cross-sectional area s2 of the conducting pole of the negative electrode 132 and the battery capacity C meet a relational formula: 3 < C/s2 < 8. [066] It should be noted that the conductive pole of the positive electrode 131 of the battery 100 may be made of aluminum, and the conductive pole of the negative electrode 132 may be made of copper. However, the conductivity of aluminum and copper is different. With the same cross-sectional area, the current-passing capacity of copper is greater than the current-passing capacity of aluminum. Therefore, to ensure that the positive electrode conductive pole 131 and the negative electrode conductive pole 132 have the same current-passing capacity, the negative electrode conductive pole 132 made of copper can be made to have a smaller cross-sectional area . [067] In some embodiments of the present disclosure, the cross-sectional area s1 of the positive electrode conductive pole and the cross-sectional area s2 of the negative electrode conductive pole range from 12 mm2 to 315 mm2, and the battery capacity C varies from 30 Ah to 400 Ah. [068] The disclosure is made in connection with the comparative embodiment (i.e., related prior art) and embodiments 1 to 8 (modalities of the present disclosure) in Table 1 below. Under the same working conditions, the batteries of the comparative modality and modalities 1 to 8 are charged at a rate of 2C, respectively, and the temperature rise curves of the positive electrode conductive pole 131 and the negative electrode conductive pole 132 are registered. The cross-sectional area s1 of the conducting pole of the positive electrode 131, the cross-sectional area s2 of the Petition 870240083737, dated 10/01/2024, p. 27/100 16/60 conductive pole of the negative electrode 132 and the total capacity of the battery C in the comparative mode and in modes 1 to 8 are selected from the data in Table 1 below. Figure 21 shows the temperature increase curves of the conductive pole of the positive electrode 131 and the conductive pole of the negative electrode 132 in the comparative mode and in Figure 1. Figure 22 shows the temperature increase curves of the conductive pole of the positive electrode 131 and the conductive pole of the negative electrode 132 in the comparative mode and in Mode 2. Figure 23 shows the temperature increase curves of the conductive pole of the positive electrode 131 and the conductive pole of the negative electrode 132 in the comparative mode and in Mode 3. Figure 24 shows the temperature increase curves of the conductive pole of the positive electrode 131 and the conductive pole of the negative electrode 132 in the comparative mode and in Mode 4. Figure 25 shows the temperature increase curves of the positive electrode conductive pole 131 and the negative electrode conductive pole 132 in the comparative mode and in Mode 5. Figure 26 shows the temperature increase curves of the positive electrode conductor pole 131 and the negative electrode conductor pole 132 in the comparative mode and in Mode 6. Figure 27 shows the temperature increase curves of the conductive pole of the positive electrode 131 and the conductor of the negative electrode 132 in the comparative mode and in Mode 7. Figure 28 shows the temperature increase curves of the conductive pole of the positive electrode 131 and the conductive pole of the negative electrode 132 in the comparative modality and in Modality 8. Table 1 Petition 870240083737, dated 10/01/2024, p. 28/100 17/60 S1/mm2 S2/mm2 C/Ah C/S1 C/S2 Comparative Modality 40 40 400 10 10 Modality 1 12 12 30 2.5 2.5 Modality 2 20 20 100 5 5 Modality 3 30 30 180 6 6 Modality 4 40 30 240 6 8 Mode 5 80 80 300 3.75 3.75 Mode 6 150 150 350 2.333333333 2.333333333 Mode 7 230 230 400 1.739130435 1.739130435 Mode 8 315 315 400 1.26984127 1.26984127 [069] After many experiments, the inventors obtained the results of comparing the current passing capabilities of the conductive pole of the present disclosure and the conductive pole of the prior art, as shown in Figures 21 to 28. [070] Compared to the comparative modality, the temperature increases of the positive electrode conductive pole 131 and the negative electrode conductive pole 132 in Modalities 1 to 8 are relatively low, thus ensuring that the batteries are in a good condition of operation. [071] Furthermore, as shown in Figures 3 and 5, the positive electrode conducting pole 131 includes a first positive electrode conducting pole 131a, a second positive electrode conducting pole 131b and a first connecting piece 131c. Both the first conductive pole of the positive electrode 131a and the second conductive pole of the positive electrode 131a Petition 870240083737, dated 10/01/2024, p. 29/100 18/60 positive electrode 131b extends through the battery housing 110 and is connected to the positive electrode tab of the electrode core 120. The first connecting piece 131c is disposed outside the battery housing 110 and electrically connected to the first conductive pole of the electrode positive electrode 131a and to the second conductive pole of the positive electrode 131b. The cross-sectional area s1 of the positive electrode conducting pole 131 is the sum of the cross-sectional area of ​​the first positive electrode conducting pole 131a and the cross-sectional area of ​​the second positive electrode conducting pole 131b. [072] The negative electrode conductive pole 132 includes a first negative electrode conductive pole 132a, a second negative electrode conductive pole 132b and a second connecting piece 132c. Both the first negative electrode conductive pole 132a and the second negative electrode conductive pole 132b extend through the battery housing 110 and are connected to the negative electrode tab of the electrode core 120. The second connecting piece 132c is disposed outside the battery housing 110 and electrically connected to the first conductive pole of the negative electrode 132a and to the second conductive pole of the negative electrode 132b. The cross-sectional area s2 of the conducting pole of the negative electrode 132 is the sum of the cross-sectional area of ​​the first conducting pole of the negative electrode 132a and the cross-sectional area of ​​the second conducting pole of the negative electrode 132b. [073] The first connecting piece 131c is connected between an outer end of the first positive electrode conducting pole 131a and an outer end of the second positive electrode conducting pole 131b, to increase the area of Petition 870240083737, dated 10/01/2024, p. 30/100 19/60 contact between the first positive electrode conductive pole 131a and the second positive electrode conductive pole 131b and allow the positive electrode conductive pole 131 to be connected to the outside more conveniently. The second connecting piece 132c is connected between an outer end of the first negative electrode conducting pole 132a and an outer end of the second negative electrode conducting pole 132b, to increase the contact area between the first negative electrode conducting pole 132a and the second conductive pole of the negative electrode 132b and allow the conductive pole of the negative electrode 132 to be connected to the outside more conveniently. [074] In some embodiments of the present disclosure, the first conducting pole of the positive electrode 131a and the second conducting pole of the positive electrode 131b have a round or waist-shaped cross section, and the first conducting pole of the negative electrode 132a and the second The conductive pole of the negative electrode 132b has a round or waist-shaped cross section. If the size of the battery shell 110 is large in the thickness direction, the first conductive pole of the positive electrode 131a, the second conductive pole of the positive electrode 131b, the first conductive pole of the negative electrode 132a, and the second conductive pole of the negative electrode 132b with round cross section can be used. However, if the size of the battery shell 110 is small in the thickness direction, the first conductive pole of the positive electrode 131a, the second conductive pole of the positive electrode 131b, the first conductive pole of the negative electrode 132a, and the second conductive pole of the negative electrode 132b with a waist-shaped cross section Petition 870240083737, dated 10/01/2024, p. 31/100 20/60 can be used. In this way, the first conductive pole of the positive electrode 131a, the second conductive pole of the positive electrode 131b, the first conductive pole of the negative electrode 132a and the second conductive pole of the negative electrode 132b will not exceed the size of the battery housing 110 in the direction of thickness, while the positive electrode conductive pole 131 and the negative electrode conductive pole 132 are guaranteed to have sufficient current passing capacity. [075] In some embodiments of the present disclosure, as shown in Figures 1 to 4 and 15 to 20, the battery housing 110 includes a first plate member 111 and a second plate member 112 directly facing each other in a direction length of battery 100, a third plate member 113 and a fourth plate member 114 directly facing each other in a battery width direction 100, and a fifth plate member 115 and a sixth plate member 116 directly facing each other in a thickness direction of the battery 100. The size of the battery 100 in the length direction is larger than the size of the battery 100 in the direction of width, and the battery size 100 in the width direction is larger than the battery size 100 in the thickness direction. [076] The first plate member 111 and the second plate member 112 are respectively connected to one end on the same side and the other end on the same side of the third plate member 113 and the fourth plate member 114 in the length direction of the battery 100. The fifth plate member 115 and the sixth plate member 116 are respectively connected with one end on the same side and the other end on the same side as the third plate member 113 and Petition 870240083737, dated 10/01/2024, p. 32/100 21/60 of the fourth plate member 114 in the length direction of the battery 100. [077] The first member of the plate 111 is disposed with the conductive pole of the positive electrode 131, and the second member of the plate 112 is disposed with the conductive pole of the negative electrode 132. A first insulating plate 131d is disposed between the first member of the plate 111 and the first connecting pie | 1/4 CLAIMS 1. Battery (100), characterized by the fact that it comprises: a battery housing (110); an electrode core (120), the electrode core (120) being disposed in the battery housing (110); a positive electrode output piece (141), the positive electrode output piece (141) being disposed in the battery housing (110) and connected to a positive electrode tab of the electrode core (120); and a negative electrode output piece (142), the negative electrode output piece (142) being disposed in the battery housing (110) and connected to a negative electrode tab of the electrode core (120); the positive electrode output part (141) comprising a first positive electrode connecting sheet (141a), and the negative electrode output piece (142) comprising a first negative electrode connecting sheet (142a); the first positive electrode connecting sheet (141a) and the first negative electrode connecting sheet (142a) being distributed at two opposite ends of the electrode core (120) along the length direction of the battery housing (110); a distance between the first positive electrode connecting sheet (141a) and the first negative electrode connecting sheet (142a) in the length direction of the battery housing (110) being L1, a battery size (100) in the length direction length of the battery housing (110) being L, L1 and L satisfying 0.95 < L1/L < 0.99, and L1 and L are both in mm. 2. Battery (100), according to claim 1, Petition 870240083737, of 10/01/2024, p. 73/100 2/4 characterized by the fact that the thickness of the first positive electrode connecting sheet (141a) and the thickness of the first negative electrode connecting sheet (142a) vary from 0.6 mm to 2 mm. 3. Battery (100), according to claim 1, characterized by the fact that the electrode core (120) has opposing surfaces at the first and second ends; the positive electrode tab of the electrode core (120) is led out of the first end surface, and the negative electrode tab of the electrode core (120) is led out of the second end surface; a distance between the first end surface of the electrode core (120) and the first positive electrode connecting sheet (141a) varies from 2 to 12 mm in the length direction of the battery housing (110); and a distance between the second end surface of the electrode core (120) and the first negative electrode connecting sheet (142a) varies from 2 to 12 mm in the length direction of the battery housing (110). 4. Battery (100) according to claim 1, characterized in that the battery housing (110) comprises a first plate member (111) and a second plate member (112) directly facing each other in the length direction; the first plate member (111) is arranged with a positive electrode conductive pole (131), and the second plate member (112) is disposed with a negative electrode conductive pole (132); an inner end of the positive electrode conductive pole (131) is connected to the first positive electrode connection sheet (141a); and an internal end of the conductive pole of the negative electrode Petition 870240083737, dated 10/01/2024, p. 74/100 3/4 (132) is connected to the first negative electrode connection sheet (142a). 5. Battery (100) according to claim 4, characterized in that the battery housing (110) further comprises a third plate member (113) and a fourth plate member (114) directly facing each other. another in a width direction; and a distance between an inner side surface of the third plate member (113) and an inner side surface of the fourth plate member (114) in the width direction of the battery housing (110) is H1, a size of the battery (100) in the direction of the width of the battery housing (110) is H, and H1 and H satisfy 0.92 < H1/H < 0.98, where H1 and H are both in mm. 6. Battery (100) according to claim 5, characterized in that the battery housing (110) further comprises a fifth plate member (115) and a sixth plate member (116) directly facing each other. another in a thickness direction; and a distance between an inner side surface of the fifth plate member (115) and an inner side surface of the sixth plate member (116) in the thickness direction of the battery housing (110) is D1, and a battery size (100 ) in the direction of the thickness of the battery shell (110) is D, L>H>D, and D1 and D satisfy 0.93 < D1/D < 0.99, where D1 and D are both in mm. 7. Battery (100), according to claim 6, characterized by the fact that the first plate member (111), the second plate member (112), the third plate member (113), the fourth plate member (113), the plate (114) and the fifth plate member (115) define a lower housing with an opening Petition 870240083737, of 10/01/2024, p. 75/100 4/4 on one side, and the sixth plate member (116) is fixedly connected to the lower shell to close an open end of the lower shell. 8. Battery (100) according to claim 1, characterized in that the positive electrode output part (141) further comprises a second positive electrode connection sheet (141b) connected to the first electrode connection sheet positive electrode (141a) and extending inwardly into the battery housing (110), and the positive electrode output part (141) is connected, by the second positive electrode connecting sheet (141b), to the positive electrode tab of the electrode core (120); and the negative electrode output part (142) further comprises a second negative electrode connection sheet (142b) connected to the first negative electrode connection sheet (142a) and extending inwardly into the battery housing (110), and the negative electrode output part (142) is connected, by the second negative electrode connection sheet (142b), to the negative electrode tab of the electrode core (120). 9. Battery assembly, characterized by the fact that it comprises a battery (100), as defined in any one of claims 1 to 8. 10. Vehicle, characterized by the fact that it comprises a battery pack, as defined in claim 9. Petition 870240083737, of 10/01/2024, p. 76/100 | BYD COMPANY LIMITED
233 | BR112024020313A2 | Published | BYD CO LTD | - | 2023-06-20 | 2025-02-18 | Negative electrode sheet, secondary battery, and electrical device | The present application discloses a negative electrode sheet, a secondary battery, and an electrical device. The negative electrode sheet comprises a negative current collector and a negative electrode active material layer; the negative electrode active material layer is disposed on the surface of the negative current collector; the negative electrode active material layer comprises a negative electrode active material and an additive having compression and rebound properties; after the pressure X is applied in the thickness direction of the negative electrode sheet, the rebound rate of the negative electrode sheet is 2%-40%, and the compression rate of the negative electrode sheet is 2%-40%; and the pressure X satisfies the following: 0.3 Mpa≤X≤5 Mpa. | Negative electrode sheets, secondary batteries and electrical equipment priority information This disclosure requests the priority of the Chinese patent disclosure submitted to the State Intellectual Property Office of China on June 21, 2022, with the patent application number 202210708415.9 and the public name "Anode Sheet and its Application", and the entire content is incorporated by reference in This disclosure is ongoing. Technical field The present disclosure belongs to the field of batteries, and specifically relates to a negative electrode sheet, a secondary battery and electrical equipment. Background technique As the market demand for electric vehicles with longer driving range gradually increases, the need to further improve the energy density of power batteries is becoming more and more urgent. High energy density batteries are inseparable from the development of high energy density anodes. The current method to increase the storage capacity of negative electrode sheets is to add a certain proportion of silicon negative electrode material to the graphite negative electrode, or even use lithium metal negative electrodes. Regardless of whether it is a silicon anode or a lithium metal anode, there is a problem of large volume expansion during cycling. Because most battery usage scenarios require the battery to work in a fixed space, excessive volume expansion will, on the one hand, bring bottleneck problems to the battery PACK process. On the other hand, unguided volume expansion will affect the battery cycle performance. Rapid decay. As the battery is charged with a high-capacity negative electrode, lithium ions enter the negative electrode and the battery volume expands. During the battery discharge process, as the lithium ions migrate out of the negative electrode and are embedded in the positive electrode, the battery volume gradually decreases. It can be seen that during each battery charge and discharge cycle, the battery thickness will undergo a process of gradual increase in volume and then gradual decrease in volume. This process is especially significant for lithium metal batteries and silicon anode batteries. We call this volume cycle The process of change is "battery respiration". Batteries prepared with high-capacity negative electrodes undergo significant "breathing" during the cycle process. When the battery package volume is fixed, with the charging and discharging process, the battery cell volume expands, causing the battery to bear pressure from the package body. It shows a periodic increase and then decrease. The uneven changes in pressure that the battery core undergoes are not conducive to the good cycle performance of the battery, resulting in rapid cycle decay of the high-capacity negative electrode. In addition, the large volume change of high-capacity negative electrodes during the cycle process, that is, the volume of the negative electrode sheet expands from a large volume during charging to a large volume shrinkage during discharge. On the one hand, the physical contact between the active particles of the negative electrode sheet will gradually change. Poor, leading to material deactivation. On the other hand, the large volume change of the pole piece also poses a great challenge to the ductility and fatigue resistance of the separator, which will lead to the deterioration of battery performance. Therefore, the existing negative electrode sheet needs to be improved. public content The present disclosure aims to solve one of the technical problems in the related art, at least to a certain extent. To this end, a The purpose is to propose a negative electrode sheet and its application, which have a low volume change rate during the battery cycle, and at the same time can make physical contact between the negative active material particles in the negative electrode sheet, thereby ensuring that during a single battery cycle The battery cell size is stable while improving the battery cycle performance. In one aspect of the present disclosure, the present disclosure provides a negative electrode sheet. According to an embodiment of the present disclosure, the negative electrode sheet includes: negative electrode current collector; and A negative active material layer, the negative active material layer is provided on the surface of the negative current collector, and the negative active material layer includes a negative active material and a piezoelastic additive; Wherein, after pressure X is applied along the thickness direction of the negative electrode sheet, the rebound rate of the negative electrode sheet is 2%-40%, and the compression rate of the negative electrode sheet is 2%-40%; the pressure X satisfies 0.3Mpa≤X≤5Mpa. According to the negative electrode sheet according to an embodiment of the present disclosure, the negative electrode sheet includes a negative electrode current collector and a negative electrode active material layer, the negative electrode active material layer is provided on the surface of the negative electrode current collector, and the negative electrode active material layer includes a negative electrode active material and a pressure elastic additive, wherein The piezoelastic additive in the negative active material layer has resilience and compressibility, so that the negative active material layer exhibits piezoelastic properties. During the charging process, as the negative electrode is embedded with lithium, the volume of the negative active material gradually increases, and the thickness of the negative active material layer increases. Under the condition that the volume of the battery pack or battery case is fixed, the battery core is subjected to external forces such as the package body. , shell) increases. At this time, under the action of pressure, the pressure elastic additive in the negative active material layer shrinks in volume under the action of pressure, releasing part of the space for the active material, thereby buffering the active material during the lithium insertion process. A large volume expansion is generated, which slows down the large volume expansion rate of the negative active material layer when lithium is intercalated. During discharge, as lithium ions escape, the volume of the active material in the negative electrode sheet decreases, and the pressure on the battery core is reduced or even eliminated. The volume of the pressure elastic additive rebounds and gradually returns to the initial volume, occupying the volume of the active material. The released space can buffer the volume shrinkage caused by the delithiation of the active material in the negative active material layer. Therefore, the negative active material layer with piezoelastic properties can buffer the large volume changes of the negative electrode sheet during the charge and discharge process. At the same time, the pressure elastic additive in the negative active material layer can ensure good physical contact between the negative active material particles in the negative active material layer and avoid material deactivation. As a result, the negative electrode sheet has volume elastic change and self-recovery functions, so that the negative electrode sheet has a lower volume change rate during the battery cycle, and at the same time, good physical contact between the negative electrode active material particles in the negative electrode sheet can be ensured, thereby ensuring Stability of cell volume during a single battery cycle, while improving battery cycle performance. In addition, the negative electrode sheet according to the above embodiments of the present disclosure may also have the following additional technical features: In some embodiments of the present disclosure, the thickness of a single side of the negative active material layer is 10 μm-150 μm. As a result, the cycle stability performance of the battery can be improved. In some embodiments of the present disclosure, the mass ratio of the negative active material and the pressure elastic additive is 100:3-50. As a result, the volume change rate of the negative electrode sheet during a single electrical cycle can be reduced. In some embodiments of the present disclosure, the mass ratio of the negative active material and the pressure elastic additive is 100:3-30. As a result, the volume change rate of the negative electrode sheet during a single electrical cycle can be reduced. In some embodiments of the present disclosure, the negative active material includes graphite, hard carbon, Si, SiO x , at least one of silicon carbon materials Si/C, Sn, Sb, silicon-based alloys, lithium silicon oxide and silicon magnesium oxide, wherein the silicon-based alloy, in addition to containing Si, also includes Li, Al, Mg , at least one of B, Ni, Fe, Cu and Co, where x takes the value 0<x<2. According to an embodiment of the present disclosure, the negative active material layer further includes a binder, the binder includes at least one of polyacrylic acid, sodium alginate, and polyimide; the negative active material and the The mass ratio of the binder is 100:0.05-15. In some embodiments of the present disclosure, the piezoelastic additive is three-dimensional graphene. As a result, the negative electrode sheet can have volume elastic change and self-recovery functions, and the volume change rate of the negative electrode sheet during a single electrical cycle can be reduced. In some embodiments of the present disclosure, the three-dimensional graphene meets at least one of the following conditions (1)-(5): (1) the particle size of the three-dimensional graphene is 500 nm-20 μm; (2) the three-dimensional graphene The pore volume of graphene is 1cm 3 /g-10cm 3 /g; (3) the three-dimensional graphene includes overlapping graphene sheets, and the breaking strength between the graphene sheets is 20N/m-50N/m; (4) the three-dimensional graphene includes overlapping graphene sheets Graphene sheets, the lateral size of the graphene sheets is 10nm-100nm; (5) the average pore diameter of the three-dimensional graphene is not greater than 250nm. In some embodiments of the present disclosure, the graphene sheets have a lateral size of 10 nm-20 nm. In some embodiments of the present disclosure, the negative active material layer further includes a conductive agent. In some embodiments of the present disclosure, the mass ratio of the negative active material to the conductive agent is 100:0-2.5. In some embodiments of the present disclosure, the conductive agent includes at least one of single-walled carbon nanotubes and carbon black. In a second aspect of the present disclosure, the present disclosure provides a secondary battery. The secondary battery includes the above-mentioned negative electrode sheet. Therefore, the secondary battery has excellent cycle stability performance. In a third aspect of the present disclosure, the present disclosure provides an electrical device having the above-mentioned lithium battery. Advantages of the disclosed embodiments will be set forth in part in the description below, and in part will be obvious from the description, or may be learned by practicing the disclosed embodiments. Description of the drawings The accompanying drawings are used to provide a further understanding of the present disclosure and constitute a part of the specification. They are used to explain the present disclosure together with the following specific embodiments, but do not constitute a limitation of the present disclosure. In the attached picture: Figure 1 is a schematic structural diagram of a negative electrode sheet according to an embodiment of the present disclosure; Figure 2 is a diagram of battery cycle performance test results obtained using the lithium-rich negative electrode sheets of Example 2 and Comparative Example 2. Detailed ways The following describes the embodiments of the present disclosure in detail, which are intended to explain the present disclosure and should not be understood as limiting the present disclosure. In one aspect of the present disclosure, the present disclosure provides a negative electrode sheet. According to an embodiment of the present disclosure, with reference to FIG. 1 , the negative electrode sheet The pole piece includes a negative current collector 100 and a negative active material layer 200 . It should be noted that those skilled in the art can select the material of the negative electrode current collector 100 according to actual needs, for example, copper foil. According to an embodiment of the present disclosure, the negative active material layer 200 is provided on the surface of the negative current collector 100, and the negative active material layer 200 includes a negative active material and a piezoelectric additive. After pressure X is applied along the thickness direction of the negative electrode sheet, the rebound rate of the negative electrode sheet is 2%-40%, and the compression rate of the negative electrode sheet is 2%-40%; the pressure X meets 0.3Mpa ≤X≤5Mpa. For example, the rebound rate of the negative electrode sheet is 5%, 8%, 10%, 12%, 15%, 18%, 20%, 23%, 25%, 28%, 30%, 32%, 35%, 38%, 40%, etc.; the compression rate of the negative electrode sheet is 5%, 8%, 10%, 12%, 15%, 18%, 20%, 23%, 25%, 28%, 30%, 32% , 35%, 38%, 40%, etc.; the pressure The inventor found that the piezoelastic additive in the negative active material layer 200 has resilience and compressibility, so that the negative active material layer 200 exhibits piezoelastic properties. During the charging process, as the negative electrode is embedded with lithium, the volume of the negative active material gradually increases, and the thickness of the negative electrode sheet increases. Under the condition that the volume of the battery pack or battery case is fixed, the battery core is subjected to external sources (such as the package body and the case). The pressure of the body) increases. At this time, under the action of pressure, the pressure elastic additive in the negative active material layer 200 shrinks in volume under the action of pressure, releasing part of the space for the active material, thereby buffering the active material during the lithium intercalation process. Larger volume expansion. During discharge, as lithium ions escape, the volume of the negative active material decreases. At this time, the external pressure endured by the battery core decreases or even disappears. The volume of the pressure elastic additive rebounds, occupying the space released by the volume contraction of the active material, thereby buffering Volume shrinkage in the negative active material layer 20 due to delithiation of the active material. At the same time, the volume of the piezoelastic additive in the negative active material layer 200 rebounds during the discharge process, which can ensure good physical contact between the negative active material particles in the negative active material layer and avoid material deactivation. In some embodiments of the present disclosure, the single-sided thickness of the negative active material layer 200 is 10 μm-150 μm, such as 10 μm, 15 μm, 20 μm, 25 μm, 30 μm, 35 μm, 40 μm, 45 μm, 50 μm, 55 μm, 60 μm, 65 μm, 70 μm, 75 μm. , 80μm, 85μm, 90μm, 95μm, 100μm, 105μm, 110μm, 115μm, 120μm, 125μm, 130μm, 135μm, 140μm, 145μm, 150μm. Since the coating layer in the negative electrode sheet can be coated on one side of the current collector, or it can be coated on both sides of the current collector, when the coating layer is coated on one side of the current collector, the present disclosure The "single-sided thickness" in refers to the thickness of the negative active material layer 200 on the coating surface; when the coating layer is coated on both sides of the current collector, the "single-sided thickness" in this disclosure refers to either of the two sides. The thickness of the negative active material layer 200 in the side coating layer. In some embodiments of the present disclosure, the mass ratio of the negative active material and the pressure elastic additive is 100:3-50, such as 100:5-45, 100:10-40, 100:15-35, 100:20-30 , 100: 25-30. The inventor found that if the amount of binder added is too high, in addition to increasing the cost and reducing the energy density of the battery cell, it will also increase the polarization of the battery and increase the internal resistance of the battery. If the amount of binder added is too low, during the battery cycle, the high-capacity negative active material will pulverize during repeated expansion and contraction, resulting in a sharp decline in cycle performance; if the amount of pressure elastic additive added is too high, the In addition to cost, the energy density of the battery will be reduced. If the amount of compression elastic additive added is too low, the good compression rebound performance of the pole piece cannot be achieved. Therefore, adding the above-mentioned ratio of the piezoelastic additive to the negative active material layer 200 can reduce the cost while improving the battery cycle stability. In some embodiments of the present disclosure, the mass ratio of the negative active material and the pressure elastic additive is 100:3-30. In some embodiments of the present disclosure, the negative active material includes graphite, hard carbon, Si, SiO x , at least one of silicon carbon materials Si/C, Sn, Sb, silicon-based alloys, lithium silicon oxide and silicon magnesium oxide, wherein in addition to containing Si, the silicon-based alloy also includes Li, Al, Mg , at least one of B, Ni, Fe, Cu and Co, where x takes the value 0<x<2. In some embodiments of the present disclosure, the pressure elastic additive is three-dimensional graphene. Three-dimensional graphene has good piezoelastic properties and conductive properties, and can assume part of the role of conductive agent. At the same time, the three-dimensional graphene is lithiophilic. In highly lithium-rich negative electrode sheets, it guides lithium to be deposited in the pores of the electrode sheet, avoiding the risk of lithium Deposited on the surface of the electrode piece, it reduces the volume expansion of the negative electrode piece caused by lithium deposition. In some embodiments of the present disclosure, the three-dimensional graphene meets at least one of the following conditions (1)-(5): (1) The particle size of the three-dimensional graphene is 500nm-20μm, such as 1μm-20μm, 3μm-18μm, 5μm-15μm, 7μm-13μm, 10μm-12μm, etc.; (2) The pore volume of the three-dimensional graphene is 1 cm 3 /g-10cm 3 /g, for example 3cm 3 /g-8cm 3 /g,5cm 3 /g-7cm 3 /g etc; (3) The three-dimensional graphene includes overlapping graphene sheets, and the breaking strength between the graphene sheets is 20N/m-50N/m, such as 25N/m-45N/m, 30N/m-45N/m. m, 35N/m-45N/m, 40N/m-45N/m, etc.; (4) The three-dimensional graphene includes overlapping graphene sheets, and the lateral size of the graphene sheets is 10nm-100nm, such as 10nm-20nm, 20nm-100nm, 30nm-90nm, 40nm-80nm, 50nm-70nm ; (5) The average pore diameter of the three-dimensional graphene does not exceed 250nm, such as 10nm, 30nm, 50nm, 80nm, 100nm, 120nm, 150nm, 170nm, 200nm, 220nm, 250nm, etc. In some embodiments of the present disclosure, the maximum pore diameter of the three-dimensional graphene is 300 nm. The pore volume of the above three-dimensional graphene can be measured by using the nitrogen adsorption method on the three-dimensional graphene. The fracture strength between the above-mentioned graphene sheets can be obtained by using an atomic force microscope (AFM) to conduct nanoindentation testing on the overlap of the three-dimensional graphene: fix the three-dimensional graphene on a silicon wafer with small holes on the surface. , use a probe to apply pressure to the graphene sheet on the small hole. The position of the pressure should be near the overlap position of two adjacent graphene sheets, and record the force that can cause the overlap of the two graphene sheets to break. The critical pressure is the breaking strength of the overlap between graphene sheets. The lateral size of the above-mentioned graphene sheet refers to the length or width of the graphene sheet, etc., and can be known from an electron microscope photograph of three-dimensional graphene. Specifically, sufficient pore volume can ensure that three-dimensional graphene has excellent compression properties and appropriate pore size. And the fracture strength between graphene sheets ensures that three-dimensional graphene has good resilience after compression, and will not cause the structure to collapse due to pressure and lose its resilience. At the same time, its compression-rebound performance is stably maintained during the battery cycle. Three-dimensional graphene with the above characteristics has excellent compression-resilience properties, so that the prepared negative active material layer 200 exhibits high piezoelastic properties, which can buffer the negative electrode sheet from large volume expansion during charging and discharging. . In some embodiments of the present disclosure, the above three-dimensional graphene can be grown using plasma chemical vapor deposition (PECVD). An exemplary preparation method includes the following steps: adding a carbon source (such as C 2 H 2 ) and H 2 The mixed gas is passed into the deposition chamber heated to a certain temperature in the plasma deposition equipment, and the plasma generator is turned on to deposit and grow the three-dimensional graphene material through the PECVD method on the substrate (such as Cu) placed in the deposition chamber. After the growth of graphene is completed, auxiliary gas (such as Ar, He, etc.) is introduced to cool the deposition chamber to room temperature under an inert atmosphere. The resulting sample is then taken out of the deposition chamber and the three-dimensional graphene material is peeled off from the substrate. , and crush it to the required particle size. By adjusting the growth conditions, graphene that meets at least one of the following (1)-(5) conditions can be obtained: (1) The particle size of the three-dimensional graphene is 500nm-20μm; (2) The pore volume of the three-dimensional graphene is 1 cm 3 /g-10cm 3 /g; (3) The three-dimensional graphene includes overlapping graphene sheets, and the breaking strength between the graphene sheets is 20N/m-50N/m; (4) The three-dimensional graphene includes overlapping graphene sheets, and the lateral size of the graphene sheets is 10nm-100nm; (5) The average pore diameter of the three-dimensional graphene does not exceed 250nm. An exemplary preparation method includes the following steps: adding a carbon source (such as C 2 H 2 ) and H 2 The mixed gas is passed into the deposition chamber heated to a certain temperature in the plasma deposition equipment, and the plasma generator is turned on to deposit and grow the three-dimensional graphene material through the PECVD method on the substrate (such as Cu) placed in the deposition chamber. After the growth of graphene is completed, auxiliary gas (such as Ar, He, etc.) is introduced to cool the deposition chamber to room temperature under an inert atmosphere. The resulting sample is then taken out of the deposition chamber and the three-dimensional graphene material is peeled off from the substrate. , and crush it to the required particle size. The PECVD process can generate high energy density and large volume plasma, which can convert the carbon source C 2 H 2 It is decomposed into more carbon-containing reaction free radicals, thereby achieving the growth of three-dimensional graphene. Among them, C 2 H 2 The inlet flow rate is 20mL/min, H 2 The inlet flow rate is 250mL/min, the deposition growth temperature can be 950°C, the inlet flow rate of the auxiliary gas Ar is 200mL/min, and the working power of the plasma generator is 300W. According to an embodiment of the present disclosure, the above-mentioned negative active material layer 200 further includes a conductive agent, and the mass ratio of the negative active material to the conductive agent is 100:0-2.5, such as 100:0.05-2.2, 100:0.1-2, 100: 0.3-1.8, 100:0.5-1.5, 100:0.7-1.2, 100:1-1.2, etc. As a result, the electrical conductivity of the negative electrode sheet can be improved. It should be noted that those skilled in the art can select the specific type of conductive agent according to actual needs. For example, the conductive agent includes but is not limited to at least one of single-walled carbon nanotubes and carbon black, preferably single-walled carbon nanotubes. In some embodiments of the present disclosure, the above-mentioned negative active material layer 200 further includes a binder, and the mass ratio of the negative active material and the binder is 100:0.05-15, such as 100:0.1-15, 100:0.2- 15, 100: 0.5-15, 100: 1-15, 100: 3-15, 100: 5-15, 100: 7-15, 100: 10-15, 100: 12-15, etc. As a result, the energy density of the cell can be increased while reducing the polarization of the pole pieces. It should be noted that those skilled in the art can select the specific type of binder according to actual needs. For example, the binder includes but is not limited to at least one of polyacrylic acid, sodium alginate and polyimide. In some embodiments of the present disclosure, the binder includes polyacrylic acid. In the present disclosure, the test method for the resilience and compression performance of the negative electrode sheet is as follows: applying a value of X to the negative electrode sheet along the thickness direction of the negative electrode sheet 1 MPa pressure, measure the negative electrode sheet at 1 The thickness under MPa pressure is H 1 ; Then remove the pressure, and after the thickness of the negative electrode sheet stabilizes, measure the thickness of the negative electrode sheet, recorded as H 2 , then the thickness rebound rate r of the negative electrode sheet 1 =(H 2 -H 1 )/H 1 . Along the thickness direction of the negative electrode sheet, the initial thickness is H 3 The negative plate is applied with a value of X 2 MPa pressure, measure the negative electrode sheet at 2 Thickness under MPa pressure, recorded as H 4 , then the thickness compression ratio of the negative electrode sheet p = (H 3 -H 4 )/H 3 . Therefore, the above "after pressure X is applied along the thickness direction of the negative electrode sheet, the rebound rate of the negative electrode sheet is 2%-40%, and the compression rate of the negative electrode sheet is 2%-40%; the pressure "X satisfies 0.3Mpa≤X≤5Mpa" can be understood as: applying 0.3Mpa≤X to the negative electrode sheet along the thickness direction of the negative electrode sheet 1 ≤5Mpa pressure 1 , measure the pressure X of the negative electrode sheet 1 The thickness below is H 1 ; Then remove the pressure, and after the thickness of the negative electrode sheet stabilizes, measure the thickness of the negative electrode sheet, recorded as H 2 , then the thickness rebound rate r of the negative electrode sheet 1 =(H 2 -H 1 )/H 1 ,r 1 In the range of 2%-40%; along the thickness direction of the negative electrode sheet, the initial thickness is H 3 The negative electrode plate is applied with 0.3≤X 2≤5Mpa pressure 2 , measure the pressure X of the negative electrode sheet 2 The thickness below is denoted as H 4 , then the thickness compression ratio of the negative electrode sheet p = (H 3 -H 4 )/H 3 , p is in the range of 2%-40%. r 1 and p can be the same or different, X 1 and 2 Can be the same or different. Therefore, the negative electrode sheet of the present application has volume elastic change and self-recovery functions, so that the negative electrode sheet has a lower volume expansion rate during the battery cycle, and at the same time, good physical contact between the negative electrode active material particles in the negative electrode sheet can be achieved. This ensures the stability of the cell volume during a single battery cycle while improving the battery's cycle performance. For ease of understanding, the method for preparing the above negative electrode sheet is described below. According to an embodiment of the present disclosure, the method includes applying a negative electrode slurry including a negative active material and a pressure elastic additive on the negative current collector to form a negative active material layer on the negative current collector to obtain a negative electrode sheet. According to an embodiment of the present disclosure, the above-mentioned negative electrode slurry further includes a conductive agent. As a result, the electrical conductivity of the negative electrode sheet can be improved. Therefore, this method can be used to prepare the above-mentioned negative electrode sheet with volume elastic change and self-recovery function, thereby reducing the volume expansion rate of the battery in a single cycle during the charge and discharge process, and improving the battery cycle stability. It should be noted that the features and advantages described above for the negative electrode sheet are also applicable to the method of preparing the negative electrode sheet, and will not be described again here. In a second aspect of the present disclosure, the present disclosure provides a secondary battery. According to an embodiment of the present disclosure, a secondary battery includes the above-mentioned negative electrode sheet. Therefore, by using the above-mentioned negative electrode sheet with high cycle stability, the secondary battery exhibits high and excellent cycle stability. It should be noted that the features and advantages described above for the negative electrode sheet and its preparation method are also applicable to the secondary battery, and will not be described again here. In a third aspect of the present disclosure, the present disclosure provides an electrical device. The electrical equipment can be vehicles such as cars and boats, or laptop computers, mobile terminals, etc. According to an embodiment of the present disclosure, the electrical device has the above-mentioned secondary battery. Therefore, by loading the electrical equipment with the above-mentioned secondary battery with excellent cycle stability, the electrical equipment has excellent cruising range and safety performance. It should be noted that the features and advantages described above for the secondary battery are also applicable to the electrical equipment and will not be described again here. The present disclosure will be described below with reference to specific embodiments. It should be noted that these embodiments are only illustrative and do not limit the disclosure in any way. Example 1 Methods for preparing negative electrode sheets include: Mix the silicon-carbon negative electrode Si/C with a specific capacity of 1250mAh/g, polyacrylic acid and three-dimensional graphene at a mass ratio of 100:5:8 to prepare a negative electrode slurry, and then coat both sides of the negative electrode slurry on copper with a thickness of 8 μm. On the foil surface (the density is the same on both sides, the density on one side is 45g/m 2 ), and then cured and rolled to form negative active material layers with a single-sided thickness of 32 μm on both sides of the copper foil to obtain a negative electrode sheet. The three-dimensional graphene used in Example 1 includes overlapping graphene sheets and the three-dimensional graphene has a porous structure. The three-dimensional graphene has an average particle size of 0.6 μm and a pore volume of 3 cm. 3 /g, the average pore diameter of the porous structure in the three-dimensional graphene is 150nm; through AFM nanoindentation testing, the fracture strength of the joints of the overlapping graphene sheets in the three-dimensional graphene was measured to be 35N/m. And the lateral size of the overlapping graphene sheets is 10nm-100nm. Example 2 Different from Example 1, the method for preparing the negative electrode sheet includes: SiO | 1. A negative electrode sheet, in, include: Negative current collector; A negative active material layer, the negative active material layer is provided on the surface of the negative current collector, the negative active material layer includes a negative active material and a pressure elastic additive; Wherein, after pressure X is applied along the thickness direction of the negative electrode sheet, the rebound rate of the negative electrode sheet is 2%-40%, and the compression rate of the negative electrode sheet is 2%-40%; the pressure X satisfies 0.3Mpa≤X≤5Mpa. 2. The negative electrode sheet according to claim 1, in, The thickness of one side of the negative active material layer is 10 μm-150 μm. 3. The negative electrode sheet according to claim 1 or 2, in, The mass ratio of the negative active material and the pressure elastic additive is 100:3-50. 4. The negative electrode sheet according to any one of claims 1-3, in, The mass ratio of the negative active material and the pressure elastic additive is 100:3-30. 5. The negative electrode sheet according to any one of claims 1-4, in, The negative active material includes graphite, hard carbon, Si, SiO x , at least one of silicon carbon materials, Sn, Sb, silicon-based alloys, lithium silicon oxide and silicon magnesium oxide; wherein, in addition to Si, the silicon-based alloy also includes Li, Al, Mg, B, At least one of Ni, Fe, Cu and Co, where x takes the value 0<x<2. 6. The negative electrode sheet according to any one of claims 1-5, in, The negative active material layer also includes a binder, the binder includes at least one of polyacrylic acid, sodium alginate, and polyimide; the mass ratio of the negative active material to the binder is 100:0.05-15. 7. The negative electrode sheet according to any one of claims 1-6, in, The pressure elastic additive is three-dimensional graphene. 8. The negative electrode sheet according to any one of claims 1-7, in, The three-dimensional graphene meets at least one of the following conditions (1)-(5): (1) The particle size of the three-dimensional graphene is 500nm-20μm; (2) The pore volume of the three-dimensional graphene is 1 cm 3 /g-10cm 3 /g; (3) The three-dimensional graphene includes overlapping graphene sheets, and the breaking strength between the graphene sheets is 20N/m-50N/m; (4) The three-dimensional graphene includes overlapping graphene sheets, and the lateral size of the graphene sheets is 10nm-100nm, preferably 10nm-20nm; (5) The average pore diameter of the three-dimensional graphene is not greater than 250 nm. 9. The negative electrode sheet according to any one of claims 1-8, in, The three-dimensional graphene includes overlapping graphene sheets, and the lateral size of the graphene sheets is 10 nm-20 nm. 10. The negative electrode sheet according to any one of claims 1-9, in, The negative active material layer further includes a conductive agent, the conductive agent includes at least one of single-walled carbon nanotubes and carbon black; the mass ratio of the negative active material to the conductive agent is 100:0-2.5. 11. A secondary battery, in, The secondary battery includes the negative electrode sheet according to any one of claims 1-10. 12. An electrical equipment, in, The electrical equipment includes the secondary battery according to claim 11. | BYD COMPANY LIMITED
234 | BR112024020225A2 | Published | BYD CO LTD | Electric connector introduction | 2023-05-11 | 2025-01-14 | BATTERY, BATTERY PACK, AND VEHICLE | A battery (100), a battery pack (1000), and a vehicle (10000). The battery (100) comprises: a battery housing (110); an electrode core (120), lead-out sheets (141, 142) and conductive posts (131, 132). The electrode core (120) and the lead-out sheets (141, 142) are all arranged in the battery housing (110); the lead-out sheets (141, 142) are connected to the electrode core (120); the conductive posts (131, 132) pass through the battery housing (110) so that the conductive posts (131, 132) are connected to the lead-out sheets (141, 142), wherein the relationship between the cross-sectional area slead of the lead-out sheets (141, 142) and the capacity C of the battery (100) is: C/slead≤15, the unit of slead is mm2, and the unit of C is Ah. | 1/60 BATTERY, BATTERY PACK, AND VEHICLE CROSS REFERENCE TO RELATED ORDERS [0001] The present application claims priority and benefits of Chinese Patent Application No. 202210515990.7, filed on May 12, 2022 and titled BATTERY, BATTERY ASSEMBLY, AND VEHICLE, and Chinese Patent Application No. 202222993656.0, filed on 10 November 2022 and titled BATTERY, BATTERY PACK, AND VEHICLE. The entire contents of the above-referenced applications are incorporated herein by reference. FIELD [0002] The present disclosure relates to the field of battery technologies and specifically to a battery, a battery pack, and a vehicle. BACKGROUND [0003] In a battery in the related art, a lead output foil is arranged in a battery housing and is connected between a tab of an electrode core and a conductive terminal, so that a current flows in and out of the battery . However, in the related art, a lead exit sheet has a single size. Either the cross-sectional area of ​​the lead outlet sheet is too large, resulting in wasted resources, or the cross-sectional area of ​​the lead outlet sheet is too small, resulting in a heating problem and additionally causing a heating problem. battery thermal safety. SUMMARY [0004] The present disclosure aims to solve at least one of the technical problems existing in the related art. Therefore, an objective of the present disclosure is to provide a Petition 870240083276, of 09/30/2024, p. 107/171 2/60 battery with a strong current-carrying capacity, to ensure that during use, the temperature does not rise excessively due to a small current-carrying area, and does not exceed a battery operating temperature range, to avoid a battery thermal safety problem. [0005] The present disclosure further provides a battery pack with the battery described above. [0006] The present disclosure further provides a vehicle with the battery pack described above. [0007] The battery according to the present disclosure includes a battery housing, an electrode core, lead exit sheets, and conductive terminals. The electrode core and lead outlet sheets are all arranged in the battery housing, the lead outlet sheets are connected to the electrode core, and the conductive terminals pass through the battery housing, so that the conductive terminals are connected to the lead exit sheets. The relationship between the lead cross-sectional area of ​​the lead outlet sheets and the capacity C of the battery is C/lead—15 One unit of lead is mm2, and one unit of C is Ah [0008] According to the battery of the present disclosure, the relationship between the lead cross-sectional area of ​​the lead outlet sheets and the capacity C of the battery is set as C/lead —8· This ensures a current carrying capacity of the lead output sheet, and ensures that the temperature of the lead output sheet does not increase excessively due to a small current conduction area during battery use, so that the distribution Petition 870240083276, of 09/30/2024, p. 108/171 3/60 internal temperature of the battery is not affected, the internal temperature in the battery does not exceed the operating temperature range of the battery, and a thermal safety problem of the battery is not caused. [0009] Optionally, the relationship between the lead cross-sectional area of ​​the lead outlet sheets and the capacity C of the battery is 2^C/lead^ 15. [0010] Optionally, the relationship between the lead cross-sectional area of ​​the lead outlet sheets and the capacity C of the battery is 2^C/lead^ 1 5. [0011] Optionally, the lead exit sheets include a positive lead exit sheet and a negative lead exit sheet. The conductive terminals include a positive conductive terminal and a negative conductive terminal. The positive lead output foil passes through the battery housing and is connected to the positive conductor terminal, and the negative lead exit foil passes through the battery housing and is connected to the negative conductor terminal. The relationship between the positive lead cross-sectional area of ​​the positive lead outlet sheet and the capacity C of the battery is 5^C/positive lead P12, and the relationship between the negative lead cross-sectional area of ​​the negative lead outlet sheet and the C capacity of the battery is 6^C/negative leadP15. A cross-section of positive lead output foil and a cross-section of negative lead output foil are each a surface orthogonal to the direction of current flow, the units of positive lead and negative lead are mm2, and a unit of C is Ah. [0012] Optionally, the cross-sectional area of ​​the positive lead outlet sheet ranges from 14 mm2 to 150 mm2, Petition 870240083276, of 09/30/2024, p. 109/171 4/60 the cross-sectional area of ​​the negative lead outlet sheet varies from 10 mm2 to 130 mm2, and the battery capacity C varies from 30 Ah to 400 Ah. [0013] Optionally, the positive lead outlet foil is aluminum foil, and the negative lead outlet foil is copper foil. [0014] Optionally, the positive lead outlet sheet and the negative lead outlet sheet each include a first connection sheet and a second connection sheet that are connected. The second connection sheet of the positive lead output sheet is connected to a positive tab of the electrode core, the first connection sheet of the positive lead output sheet is connected to the positive lead terminal, the second connection sheet of the positive lead output sheet negative lead output is connected to a negative tab of the electrode core, and the first connecting sheet of the negative lead output sheet is connected to the negative lead terminal. [0015] Optionally, a size of the first connection sheet in the battery length direction varies from 0.8 mm to 2 mm. [0016] Optionally, a size of the first connection sheet in the battery length direction varies from 0.6 mm to 2 mm. [0017] Optionally, the battery housing includes a first plate piece and a second plate piece that are opposite each other in the length direction of the battery. The first connection sheet of the positive lead outlet sheet and the first connection sheet of the negative lead outlet sheet are parallel to the first plate piece and the Petition 870240083276, of 09/30/2024, p. 110/171 5/60 second piece of plate. [0018] Optionally, the battery housing further includes a third plate piece and a fourth plate piece that are opposite each other in the battery width direction, and a fifth plate piece and a sixth plate piece that are opposite each other in the battery width direction. each other in the direction of battery thickness. The second connecting sheet of the positive lead outlet sheet and the second connecting sheet of the negative lead outlet sheet are parallel to the fifth plate piece and the sixth plate piece. [0019] Optionally, the first plate piece, the second plate piece, the third plate piece, the fourth plate piece and the fifth plate piece are configured as a lower housing with an open side, and the sixth plate piece plate is fixedly connected to the lower housing to block an open end of the lower housing. [0020] Optionally, the battery additionally includes a first insulating spacer disposed in the battery housing. At least a portion of the first insulating spacer is located between the positive lead output sheet and the first plate piece, and the positive lead terminal passes through the first insulating spacer and is connected to the positive lead output sheet. [0021] Optionally, the battery additionally includes a second insulating spacer disposed in the battery housing. At least a portion of the second insulating spacer is located between the negative lead outlet sheet and the second plate piece, and the negative lead terminal passes through the second insulating spacer and is connected to the negative lead outlet sheet. Petition 870240083276, of 09/30/2024, p. 111/171 6/60 [0022] Optionally, a ratio between a cross-sectional area s1 of the positive conductive terminal and the capacity C of the battery is 6/5^C/s1^16/3, and a ratio between a cross-sectional area s2 of the conductive terminal negative and the capacity C of the battery is 6/5^C/s2^8, where the units of s1 and s2 are both mm2. [0023] Optionally, the cross-sectional area s1 of the positive conductive terminal and the cross-sectional area s2 of the negative conductive terminal vary from 12 mm2 to 315 mm2, and the capacity C of the battery varies from 30 Ah to 400 Ah. [0024] Optionally, the positive conductive terminal is an aluminum terminal, and the negative conductive terminal is a copper terminal. [0025] A battery pack in accordance with the present disclosure includes the battery described above. [0026] A vehicle in accordance with the present disclosure includes the battery described above or the battery pack described above. [0027] Additional aspects and advantages of the present disclosure will be provided in the following description, some of which will become apparent from the following description or may be learned from the practices of the present disclosure. BRIEF DESCRIPTION OF THE DRAWINGS [0028] The foregoing and/or additional aspects and advantages of the present disclosure will become apparent and understandable from the following descriptions of the embodiments with reference to the accompanying drawings, where: FIG. 1 is a diagram of a lower housing of a battery in accordance with an embodiment of the present disclosure; Petition 870240083276, of 09/30/2024, p. 112/171 7/60 to FIG. 2 is a diagram of a battery in accordance with an embodiment of the present disclosure; FIG. 3 is an enlarged diagram of a part C circled in FIG. 2; FIG. 4 is a diagram of a battery in accordance with an embodiment of the present disclosure; FIG. 5 is an enlarged diagram of a portion D circled in FIG. 4; FIG. 6 is a diagram in which a cross section of a first positive (negative) conductive terminal or a second positive (negative) conductive terminal is cylindrical in accordance with an embodiment of the present disclosure; FIG. 7 is a diagram in which a cross section of a first positive (negative) conductor terminal or a second positive (negative) conductor terminal is shaped like a running track in accordance with an embodiment of the present disclosure; FIG. 8 is a cross-sectional view of a battery in accordance with an embodiment of the present disclosure; FIG. 9 is an enlarged diagram of a part E circled in FIG. 8; FIG. 10 is an enlarged diagram of a part H circled in FIG. 8; FIG. 11 is a diagram of a first insulating spacer in accordance with an embodiment of the present disclosure; FIG. 12 is a cooperation diagram of a second insulating spacer and a negative lead exit sheet in accordance with an embodiment of the present disclosure; FIG. 13 is a diagram of a positive lead exit sheet in accordance with an embodiment of the present disclosure; Petition 870240083276, of 09/30/2024, p. 113/171 8/60 to FIG. 14 is a diagram of a negative lead exit sheet in accordance with an embodiment of the present disclosure; FIG. 15 is an exploded view of a battery in accordance with an embodiment of the present disclosure; FIG. 16 is a diagram of a battery in one direction in accordance with an embodiment of the present disclosure; FIG. 17 is a diagram of a battery in another direction in accordance with an embodiment of the present disclosure; FIG. 18 is a diagram of a battery in yet another direction in accordance with an embodiment of the present disclosure; FIG. 19 is a diagram of cooperation between a positive conductive terminal, a sealing ring, and a battery housing of a battery according to another embodiment of the present disclosure; FIG. 20 is a diagram of cooperation between a negative conductor terminal, a sealing ring, and a battery housing of a battery according to yet another embodiment of the present disclosure; FIG. 21 is a temperature rise curve diagram of a positive conductive terminal and a negative conductive terminal in a comparative example and Embodiment 1; FIG. 22 is a temperature rise curve diagram of a positive conductive terminal and a negative conductive terminal in a comparative example and Embodiment 2; FIG. 23 is a temperature rise curve diagram of a positive conductive terminal and a negative conductive terminal in a comparative example and Embodiment 3; FIG. 24 is a temperature rise curve diagram of a positive conductive terminal and a negative conductive terminal in a comparative example and Embodiment 4; Petition 870240083276, of 09/30/2024, p. 114/171 9/60 to FIG. 25 is a temperature rise curve diagram of a positive conductive terminal and a negative conductive terminal in a comparative example and Embodiment 5; FIG. 26 is a temperature rise curve diagram of a positive conductive terminal and a negative conductive terminal in a comparative example and Embodiment 6; FIG. 27 is a temperature rise curve diagram of a positive conductive terminal and a negative conductive terminal in a comparative example and Embodiment 7; FIG. 28 is a temperature rise curve diagram of a positive conductive terminal and a negative conductive terminal in a comparative example and Embodiment 8; FIG. 29 is a temperature rise curve diagram of a positive lead outlet foil and a negative lead outlet foil in a comparative example and Embodiment 1; FIG. 30 is a temperature rise curve diagram of a positive lead outlet foil and a negative lead outlet foil in a comparative example and Embodiment 2; FIG. 31 is a temperature rise curve diagram of a positive lead outlet foil and a negative lead outlet foil in a comparative example and Embodiment 3; FIG. 32 is a temperature rise curve diagram of a positive lead outlet foil and a negative lead outlet foil in a comparative example and Embodiment 4; FIG. 33 is a temperature rise curve diagram of a positive lead output foil and a Petition 870240083276, of 09/30/2024, p. 115/171 10/60 negative lead exit sheet in a comparative example and Mode 5; FIG. 34 is a temperature rise curve diagram of a positive lead outlet foil and a negative lead outlet foil in a comparative example and Embodiment 6; FIG. 35 is a temperature rise curve diagram of a positive lead outlet foil and a negative lead outlet foil in a comparative example and Embodiment 7; FIG. 36 is a temperature rise curve diagram of a positive lead outlet foil and a negative lead outlet foil in a comparative example and Embodiment 8; FIG. 37 is a diagram of a battery pack in accordance with an embodiment of the present disclosure; FIG. 38 is a diagram of a vehicle in accordance with an embodiment of the present disclosure; and FIG. 39 is a diagram of a vehicle in accordance with another embodiment of the present disclosure. [0029] In the Drawings: Vehicle 10000, battery pack 1000, battery 100, battery housing 110, first plate piece 111, second plate piece 112, third plate piece 113, fourth plate piece 114, fifth plate piece 115, sixth plate piece 116, electrode core 120, positive conductor terminal 131, first positive conductor terminal 131a, second positive conductor terminal 131b, first connecting member 131c, first insulating plate 131d, positive conductor terminal flange 131e, negative conductor terminal 132, Petition 870240083276, of 09/30/2024, p. 116/171 11/60 first negative lead terminal 132a, second negative lead terminal 132b, second connecting member 132c, second insulating plate 132d, negative lead terminal flange 132e, positive lead outlet sheet 141, first positive connecting sheet 141a, second sheet positive connection sheet 141b, negative lead outlet sheet 142, first negative connection sheet 142a, second connection sheet negative 142b, first sealing ring 151, second sealing ring 152, first insulating spacer 161, first support piece 161a, first vertical insulating piece plate 161b, first horizontal insulating piece plate 161c, second insulating piece 162, second insulating piece support 162a, second vertical plate of insulating part 162b, second horizontal plate of insulating part 162c, electrolyte immersion through hole 101 and via 102. DETAILED DESCRIPTION [0030] Embodiments of the present disclosure are described in detail below, and examples of the embodiments are shown in the accompanying drawings, wherein the same or similar elements or elements with the same or similar functions are indicated by the same reference numerals or similar numerals in the entire description. The embodiments described below with reference to the accompanying drawings are exemplary and used only to explain the present disclosure and should not be construed as a limitation on the present disclosure. [0031] A battery 100 in accordance with embodiments of the present disclosure is described below with reference to FIG. 1 to FIG. 36. [0032] The battery according to the modalities of the Petition 870240083276, of 09/30/2024, p. 117/171 12/60 this disclosure includes a battery housing 110, an electrode core 120, and conductive terminals. [0033] The electrode core 120 is disposed in the battery housing 110, and the conductive terminal passes through the battery housing 110, such that an inner end of the conductive terminal is connected to the electrode core 120, and an outer end of the conductive terminal extends outward from the battery housing 110. Specifically, the inner end of the conductive terminal is connected to a tab of the electrode core 120. Furthermore, the cross-sectional area of ​​the conductive terminal is s, the battery capacity is C and the relationship between C is C/s^8, where the unit of s is mm2, and the unit of C is Ah. [0034] It can be understood that a size of a cross-sectional area of ​​the conductive terminal represents a current-carrying capacity of the conductive terminal. A larger cross-sectional area of ​​the conductive terminal represents a stronger current-carrying capacity of the conductive terminal. Furthermore, the smaller cross-sectional area of ​​the conductive terminal determines the current-carrying capacity of the conductive terminal. A conductive terminal cross section is a surface orthogonal to the direction of current flow. If the conductive terminal is a cylinder and the current flow direction of the conductive terminal is an axial direction of the conductive terminal, the cross section of the conductive terminal is a radial cross section, and the shape is circular. When the conductor terminal is designed using a variable cross-section, a cross-sectional area of ​​the conductor terminal can be understood as an area of ​​a smaller cross-section on the terminal Petition 870240083276, of 09/30/2024, p. 118/171 13/60 driver. [0035] After extensive experiments and arguments, the inventors of the present disclosure conclude that the following relationship is satisfied: C/s^8. This ensures a current-carrying capacity of the conductive terminal of the battery 100 and ensures that, during use of the battery 100, the temperature does not increase excessively due to a small current-carrying area and does not exceed an operating temperature range of the battery 100 , to avoid a thermal safety problem of the battery 100. [0036] In some embodiments of the present disclosure, the relationship between the cross-sectional area s of the conductive terminal and the capacity C of the battery is 6/5^C/s^8. The inventors discovered that the ratio between the capacity C of the battery and the cross-sectional area s of the conductive terminal is not necessarily better when smaller. Too small a ratio may cause an excessively large conductor terminal size, resulting in a redundant design. [0037] In some embodiments of the present disclosure, the conductive terminals include a positive conductive terminal 131 and a negative conductive terminal 132. A relationship between a cross-sectional area s1 of the positive conductive terminal 131 and the capacity C of the battery is 6/5 ^C/sA16/3, and a relationship between a cross-sectional area s2 of the negative conductor terminal 132 and the capacity C of the battery is 6/5^C/s2^8, where the units of s1 and s2 are both mm2. It can be understood that when the positive lead terminal 131 includes multiple positive terminals that pass through the battery housing 110 and are connected to the positive tabs of the electrode core 120, the cross-sectional area s1 of the Petition 870240083276, of 09/30/2024, p. 119/171 14/60 positive conductor terminal 131 is a sum of the cross-sectional areas of the multiple positive terminals. When the positive terminal is designed using a variable cross-section, a positive terminal cross-sectional area can be understood as an area of ​​the smallest positive terminal cross-section. When the negative conductor terminal 132 includes a plurality of negative terminals that pass through the battery housing 110 and are connected to the negative tabs of the electrode core 120, the cross-sectional area s2 of the negative conductor terminal 132 is a sum of the cross-sectional areas of the various negative terminals. When the negative terminal is designed using a variable cross-section, a cross-sectional area of ​​the negative terminal can be understood as an area of ​​the smallest cross-section of the negative terminal. [0038] Furthermore, the relationship between the cross-sectional area s1 of the positive conductor terminal 131 and the battery capacity C is 8/3A/s1A6/3, and the relationship between the cross-sectional area s2 of the negative conductor terminal 132 and the C capacity of the battery is 3A/s228. [0039] It should be noted that the positive conductor terminal 131 of the battery 100 may be made of aluminum materials, the negative conductor terminal 132 may be made of copper materials, and the conductivities of the aluminum materials and copper materials are different. Copper has a stronger current carrying capacity than aluminum when the cross-sectional areas are the same. Therefore, to ensure the same current carrying capabilities of the positive conductor terminal 131 and the negative conductor terminal 132, the cross-sectional area of ​​the Petition 870240083276, of 09/30/2024, p. 120/171 15/60 negative conductor terminal 132 made of copper may be smaller. [0040] In some embodiments of the present disclosure, the cross-sectional area s1 of the positive conductive terminal and the cross-sectional area s2 of the negative conductive terminal range from 12 mm2 to 315 mm2, and the capacity C of the battery ranges from 30 Ah to 400 Oh. [0041] Below, a comparative example (i.e., the related technique) and Embodiments 1 to 8 (i.e., the modalities of the present disclosure) are described in Table 1. In the same operating condition, the batteries in the example comparative and Embodiments 1 to 8 are charged rapidly at a speed of 2C, and the temperature rise curves of the positive conductive terminal 131 and the negative conductive terminal 132 are recorded. The cross-sectional area s1 of the positive conductive terminal 131, the cross-sectional area s2 of the negative conductive terminal 132, and the total capacity C of the battery in the comparative example and Embodiments 1 to 8 are selected from the data in Table 1 below. FIG. 21 is a diagram of the temperature rise curve of the positive conductor terminal 131 and the negative conductor terminal 132 in the comparative example and Embodiment 1. FIG. 22 is a diagram of the temperature rise curve of the positive conductor terminal 131 and the negative conductor terminal 132 in the comparative example and Embodiment 2. FIG. 23 is a diagram of the temperature rise curve of the positive conductor terminal 131 and the negative conductor terminal 132 in the comparative example and Embodiment 3. FIG. 24 is a diagram of the temperature rise curve of the positive conductor terminal 131 and the negative conductor terminal 132 in the comparative example and Embodiment 4. FIG. Petition 870240083276, of 09/30/2024, p. 121/171 16/60 5 is a diagram of the temperature rise curve of the positive conductor terminal 131 and the negative conductor terminal 132 in the comparative example and Embodiment 5. FIG. 26 is a diagram of the temperature rise curve of the positive conductor terminal 131 and the negative conductor terminal 132 in the comparative example and Embodiment 6. FIG. 27 is a diagram of the temperature rise curve of the positive conductor terminal 131 and the negative conductor terminal 132 in the comparative example and Embodiment 7. FIG. 28 is a diagram of the temperature rise curve of the positive conductor terminal 131 and the negative conductor terminal 132 in the comparative example and Embodiment 8. Table 1 s1/mm2 s2/mm2 C/Ah C/s1 C/s2 Comparative example 40 40 400 10 10 Modality 1 12 12 30 2.5 2.5 Modality 2 20 20 100 5 5 Modality 3 30 30 180 6 6 Modality 4 40 30 240 6 8 Mode 5 80 80 300 3.75 3.75 Mode 6 150 150 350 2.333333333 2.333333333 Mode 7 230 230 400 1.739130435 1.739130435 Petition 870240083276, of 09/30/2024, p. 122/171 17/60 Modality 8 315 315 400 1.26984127 1.26984127 [0042] Compared to the comparative example, in Embodiments 1 to 8, the temperature increases of the positive conductive terminal 131 and the negative conductive terminal 132 are smaller, to ensure that the battery is in good working condition. [0043] Furthermore, as shown in FIG. 3 and FIG. 5, the positive conductive terminal 131 includes a first positive conductive terminal 131a, a second positive conductive terminal 131b, and a first connecting member 131c. Both the first positive conductive terminal 131a and the second positive conductive terminal 131b pass through the battery housing 110 and are connected to the positive tabs of the electrode core 120. The first connecting member 131c is disposed outside the battery housing 110 and is electrically connected to the first positive conductive terminal 131a and to the second positive conductive terminal 131b. The cross-sectional area s1 of the positive conductive terminal 131 is the sum of the cross-sectional area of ​​the first positive conductive terminal 131a and the cross-sectional area of ​​the second positive conductive terminal 131b. [0044] The negative conductor terminal 132 includes a first negative conductor terminal 132a, a second negative conductor terminal 132b, and a second connecting member 132c. Both the first negative conductor terminal 132a and the second negative conductor terminal 132b pass through the battery housing 110 and are connected to the negative tabs of the electrode core 120. The second connecting member 132c is disposed outside the battery housing 110 and Petition 870240083276, of 09/30/2024, p. 123/171 18/60 is electrically connected to the first negative conductive terminal 132a and the second negative conductive terminal 132b. The cross-sectional area s2 of the negative conductor terminal 132 is the sum of the cross-sectional area of ​​the first negative conductor terminal 132a and the cross-sectional area of ​​the second negative conductor terminal 132b. [0045] The first connecting member 131c is connected between an outer end of the first positive conductive terminal 131a and an outer end of the second positive conductive terminal 131b, such that a contact area between the first positive conductive terminal 131a and the second terminal positive conductor 131b is increased, and the positive conductor terminal 131 can be connected to the outside more easily. The second connecting member 132c is connected between an outer end of the first negative conductive terminal 132a and an outer end of the second negative conductive terminal 132b, such that a contact area between the first negative conductive terminal 132a and the second negative conductive terminal 132b is increased, and the negative conductor terminal 132 can be connected to the outside more easily. [0046] In some embodiments of the present disclosure, the cross-sections of the first positive conductive terminal 131a and the second positive conductive terminal 131b are circular or rectangular in shape, and the cross-sections of the first negative conductive terminal 132a and the second negative conductive terminal 132b are circular or rectangular in shape. If a size of the battery housing 110 in a thickness direction is large, the first positive conductive terminal 131a, the second positive conductive terminal Petition 870240083276, of 09/30/2024, p. 124/171 19/60 positive conductor 131b, the first negative conductive terminal 132a and the second negative conductive terminal 132b with a circular cross section can be used. However, if the size of the battery housing 110 in the thickness direction is small, the first positive conductive terminal 131a, the second positive conductive terminal 131b, the first negative conductive terminal 132a and the second negative conductive terminal 132b having a cross-section shaped rectangular can be used. This can ensure that the first positive conductive terminal 131a, the second positive conductive terminal 131b, the first negative conductive terminal 132a and the second negative conductive terminal 132b do not exceed the size of the battery housing 110 in the thickness direction, assuming that the positive lead terminal 131 and the negative lead terminal 132 have sufficient current-carrying capacity. [0047] In some embodiments of the present disclosure, as shown in FIG. 1 to FIG. 4 and FIG. 15 to FIG. 20, the battery housing 110 includes a first plate piece 111 and a second plate piece 112 that are opposite each other in a battery length direction 100, a third plate piece 113 and a fourth plate piece 114 that are opposite each other in a battery width direction 100, and a fifth plate piece 115 and a sixth plate piece 116 that are opposite each other in the battery size 100. A battery size 100 in the length direction is larger than a battery size 100 in the width direction, and a battery size 100 in the width direction is larger than a battery size 100 in the direction of thickness. Petition 870240083276, of 09/30/2024, p. 125/171 20/60 [0048] The first plate piece 111 and the second plate piece 112 are respectively connected to one end and the other end on the same side of the third plate piece 113 and the fourth plate piece 114 in the length direction of the battery 100. In other words, the first plate piece 111 is connected to an end on the same side as the third plate piece 113 and the fourth plate piece 114 in the length direction of the battery. 100, and the second plate piece 112 is connected to the other end on the same side as the third plate piece 113 and the fourth plate piece 114 in the length direction of the battery 100. The fifth plate piece 115 and the sixth plate piece 116 are respectively connected to one end and the other end on the same side of the third plate piece 113 and the fourth plate piece 114 in the thickness direction of the battery 100. In other words, the fifth plate piece 115 is connected to one end on the same side as the third plate piece 113 and the fourth plate piece 114 in the thickness direction of the battery 100, and the sixth plate piece 116 is connected to the other end in the same side of the third plate piece 113 and the fourth plate piece 114 in the thickness direction of the battery 100. [0049] The positive conductive terminal 131 is disposed on the first piece of plate 111, the negative conductive terminal 132 is disposed on the second piece of plate 112, a first insulating plate 131d is disposed between the first piece of plate 111 and the first member of connection 131c, and a second insulating plate 132d is disposed between the second plate piece 112 and the second connecting member 132c. This can effectively prevent an electrical connection between the first connection member 131c and the battery housing 110, and a connection Petition 870240083276, of 09/30/2024, p. 126/171 21/60 electrical connection between the second connecting member 132c and the battery housing 110. [0050] Furthermore, a first path through which the first positive conductive terminal 131a passes and a second path through which the second posit | 1/5 CLAIMS 1. Battery (100), characterized by the fact that it comprises: a battery housing (110); and an electrode core (120), lead outlet sheets, and conductive terminals, the electrode core (120) and the lead outlet sheets all being disposed in the battery housing (110), the lead outlet sheets being connected to the electrode core (120), and the conductive terminals passing through the battery housing (110), so that the conductive terminals are connected to the lead output sheets; wherein a ratio between a lead cross-sectional area of ​​the lead outlet sheets and a capacity C of the battery (100) is C/lead—15, a unit of lead is mm2, and a unit of C is Ah. 2. Battery (100), according to claim 1, characterized by the fact that the relationship between the lead cross-sectional area of ​​the lead outlet sheets and the capacity C of the battery (100) is 2—C/s lead —15. 3. Battery (100), according to claim 1 or 2, characterized in that the lead output sheets comprise a positive lead output sheet (141) and a negative lead output sheet (142), The lead terminals comprise a positive lead terminal (131) and a negative lead terminal (132), the positive lead output sheet (141) passes through the battery housing (110) and is connected to the positive lead terminal (131), and the negative lead output sheet (142) passes through the battery housing (110) and is connected to the negative lead terminal (132); and Petition 870240083276, of 09/30/2024, p. 167/171 2/5 a ratio between a positive Schumbo cross-sectional area of ​​the positive lead outlet sheet (141) and the capacity C of the battery (100) is 5^C/positive lead^12, a ratio between a schumbo cross-sectional area negative output lead sheet (142) and the capacity C of the battery (100) is 6^C/negative leadk15, a cross section of the output lead sheet positive lead (141) and a cross section of the negative lead outlet sheet (142) are each a surface orthogonal to a direction of current flow, the units of positive lead and negative lead are mm2, and a unit of C is Ah . 4. Battery (100), according to claim 3, characterized by the fact that the cross-sectional area of ​​the positive lead output sheet (141) varies from 14 mm2 to 150 mm2, the cross-sectional area of ​​the lead output sheet (141) negative lead output (142) ranges from 10 mm2 to 130 mm2, and the C capacity of the battery (100) ranges from 30 Ah to 400 Ah. 5. Battery (100), according to claim 3 or 4, characterized by the fact that the positive lead output foil (141) is an aluminum foil, and the negative lead output foil (142) is an copper foil. 6. Battery (100) according to any one of claims 3 to 5, characterized in that the positive lead output sheet (141) and the negative lead output sheet (142) each comprise: a first connection sheet and a second connection sheet which are connected, and wherein the second connection sheet of the positive lead output sheet (141) is connected to a positive tab of the electrode core (120), the first connection sheet of the leaf positive lead output (141) is connected to the positive lead terminal (131), the second connection sheet Petition 870240083276, dated 09/30/2024, p. 168/171 3/5 of the negative lead output sheet (142) is connected to a negative tab of the electrode core (120), and the first connecting sheet of the negative lead output sheet (142) is connected to the terminal negative conductor (132). 7. Battery (100) according to claim 6, characterized in that a size of the first connecting sheet in the length direction of the battery (100) varies from 0.6 mm to 2 mm. 8. Battery (100) according to claim 7, characterized in that a size of the first connecting sheet in the length direction of the battery (100) varies from 0.8 mm to 2 mm. 9. Battery (100), according to any one of claims 6 to 8, characterized by the fact that the battery housing (110) comprises: a first plate piece (111) and a second plate piece (112) which are opposite each other in the length direction of the battery (100), the first connecting sheet of the positive lead output sheet (141) and the first connecting sheet of the negative lead output sheet (142), each being parallel to the first plate piece (111) and the second plate piece (112). 10. Battery (100), according to claim 9, characterized by the fact that the battery housing (110) further comprises: a third plate piece (113) and a fourth plate piece (114) which are opposite one another to the other in a battery width direction (100), and a fifth plate piece (115) and a sixth plate piece (116) that are opposite each other in a battery thickness direction (100), the second connection sheet of the positive lead output sheet (141) and the second connection sheet of the output sheet Petition 870240083276, dated 09/30/2024, p. 169/171 4/5 negative lead (142) each being parallel to the fifth plate piece (115) and the sixth plate piece (116). 11. Battery (100), according to claim 10, characterized by the fact that the first piece of plate (111), the second piece of plate (112), the third piece of plate (113), the fourth piece of plate (114) and the fifth plate piece (115) are configured as a lower housing with an open side, and the sixth plate piece (116) is fixedly connected to the lower housing to block an open end of the lower housing. 12. Battery (100), according to any one of claims 9 to 11, characterized in that it additionally comprises: a first insulating spacer (161) disposed in the battery housing (110), at least a part of the first insulating spacer (161) being located between the positive lead outlet sheet (141) and the first plate piece (111), and the positive lead terminal (131) passing through the first spacer insulator (161) and being connected to the positive lead output sheet (141). 13. Battery (100), according to any one of claims 9 to 12, characterized in that it additionally comprises: a second insulating spacer (162) disposed in the battery housing (110), at least a part of the second insulating spacer (162) being located between the negative lead exit sheet (142) and the second plate piece (112), and the negative lead terminal (132) passing through the second spacer insulator (162) and being connected to the negative lead output sheet (142). Petition 870240083276, of 09/30/2024, p. 170/171 5/5 14. Battery (100), according to any one of claims 3 to 13, characterized by the fact that a relationship between a cross-sectional area s1 of the positive conductive terminal (131) and the capacity C of the battery (100) is 6 /5^C/s1b16/3, and a relationship between a cross-sectional area s2 of the negative conductor terminal (132) and the capacity C of the battery (100) is 6/5^C/s2b8, where the units of s1 and s2 are both mm2. 15. Battery (100), according to claim 14, characterized by the fact that the cross-sectional area s1 of the positive conductive terminal (131) and the cross-sectional area s2 of the negative conductive terminal (132) vary by 12 mm2 to 315 mm2, and the battery capacity C (100) varies from 30 Ah to 400 Ah. 16. Battery (100), according to claim 3, characterized by the fact that the positive conductive terminal (131) is an aluminum terminal, and the negative conductive terminal (132) is a copper terminal. 17. Battery assembly (1000), characterized in that it comprises: the battery (100) as defined in any one of claims 1 to 16. 18. Vehicle (10000), characterized in that it comprises: the battery (100) as defined in any one of claims 1 to 16 or the battery assembly (1000) as defined in claim 17. Petition 870240083276, of 09/30 /2024, p. 171/171 | BYD COMPANY LIMITED
235 | BR112024019908A2 | Published | BYD CO LTD | Cell component details | 2023-05-29 | 2025-01-07 | BATTERY PROTECTIVE LOWER PLATE, BATTERY PACK AND VEHICLE COMPOSITE PROTECTIVE STRUCTURE | A battery protective bottom plate, a battery pack composite protective structure and a vehicle. The battery protective bottom plate comprises an upper fiber reinforced resin layer, a metal plate and a lower fiber reinforced resin layer, wherein the metal plate is located between the upper fiber reinforced resin layer and the lower fiber reinforced resin layer, and the following condition is satisfied: (I) | 1/34 “BATTERY PROTECTIVE LOWER PLATE, BATTERY PACK AND VEHICLE COMPOSITE PROTECTIVE STRUCTURE” Cross Reference to Related Orders [001] The present application is provided on the basis of Chinese Patent Application No. 202210609361.0 filed on May 31, 2022 and claims priority of the above Chinese Patent Application. The entire contents of the above Chinese Patent Application are incorporated herein by reference. Field of Invention [002] The present application relates to the technical field of vehicle batteries and specifically to a lower battery protection plate, a composite battery pack protection structure and a vehicle. Background of the Invention [003] A battery of a new energy electric vehicle is generally arranged in the lower part of the vehicle. Under difficult working conditions, the battery is susceptible to an impact from a hard object such as an external stone while driving. Therefore, it is generally necessary to take certain protective measures at the bottom of the battery pack to prevent the battery pack from being affected by impact, which otherwise causes problems of surface damage and electrolyte solution leakage. An existing battery pack bottom protection scheme is mainly to protect the bottom of the battery pack by providing a steel plate. To prevent the steel plate from being corroded by water vapor and other factors, an electrophoresis process is adopted for anti-corrosion treatment. Furthermore, as the lower part of the steel plate is directly exposed on the underside of the vehicle body, it is necessary to spray a layer of PVC (Polyvinyl Chloride) with a thickness ranging from 0.5 mm to 1.2 mm on a side of the steel plate facing the ground to resist a stone impact and prevent an electrophoretic layer from being Petition 870240082360, of 09/26/2024, p. 87/124 2/34 scratched, thus avoiding affecting an anti-corrosive effect. [004] As a flat steel plate has low overall stiffness, it is necessary to punch the steel plate. However, it is difficult to punch a high-strength steel plate used for a lower protective structure of the existing battery pack, which has the problem of affecting production efficiency. Furthermore, an existing steel plate has low overall impact resistance, and the steel plate generates high vibration when impacted. This easily causes damage or falling off of a rivet and other connecting member in a position where the steel plate is mounted, and the PVC layer on a surface of the steel plate is likely to fall off due to the impact, which affects the corrosion resistance of the steel plate. Brief Description of the Invention [005] In view of the problems that the lower protective structure of the existing battery pack has insufficient impact resistance and connection failure under vibration conditions, the present application provides a lower battery protective plate, a composite protective structure of the battery pack and a vehicle. [006] The technical solutions adopted by the present application to resolve the above technical problems are as follows. [007] In a first aspect, the present application provides a battery protection bottom plate, including a fiber-reinforced resin top layer, a metal plate and a fiber-reinforced resin bottom layer. The metal plate is located between the upper fiber-reinforced resin layer and the lower fiber-reinforced resin layer. The metal plate, fiber-reinforced resin top layer and fiber-reinforced resin bottom layer satisfy the following condition: p2 * (dj + d2+ d3)/d2< P2 +(P1 * di + p3 * d3)/(di + d3) * (σι * di + (T3 * d3)/(di + d3)< Petition 870240082360, of 09/26/2024, p. 88/124 3/34 where di is the thickness of the lower layer of fiber reinforced resin in mm; d2 is the thickness of the metal plate in mm; d3 is the thickness of the top fiber-reinforced resin layer in mm; pi is the density of the lower fiber-reinforced resin layer in g/cm3; p2 is the density of the metal plate in g/cm3; ρ3 is the density of the top fiber-reinforced resin layer in g/cm3; σι is the tensile strength limit of the fiber-reinforced resin bottom layer in MPa; σ2 is the tensile strength limit of the metal plate in MPa; and σ3 is the tensile strength limit of the fiber-reinforced resin top layer in MPa. [008] In some embodiments, the metal plate, the upper layer of fiber-reinforced resin and the lower layer of fiber-reinforced resin satisfy the following condition: 1.1 < d i + d2+ d3p 2* d2p i*di + p3*d32+ ar+cG σ1* d1+ σ3* d3d i + d3σ 2 <1.9 [009] In some embodiments, the thickness of the top fiber-reinforced resin layer varies from 0.4 mm to 1.6 mm; and the thickness di of the lower fiber-reinforced resin layer varies from 0.6 mm to 2 mm. [0010] In some embodiments, the thickness d2 of the metal plate varies from 0.7 mm to 1.6 mm. [0011] In some embodiments, the density p2 of the metal plate varies from 2.7 g/cm3 to 8.5 g/cm3· [0012] In some embodiments, the density p3 of the upper fiber-reinforced resin layer varies from 1.3 g/cm3 to 1.9 g/cm3, and the density p1 of the lower fiber-reinforced resin layer varies from 1 .3 g/cm3 to 1.9 g/cm3· [0013] In some embodiments, the tensile strength limit 02 of the metal plate varies from 590 MPa to 1180 MPa. Petition 870240082360, of 09/26/2024, p. 89/124 4/34 [0014] In some embodiments, the tensile strength limit σ3 of the upper fiber-reinforced resin layer varies from 240 MPa to 380 MPa, and the tensile strength limit σ1 of the lower fiber-reinforced resin layer varies from 240 MPa to 380 MPa. [0015] In some embodiments, the lower protective plate of the battery pack further includes a fiber-reinforced resin structure. The metal plate and fiber-reinforced resin frame are located between the upper fiber-reinforced resin layer and the lower fiber-reinforced resin layer. The metal plate is located inside the fiber-reinforced resin frame. An upper surface of the fiber-reinforced resin structure is integrally connected to the upper fiber-reinforced resin layer, and a lower surface of the fiber-reinforced resin structure is integrally connected to the lower fiber-reinforced resin layer. [0016] In some embodiments, multiple mounting holes are spaced on an inner side of an edge of the lower battery protection plate, and the mounting holes pass sequentially through the top layer of fiber-reinforced resin, through the resin structure reinforced with fiber and the lower layer of fiber-reinforced resin. [0017] In some embodiments, the upper fiber-reinforced resin layer, the fiber-reinforced resin structure, and the lower fiber-reinforced resin layer are independently selected from a fiber-reinforced polyamide resin element. glass, a glass fiber reinforced polypropylene resin element, a glass fiber reinforced polyethylene resin element, a glass fiber reinforced polycarbonate resin element or a polystyrene resin element reinforced with fiberglass. [0018] In some embodiments, each of the layer Petition 870240082360, of 09/26/2024, p. 90/124 5/34 upper layer of fiber-reinforced resin, the fiber-reinforced resin structure and the lower fiber-reinforced resin layer is a glass fiber-reinforced resin element, the glass fiber-reinforced resin element contains a fiber glass with a content ranging from 50% to 70%, and fiberglass has an alkali content of less than 0.8%. [0019] In some embodiments, the top fiber-reinforced resin layer includes multiple layers of fiber-reinforced first prepregs stacked on top of each other; the fiber-reinforced resin structure includes multiple layers of fiber-reinforced prepregs stacked on top of each other; and the fiber-reinforced resin bottom layer includes multiple layers of fiber-reinforced pre-impregnated thirds stacked on top of each other. [0020] In some embodiments, the metal plate is a steel plate, and a galvanized layer, a galvanized iron alloy layer or a protective layer of electrophoretic paint is disposed on an outer surface of the steel plate. [0021] In another aspect, the present application further provides a battery pack composite protective structure, including a battery pack and the lower battery protective plate, as described above. The battery protection bottom plate is arranged below the battery pack, and a buffer zone is formed between the battery pack and the battery protection bottom plate. [0022] In some embodiments, the damping zone is filled with a damping layer, and the damping layer is selected from a honeycomb material or a rigid foam material. [0023] In another aspect, the present application provides a vehicle, including the lower battery protection plate or the protective structure Petition 870240082360, of 09/26/2024, p. 91/124 6/34 battery pack composite as described above. [0024] In the lower battery protection plate according to the present application, the upper fiber-reinforced resin layer and the lower fiber-reinforced resin layer are composed of a front surface and a rear surface of the metal plate, of so that on the one hand, the upper fiber-reinforced resin layer and the lower fiber-reinforced resin layer can improve the corrosion resistance of the metal plate. Furthermore, the fiber-reinforced resin bottom layer can resist an impact from stones and the like on a lower part of the battery protection bottom plate, thus avoiding the corrosion problem of an impacted part. On the other hand, after the upper layer of fiber-reinforced resin and the lower layer of fiber-reinforced resin are composited with the metal plate, the rigidity and strength of the metal plate are effectively improved, and the metal plate has greater impact resistance, so that the metal plate does not need to be additionally drilled, thereby improving production efficiency. [0025] Furthermore, in terms of improving the impact resistance of the battery protection bottom plate, there is a clear correlation between the thickness given upper layer of fiber-reinforced resin, the thickness di of the lower layer of fiber-reinforced resin, the thickness d2 of the metal plate, the density p2 of the metal plate, the density pa of the upper fiber-reinforced resin layer, the density ρ1 of the lower fiber-reinforced resin layer, the tensile strength limit σ2 of the metal plate , the tensile strength limit σ3 of the upper fiber-reinforced resin layer and the tensile strength limit σι of the lower fiber-reinforced resin layer. Specifically, when the thickness of the upper fiber-reinforced resin layer, the thickness di of the lower fiber-reinforced resin layer, the thickness d2 of the metal plate, the density p2 of the metal plate, Petition 870240082360, of 09/26/2024, p. 92/124 7/34 the density ρ3 of the upper layer of fiber-reinforced resin, the density pi of the lower layer of fiber-reinforced resin, the tensile strength limit σ2 of the metal plate, the tensile strength limit σ3 of the upper layer of fiber-reinforced resin and the ultimate tensile strength σι of the lower layer of fiber-reinforced resin satisfy a relationship: p2 * (dl + d2 + d3)/d2 (σΐ * dl + σ3 * d3)/(dl + d3)1- p2 + (pl * dl + p3 * d3)/(dl + d3) * σ2- 2 is guaranteed that the upper fiber-reinforced resin layer and the lower fiber-reinforced resin layer of the lower battery protection plate are not damaged when the lower battery protection plate is subjected to to an energy impact at a certain speed, which can adapt to the application conditions under long-term impact conditions. In addition, the risk of connection failure of the battery protection bottom plate under long-term vibration conditions is reduced, thereby improving the connection stability of a position where the battery protection bottom plate is mounted. Brief Description of the Drawings [0026] Figure 1 is a schematic structural diagram of a battery protection bottom plate in accordance with an embodiment of the present application. [0027] Figure 2 is a schematic structural diagram of different fiber-reinforced pre-impregnated unidirectional tapes on a fiber-reinforced resin top layer in accordance with an embodiment of the present application. [0028] Figure 3 is a schematic structural diagram of different fiber fabric-reinforced first prepregs on a fiber-reinforced resin top layer in accordance with an embodiment of the present application. Petition 870240082360, of 09/26/2024, p. 93/124 8/34 [0029] Figure 4 is a schematic structural diagram of a battery pack composite protective structure in accordance with an embodiment of the present application. [0030] Figure 5 is an enlarged schematic view of part A of Figure 4. [0031] Figure 6 is a schematic sectional view of a lower part of a battery pack composite protective structure in accordance with an embodiment of the present application. [0032] Figure 7 is a schematic sectional view of a lower part of a battery pack composite protective structure according to another embodiment of the present application. [0033] Figure 8 is a schematic sectional view of a lower part of a battery pack composite protective structure in accordance with yet another embodiment of the present application. [0034] Figure 9 is a schematic diagram of a vehicle according to an embodiment of the present application. [0035] In the drawings: 100. Vehicle; 10. Battery pack composite protection structure; and 1. Battery protection bottom plate; 11. Fiber-reinforced resin top layer; 110. First fiber reinforced prepreg; 111. First fiber-reinforced pre-impregnated unidirectional tape; 112. First pre-preg reinforced with fiber fabric; 12. Metal plate; 13. Fiber-reinforced resin structure; 14. Fiber reinforced resin bottom layer; 15. Mounting hole; 2. Cushioning layer; 3. Battery pack; 31. Tray; 4. Buffer zone. Detailed Description of the Invention [0036] To make technical problems to be resolved, Petition 870240082360, of 09/26/2024, p. 94/124 9/34 technical solutions and beneficial effects of the present application clearer, the present application is described in more detail below with reference to the accompanying drawings and embodiments. It is to be understood that the specific embodiments described herein are merely used to explain the present application, but are not intended to limit the present application. [0037] In the description of the present application, it is to be understood that the orientation or position relations indicated by terms such as “upper”, “lower”, “top”, “bottom”, “internal” and “external” are based on the relations of orientation or position shown in the accompanying drawings, and are merely to facilitate the description of the present application and simplification of the description, rather than indicating or implying that said apparatus or element needs to have a specific orientation or be constructed and operated in a specific orientation , and therefore cannot be interpreted as limiting the present application. In the description of the present application, unless otherwise indicated, "a plurality of/multiple" means two or more. [0038] As shown in Figure 1, an embodiment of the present application provides a battery protection bottom plate (1), including a fiber-reinforced resin top layer (11), a metal plate (12) and a lower layer of fiber-reinforced resin (14). The metal plate (12) is located between the upper fiber-reinforced resin layer (11) and the lower fiber-reinforced resin layer (14). The metal plate (12), the upper fiber-reinforced resin layer (11), and the lower fiber-reinforced resin layer (14) satisfy the following condition: <p2 * (di + d2+ d3)/d2* (σχ * dt+ σ3* d3)/(d! + d3) < _p2 + (pi * di + p3* d3)/(di + d3) σ2 “ where d1 is a thickness of the fiber reinforced resin bottom layer (14) in mm; d2 is a thickness of the metal plate (12) in mm; d3 is a thickness of the top layer of fiber reinforced resin (11) in mm; Petition 870240082360, of 09/26/2024, p. 95/124 10/34 ρι is a density of the lower fiber-reinforced resin layer (14) in g/cm3; ρ2 is a density of the metal plate (12) in g/cm3; ρ3 is a density of the top fiber-reinforced resin layer (11) in g/cm3; σ1 is a tensile strength limit of the fiber-reinforced resin bottom layer (14) in MPa; σ2έ a tensile strength limit of the metal plate (12) in MPa; and σ3 is a tensile strength limit of the top fiber-reinforced resin layer (11) in MPa. [0039] The upper fiber-reinforced resin layer (11) and the lower fiber-reinforced resin layer (14) are composed into a front surface and a back surface of the metal plate (12), so that, for a On the other hand, the upper fiber-reinforced resin layer (11) and the lower fiber-reinforced resin layer (14) can improve the corrosion resistance of the metal plate (12). Furthermore, the lower layer of fiber-reinforced resin (14) can resist an impact of stones and the like on a lower part of the lower battery protection plate (1), thus avoiding the problem of corrosion of an impacted part. On the other hand, after the upper fiber-reinforced resin layer (11) and the lower fiber-reinforced resin layer (14) are composited with the metal plate (12), the rigidity and strength of the metal plate (12 ) are effectively improved, and the metal plate has greater impact resistance, so the metal plate (12) does not need to be additionally drilled, thereby improving production efficiency. [0040] Furthermore, in terms of improving the impact resistance of the lower battery protection plate (1), there is a clear correlation between the thickness d3 of the upper fiber-reinforced resin layer (11), the thickness d1 of the layer lower layer of fiber-reinforced resin (14), the thickness d2 of the metal plate (12), the density ρ2 of the metal plate (12), the density ρ3 of the upper layer of fiber-reinforced resin (11), the density ρ1 from the Petition 870240082360, of 09/26/2024, p. 96/124 11/34 lower fiber-reinforced resin layer (14), the tensile strength limit σ2 of the metal plate (12), the tensile strength limit σ3 of the upper fiber-reinforced resin layer (11) and the limit of tensile strength σ1 of the fiber-reinforced resin bottom layer (14). Specifically, when the thickness d3 of the upper fiber-reinforced resin layer (11), the thickness d1 of the lower fiber-reinforced resin layer (14), the thickness d2 of the metal plate (12), the density ρ2 of the metal plate ( 12), the density p3 of the upper fiber-reinforced resin layer (11), the density pi of the lower fiber-reinforced resin layer (14), the tensile strength limit σ2 of the metal plate (12), the limit of tensile strength σ3 of the upper fiber-reinforced resin layer (11) and the tensile strength limit σ1 of the lower fiber-reinforced resin layer (14) satisfy a relationship: ± <P2 * (di + d2+ d3)/d2* (σ! * dt+ σ3* d3)/(d! + d3)< 2_p2 + (pi * di + p3 * d3)/(di + d3) σ2 “ is ensured that the upper fiber-reinforced resin layer (11) and the lower fiber-reinforced resin layer (14) of the battery protection bottom plate are not damaged when the bottom plate battery protection device (1) is subjected to an energy impact at a certain speed, which can adapt to the application conditions under long-term impact conditions. Furthermore, the risk of connection failure of the battery protection bottom plate (1) under long-term vibration conditions is reduced, thereby improving the connection stability of a position where the battery protection bottom plate (1) is assembled. [0041] In some embodiments, the metal plate (12), the upper fiber-reinforced resin layer (11) and the lower fiber-reinforced resin layer (14) satisfy the following condition: i, i < di + d^+Jkp 2* d2 Pi * di + P3 * d32+ ar+d3 σi* di+ σ3* d3d i + d3 σ 2 < i, 9 Petition 870240082360, of 09/26/2024, p. 97/124 12/34 [0042] By defining the above relationship, the influences of material selection of the metal plate (12), the upper layer of fiber-reinforced resin (11) and the lower layer of fiber-reinforced resin (14) on the strength to the impact of the battery pack (3) can be synthesized, which is beneficial to improving the service life of the battery pack (3). [0043] In some embodiments, the thickness d3 of the upper fiber-reinforced resin layer (11) varies from 0.4 mm to 1.6 mm; and the thickness d1 of the lower fiber-reinforced resin layer (14) varies from 0.6 mm to 2 mm. [0044] Specifically, the thickness d3 of the fiber-reinforced resin top layer (11) may be 0.4 mm, 0.5 mm, 0.6 mm, 0.7 mm, 0.8 mm, 0.9 mm, 1.0 mm, 1.1 mm, 1.2 mm, 1.3 mm, 1.4 mm, 1.5 mm, 1.6 mm or similar. The thickness d1 of the fiber reinforced resin bottom layer (14) can be 0.6 mm, 0.7 mm, 0.8 mm, 0.9 mm, 1.0 mm, 1.1 mm, 1.2 mm, 1.3 mm, 1.4 mm, 1.5 mm, 1.6 mm, 1.8 mm, 2.0 mm or similar. [0045] The thickness d3 of the upper fiber-reinforced resin layer (11) and the thickness d1 of the lower fiber-reinforced resin layer (14) affect a protective effect on the metal plate (12) and an enhancing effect on the properties mechanics of the metal plate (12). When the thickness d3 of the upper fiber-reinforced resin layer (11) and the thickness d1 of the lower fiber-reinforced resin layer (14) are in the above ranges, falling off of a surface of the metal plate (12) can be avoided under a high-energy impact, and the anti-corrosion and strength-enhancing effects on the metal plate (12) can be effectively maintained. [0046] In some embodiments, the thickness d2 of the metal plate (12) varies from 0.7 mm to 1.6 mm. [0047] Specifically, the thickness d2 of the metal plate (12) Petition 870240082360, of 09/26/2024, p. 98/124 13/34 can be 0.7mm, 0.8mm, 0.9mm, 1.0mm, 1.1mm, 1.2mm, 1.3mm, 1.4mm, 1.5mm , 1.6 mm or similar. [0048] The thickness d2 of the metal plate (12) affects the overall mechanical strength of the lower battery protection plate (1). When the tensile strength limit of the metal plate (12) is constant, the protective resistance gradually increases as the thickness of the metal plate (12) increases, but the material cost of it also increases gradually, and the distance from the ground of the bottom of a vehicle (100) is reduced. When the thickness d2 of the metal plate (12) is within the above range, the overall mechanical strength of the battery protection bottom plate (1) can be guaranteed, the cost can be controlled effectively, a ground clearance can be guaranteed, and the Light vehicle control (100) can be facilitated. [0049] In some embodiments, the density ρ2 of the metal plate (12) varies from 2.7 g/cm3 to 8.5 g/cm3. [0050] Specifically, the density ρ2 of the metal plate (12) can be 2.7 g/cm3, 3.1 g/cm3, 3.5 g/cm3, 4.2 g/cm3, 4.8 g/cm3 cm3, 5.3 g/cm3, 5.7 g/cm3, 6.0 g/cm3, 6.7 g/cm3, 7.5 g/cm3,7.6 g/cm3, 7.8 g/cm3, 8.0 g/cm3, 8.1 g/cm3, 8.2 g/cm3, 8.3 g/cm3, 8.4 g/cm3, 8.5 g /cm3or similar. [0051] The density ρ2 of the metal plate (12) can be adjusted by selecting a material and a specific model of the metal plate (12), and is related to the weight and mechanical strength of the metal plate (12). When the density ρ2 of the metal plate (12) is in the above range, the metal plate has good mechanical strength and is beneficial to the light control of the vehicle (100). [0052] In some embodiments, the density ρ3 of the upper layer of fiber-reinforced resin (11) varies from 1.3 g/cm3 to 1.9 g/cm3, and the density pi of the lower layer of fiber-reinforced resin (14) varies from 1.3 g/cm3 to 1.9 g/cm3. [0053] Specifically, the density p3 of the upper layer of Petition 870240082360, of 09/26/2024, p. 99/124 14/34 fiber reinforced resin (11) and the pi density of the lower layer of fiber reinforced resin (14) can be independently selected from 1.3 g/cm3, 1.4 g/cm3, 1.5 g/cm3 cm3, 1.6 g/cm3, 1.7 g/cm3, 1.8 g/cm3, 1.9 g/cm3 or the like. [0054] The density p3 of the upper fiber-reinforced resin layer (11) and the density p1 of the lower fiber-reinforced resin layer (14) are related to selected resin materials and reinforcing fibers, and are affected by a content of reinforcing fibers. When the density p3 of the upper fiber-reinforced resin layer (11) and the density p1 of the lower fiber-reinforced resin layer (14) are in the above ranges, there are sufficient reinforcing fibers, which is beneficial to improving the limit of tensile strength of the upper fiber-reinforced resin layer (11) and the lower fiber-reinforced resin layer (14). [0055] In some embodiments, the tensile strength limit σ2 of the metal plate (12) varies from 590 MPa to 1180 MPa. [0056] Specifically, the tensile strength limit σ2 of the metal plate (12) can be 590 MPa, 600 MPa, 650 MPa, 700 MPa, 750 MPa, 800 MPa, 850 MPa, 900 MPa, 950 MPa, 1000 MPa, 1180 MPa or similar. [0057] The tensile strength limit σ2 of the metal plate (12) can be tested in accordance with Metallic materials — Tensile test — Part 1: Room temperature test method in GB/T 228.1-2010. When the tensile strength limit σ2 is higher, the metal plate (12) can withstand greater impact without irreversible deformation. However, generally, a higher tensile strength limit σ2 of the metal plate (12) indicates lower elongation at break. When the tensile strength limit σ2 of the metal plate (12) is within the above range, the impact resistance and crack resistance of the metal plate (12) can be effectively guaranteed. [0058] In some embodiments, the resistance limit to Petition 870240082360, of 09/26/2024, p. 100/124 15/34 tensile strength σ3 of the upper fiber-reinforced resin layer (11) varies from 240 MPa to 380 MPa, and the tensile strength limit σ1 of the lower fiber-reinforced resin layer (14) varies from 240 MPa to 380 MPa . [0059] Specifically, the tensile strength limit σ3 of the upper fiber-reinforced resin layer (11) and the tensile strength limit σ1 of the lower fiber-reinforced resin layer (14) can be independently selected from 240 MPa, 280 MPa, 290 MPa, 300 MPa, 310 MPa, 320 MPa, 330 MPa, 340 MPa, 350 MPa, 360 MPa, 370 MPa, 380 MPa or similar. [0060] The tensile strength limit σ3 of the upper fiber-reinforced resin layer (11) and the tensile strength limit σ1 of the lower fiber-reinforced resin layer (14) can be tested according to Fiber-reinforced plastic composites. fiber --- Determination of tensile properties in GB/T 1447-2005. Type I samples are suitable for fiber-reinforced thermoplastic plates, and the samples are manufactured in accordance with type I samples specified in the national standard for testing. Improving the tensile strength limit σ3 of the upper fiber-reinforced resin layer (11) and the tensile strength limit σ1 of the lower fiber-reinforced resin layer (14) is beneficial to increasing the deformation resistance of the upper layer of fiber reinforced resin (11) and the lower layer of fiber reinforced resin (14). However, as the tensile strength limit σ3 of the upper fiber-reinforced resin layer (11) and the tensile strength limit σ1 of the lower fiber-reinforced resin layer (14) increase, the adhesion of the upper layer of fiber-reinforced resin (11) and the bottom layer of fiber-reinforced resin (14) to the metal plate (12) may be affected, resulting in impact delamination. When the tensile strength limit σ3 of the upper fiber-reinforced resin layer (11) and the tensile strength limit σ1 of the lower fiber-reinforced resin layer (11) Petition 870240082360, of 09/26/2024, p. 101/124 16/34 fiber (14) are within the above range, the upper fiber-reinforced resin layer (11) and the lower fiber-reinforced resin layer (14) can effectively resist external impact without delamination or falling off. [0061] The above nine parameters are interrelated and inseparable in terms of improving the battery pack (3) to prevent delamination and resist rivet fatigue damage. For example, when the given thickness of the upper fiber-reinforced resin layer (11), the thickness d2 of the metal plate (12) or the thickness d1 of the lower fiber-reinforced resin layer (14) increases, or the density p2 of the metal plate (12), the density p3 of the upper fiber-reinforced resin layer (11) or the density ρ1 of the lower fiber-reinforced resin layer (14) increases, the impact resistance of the lower battery protection plate ( 1) is improved and at the same time the requirements for the tensile strength limit σ2 of the metal plate (12), the tensile strength limit σ3 of the fiber-reinforced resin top layer (11) and the tensile strength limit σ1 of the lower fiber-reinforced resin layer (14) can be reduced. This, however, correspondingly leads to an increase in the total mass and total thickness of the lower battery protection plate (1), which is not beneficial for satisfying the light weight requirements for the vehicle (100) and controlling costs. and leads to a reduction in the vehicle's ground clearance (100). When the tensile strength limit σ2 of the metal plate (12) increases, its deformation resistance is increased, but the metal plate is more susceptible to fracture when deformed. When the tensile strength limit σ2 of the metal plate (12) is not well matched with the tensile strength limit σ3 of the upper fiber-reinforced resin layer (11) and the tensile strength limit σ1 of the lower resin layer fiber reinforced (14), unsynchronized vibration is easily caused, which is more likely to cause delamination. Therefore, an influence of each factor on protection performance and performance Petition 870240082360, of 09/26/2024, p. 102/124 17/34 anti-vibration of the battery pack (3) are summarized by the relationship: 1 <P2 * (di + d2+ d3)/d2* (σ! * dt+ σ3* d3)/(di + d3)< 2 P2 + (Pi * di + p3 * d3)/(di + d3) Π2 “ which achieves better impact resistance effect and longer service life. [0062] As shown in Figure 1, in some embodiments, the lower battery protection plate (1) further includes a fiber-reinforced resin structure (13). The metal plate (12) and the fiber-reinforced resin structure (13) are located between the upper fiber-reinforced resin layer (11) and the lower fiber-reinforced resin layer (14). The metal plate (12) is located inside the fiber-reinforced resin frame (13). An upper surface of the fiber-reinforced resin structure (13) is integrally connected to the upper fiber-reinforced resin layer (11), and a lower surface of the fiber-reinforced resin structure (13) is integrally connected to the lower resin layer reinforced with fiber (14). [0063] The fiber-reinforced resin structure (13) is disposed on a periphery of the metal plate (12) as a structure-connecting transition member for the fiber-reinforced resin upper layer (11) and the lower layer fiber reinforced resin (14). This can effectively compensate for an influence of the thickness of the metal plate (12) on the structure connection for the upper fiber-reinforced resin layer (11) and the lower fiber-reinforced resin layer (14), ensuring the strength of a structure of the battery protection bottom plate (1) and further facilitate the use of the battery protection bottom plate frame (1) as a mounting structure for the battery protection bottom plate on a battery and improve the impact resistance of the battery protection bottom plate (1). bottom battery protection plate. [0064] As shown in Figure 5, in some embodiments, a plurality of mounting holes (15) are spaced on an inner side Petition 870240082360, of 09/26/2024, p. 103/124 18/34 of one edge of the lower battery protection plate (1), and the mounting holes (15) pass sequentially through the upper fiber-reinforced resin layer (11), the fiber-reinforced resin frame (13), and by the lower layer of fiber-reinforced resin (14). [0065] The mounting holes (15) are configured to mount and secure the lower battery protection plate (1) to a lower part of the battery pack (3). Mounting holes (15) are provided on the inner side of the edge of the lower battery protection plate (1) and pass sequentially through the upper fiber-reinforced resin layer (11), the fiber-reinforced resin frame (13), and by the bottom layer of fiber-reinforced resin (14), so that the mounting holes (15) can be prevented from passing through the metal plate (12), and the corrosion problem caused by the exposure of the metal plate (12) in the mounting holes (15) can be avoided. Furthermore, the fiber-reinforced resin structure (13) is beneficial to im | 1/3 Claims 1. BATTERY PROTECTIVE LOWER PLATE (1), characterized in that it comprises an upper layer of fiber-reinforced resin (11), a metal plate (12) and a lower layer of fiber-reinforced resin (14) , the metal plate (12) being located between the upper fiber-reinforced resin layer (11) and the lower fiber-reinforced resin layer (14); and the metal plate (12), the upper fiber-reinforced resin layer (11) and the lower fiber-reinforced resin layer (14) satisfying the following condition: ± < P2 * (di + d2 + d3)/d2 * (σ! * di + σ3 * d3)/(di + d3) < 2_ p2 + (pi * di + p3 * d3)/(di + d3) Π2 “ where d1 is a thickness of the fiber reinforced resin bottom layer (14) in mm; d2 is a thickness of the metal plate (12) in mm; d3 is a thickness of the top layer of fiber reinforced resin (11) in mm; Pi is a density of the fiber-reinforced resin bottom layer (14) in g/cm3; p2 is a density of the metal plate (12) in g/cm3; p3 is a density of the top layer of fiber reinforced resin (11) in g/cm3; σ1 is a tensile strength limit of the lower fiber-reinforced resin layer (14) in MPa; σ2 is a tensile strength limit of the metal plate (12) in MPa; and σ3 is a tensile strength limit of the top fiber-reinforced resin layer (11) in MPa. 2. LOWER BATTERY PROTECTION PLATE (1), according to claim 1, characterized by the metal plate (12), the upper fiber-reinforced resin layer (11) and the lower fiber-reinforced resin layer (14 ) satisfy the following condition: i,i < di + d2 + d3 σi * di + σ3 * d3p 2* 3237+33 ----------------:------ ---------*--------------------------pi * di + p3 * d3σ p2+37+33 < i, 9 3. LOWER BATTERY PROTECTION PLATE (1), from Petition 870240082360, dated 09/26/2024, p. 121/124 2/3 according to any one of claims 1 to 2, characterized in that the thickness d3 of the upper fiber-reinforced resin layer (11) varies from 0.4 mm to 1.6 mm; and the thickness d1 of the lower fiber-reinforced resin layer (14) varies from 0.6 mm to 2 mm. 4. LOWER BATTERY PROTECTION PLATE (1), according to any one of claims 1 to 3, characterized in that the thickness d2 of the metal plate (12) varies from 0.7 mm to 1.6 mm. 5. LOWER BATTERY PROTECTION PLATE (1), according to any one of claims 1 to 4, characterized in that the density ρ2 of the metal plate (12) varies from 2.7 g/cm3 to 8.5 g/cm3. 6. LOWER BATTERY PROTECTION PLATE (1), according to any one of claims 1 to 5, characterized in that the density ρ3 of the upper fiber-reinforced resin layer (11) varies from 1.3 g/cm3 to 1.9 g/cm3, and the density p1 of the lower fiber-reinforced resin layer (14) varies from 1.3 g/cm3 to 1.9 g/cm3. 7. BATTERY PROTECTIVE LOWER PLATE (1), according to any one of claims 1 to 6, characterized in that it further comprises a fiber-reinforced resin structure (13), the metal plate (12) and the resin structure fiber reinforced resin layer (13) being located between the upper fiber reinforced resin layer (11) and the lower fiber reinforced resin layer (14), the metal plate (12) being located within the resin structure fiber-reinforced resin structure (13), an upper surface of the fiber-reinforced resin structure (13) being integrally connected to the upper fiber-reinforced resin layer (11), and a lower surface of the fiber-reinforced resin structure (13) being integrally connected to the fiber-reinforced resin bottom layer (14). 8. COMPOSITE PROTECTIVE STRUCTURE OF BATTERY SET (10), characterized by comprising a set Petition 870240082360, of 09/26/2024, p. 122/124 3/3 of batteries (3) and the lower battery protection plate (1), as defined in any one of claims 1 to 7, the lower battery protection plate (1) being disposed below the assembly of batteries (3), and a buffer zone (4) being formed between the battery pack (3) and the lower battery protection plate (1). 9. VEHICLE (100), characterized in that it comprises the lower battery protection plate (1), as defined in any one of claims 1 to 7, or the composite battery pack protection structure (10), as defined in claim 8. 10. INVENTION OF PRODUCT, PROCESS, SYSTEM, KIT, MEANS OR USE, characterized by comprising one or more elements disclosed in the specification. Petition 870240082360, of 09/26/2024, p. 123/124 | BYD COMPANY LIMITED
236 | BR112024019828A2 | Published | BYD CO LTD | Cell component details | 2023-01-30 | 2024-12-31 | BATTERY, BATTERY PACK AND VEHICLE | A vehicle, which is provided with a battery pack, wherein the battery pack comprises a battery. The battery comprises a battery shell, an electrode core, and a conductive column, wherein the electrode core is arranged in the battery shell; and the conductive column passes through the battery shell so as to connect to the electrode core, and the relationship between a cross-sectional area s of the conductive column and a battery capacity C is: C/s ≤ 8. | 1/53 “BATTERY, BATTERY PACK AND VEHICLE” Cross Reference to Related Orders [001] The present application claims priority to Chinese Patent Application No. 202210515988X, filed on May 12, 2022 and entitled “Battery, battery pack and vehicle”, which is incorporated herein by reference in its entirety. Field of invention [002] The present application refers to the technical field of batteries and, specifically, to a battery, a battery pack and a vehicle. Background of the Invention [003] In a battery of the related prior art, a conductive column passes through a battery shell and is connected to an electrode core within the battery, to allow a current to flow in and out of the battery. However, in the related prior art, fewer conductor column sizes are available. Either the cross-sectional area of ​​the conductor column is too large, resulting in wasted resources, or the cross-sectional area of ​​the conductor column is too small, resulting in a heat generation problem and therefore causing a thermal safety problem of the battery. Brief Description of the Invention [004] The present application aims to resolve at least one of the technical problems in the related subject. To this end, an object of the present invention is to provide a battery. The battery has a large current-passing capacity, so the temperature during use will not exceed the battery's use temperature range due to the large heat generation caused by a small current-passing area and the thermal safety problems battery charges will not be incurred. [005] The battery according to the present application comprises Petition 870240082071, of 09/25/2024, p. 129/185 2/53 a battery casing; and an electrode core and a conductive column. The electrode core is arranged in the battery shell, and the conductive column passes through the battery shell and is connected to the electrode core. A conductive column cross-sectional area s and a battery capacity C meet a relational formula: C/s < 8, where s is in mm2 and C is in Ah. [006] According to the battery according to the embodiment of the present invention, by defining the cross-sectional area s of the conductive column and the battery capacity C to meet the relational formula: C/s < 8, a capacity current passing area of ​​the battery conductor column can be guaranteed, to ensure that the temperature during battery use does not exceed the temperature range for battery use due to the large heat generation caused by a small current passing area and the battery thermal safety issues will not be incurred. [007] According to an embodiment of the present invention, the cross-sectional area s of the conductive column and the battery capacity C meet a relational formula: 6/5 < C/s < 8. [008] According to an embodiment of the present invention, the conductive column includes a positive electrode conductive column and a negative electrode conductive column. The positive electrode conductor column passes through the battery casing and is connected to a positive electrode tab of the electrode core. The negative electrode conductor column passes through the battery casing and is connected to a negative electrode tab of the electrode core. A cross-sectional area s1 of the positive electrode conducting column and the battery capacity C meet a relational formula: 6/5 < C/s1 < 16/3; and a cross-sectional area s2 of the negative electrode conducting column and the battery capacity C meet a relational formula: 6/5 < C/s2 < 8, where s1 and s2 are both in mm2. [009] According to an embodiment of the present Petition 870240082071, of 09/25/2024, p. 130/185 3/53 invention, the cross-sectional area s1 of the positive electrode conductive column and the battery capacity C meet a relational formula: 8/3 < C/s1 < 16/3; and the cross-sectional area s2 of the negative electrode conducting column and the battery capacity C meet a relational formula: 3 < C/s2 < 8. [010] According to an embodiment of the present invention, the cross-sectional area s1 of the positive electrode conductive column and the cross-sectional area s2 of the negative electrode conductive column vary from 12 mm2 to 315 mm2, and the capacity of the Battery C ranges from 30 Ah to 400 Ah. [011] According to an embodiment of the present invention, the positive electrode conductive column includes a first positive electrode conductive column, a second positive electrode conductive column and a first connecting piece. Both the first positive electrode conductive column and the second positive electrode conductive column pass through the battery shell and are connected to the positive electrode tab of the electrode core. The first connecting piece is disposed outside the battery casing and electrically connected to the first positive electrode conductive column and the second positive electrode conductive column. The cross-sectional area s1 of the positive electrode conducting column is a sum of a cross-sectional area of ​​the first positive electrode conducting column and a cross-sectional area of ​​the second positive electrode conducting column. [012] The negative electrode conductive column includes a first negative electrode conductive column, a second negative electrode conductive column and a second connecting piece. Both the first negative electrode conductive column and the second negative electrode conductive column pass through the battery casing and are connected to the negative electrode tab of the electrode core. The second connecting piece is arranged outside the Petition 870240082071, of 09/25/2024, p. 131/185 4/53 battery casing and electrically connected to the first conductive column of the negative electrode and the second conductive column of the negative electrode. The cross-sectional area s2 of the negative electrode conducting column is a sum of a cross-sectional area of ​​the first negative electrode conducting column and a cross-sectional area of ​​the second negative electrode conducting column. [013] According to an embodiment of the present invention, the first positive electrode conducting column and the second positive electrode conducting column have a round or waist-shaped cross section, and the first negative electrode conducting column and the The second conductive column of the negative electrode has a round or waist-shaped cross section. [014] According to an embodiment of the present invention, the battery casing includes a first plate member and a second plate member directly facing each other in a battery length direction. The positive electrode conductive column is provided on the first plate member, and the negative electrode conductive column is provided on the second plate member. [015] The battery further includes a positive electrode output sheet and a negative electrode output sheet disposed on the battery housing. The positive electrode conductor column is connected by the positive electrode output sheet to the positive electrode tab of the electrode core, and the negative electrode conductor column is connected by the negative electrode output sheet to the negative electrode tab of the electrode core. [016] According to an embodiment of the present invention, the battery further includes a first insulating spacer ring disposed in the battery casing, at least a portion of the first insulating spacer ring is located between the electrode output sheet Petition 870240082071, of 09/25/2024, p. 132/185 5/53 positive and the first board member, and the positive electrode conductive column passes through the first insulation spacer ring and is connected to the positive electrode output sheet; and/or The battery further includes a second insulating spacer ring disposed in the battery housing, at least a portion of the second insulating spacer ring is located between the negative electrode output sheet and the second plate member, and the negative electrode conductive column passes through the second insulation spacer ring and is connected to the negative electrode output sheet. [017] In accordance with an embodiment of the present invention, the battery casing further includes a third plate member and a fourth plate member directly facing each other in a battery width direction and a fifth plate member and a sixth plate member directly facing each other in a battery thickness direction. The first plate member, the second plate member, the third plate member, the fourth plate member and the fifth plate member define a lower casing with an opening on one side, and the sixth plate member is fixedly connected to the bottom casing to close an open end of the bottom casing. [018] A drum set includes the battery. [019] A vehicle includes the battery pack. [020] Other aspects and advantages of the present invention will be provided in the following description, some of which will become apparent from the following description or can be learned from the practices of the present invention. Brief Description of Figures [021] The above aspects and advantages and/or other additional aspects of the present invention will become apparent and understandable from Petition 870240082071, of 09/25/2024, p. 133/185 6/53 of the description of the embodiments in connection with the attached drawings, in which: Figure 1 is a schematic view showing a lower casing of a battery in accordance with an embodiment of the present invention; Figure 2 is a schematic view showing a battery in accordance with an embodiment of the present invention; Figure 3 is a partially enlarged schematic view of a part C circled in Figure 2; Figure 4 is a schematic view showing a battery in accordance with an embodiment of the present invention; Figure 5 is a partially enlarged schematic view of an encircled part D in Figure 4; Figure 6 is a schematic view showing a first positive electrode conducting column (negative electrode) or a second positive electrode conducting column (negative electrode) with a round cross section in accordance with an embodiment of the present invention; Figure 7 is a schematic view showing a first positive electrode conducting column (negative electrode) or a second positive electrode conducting column (negative electrode) with a cross section resembling a running track in accordance with an embodiment of the present invention; Figure 8 is a cross-sectional view of a battery in accordance with an embodiment of the present invention; Figure 9 is a partially enlarged schematic view of an encircled part E in Figure 8; Figure 10 is a partially enlarged schematic view of Petition 870240082071, of 09/25/2024, p. 134/185 7/53 a part H circled in Figure 8; Figure 11 is a schematic view showing a first insulating spacer ring in accordance with an embodiment of the present invention; Figure 12 is a schematic view showing a second insulating spacer ring mating with a negative electrode output sheet in accordance with an embodiment of the present invention; Figure 13 is a schematic view showing a positive electrode output sheet in accordance with an embodiment of the present invention; Figure 14 is a schematic view showing a negative electrode output sheet in accordance with an embodiment of the present invention; Figure 15 is an exploded view of a battery in accordance with an embodiment of the present invention; Figure 16 is a schematic view showing a one-way battery in accordance with an embodiment of the present invention; Figure 17 is a schematic view showing a battery from another direction in accordance with an embodiment of the present invention; Figure 18 is a schematic view showing a battery from another direction in accordance with an embodiment of the present invention; Figure 19 is a schematic view showing a positive electrode conductor column and a sealing ring of a battery fitting with a battery housing in accordance with another embodiment of the present invention; Figure 20 is a schematic view showing a negative electrode conductor column and a sealing ring of a battery fitting with a battery housing in accordance with another embodiment of the Petition 870240082071, of 09/25/2024, p. 135/185 8/53 present invention; Figure 21 shows temperature rise curves of a positive electrode conducting column (131) and a negative electrode conducting column (132) in a comparative embodiment and embodiment 1; Figure 22 shows temperature rise curves of a positive electrode conducting column (131) and a negative electrode conducting column (132) in a comparative embodiment and embodiment 2; Figure 23 shows temperature rise curves of a positive electrode conducting column (131) and a negative electrode conducting column (132) in a comparative embodiment and embodiment 3; Figure 24 shows temperature rise curves of a positive electrode conducting column (131) and a negative electrode conducting column (132) in a comparative embodiment and embodiment 4; Figure 25 shows temperature rise curves of a positive electrode conducting column (131) and a negative electrode conducting column (132) in a comparative embodiment and embodiment 5; Figure 26 shows temperature rise curves of a positive electrode conducting column (131) and a negative electrode conducting column (132) in a comparative embodiment and embodiment 6; Figure 27 shows temperature rise curves of a positive electrode conducting column (131) and a negative electrode conducting column (132) in a comparative embodiment and the embodiment Petition 870240082071, of 09/25/2024, p. 136/185 9/53 7; Figure 28 shows temperature rise curves of a positive electrode conducting column (131) and a negative electrode conducting column (132) in a comparative embodiment and embodiment 8; Figure 29 shows temperature rise curves of a positive electrode outlet sheet (141) and a negative electrode outlet sheet (142) in a comparative embodiment and embodiment 1; Figure 30 shows temperature rise curves of a positive electrode outlet sheet (141) and a negative electrode outlet sheet (142) in a comparative embodiment and embodiment 2; Figure 31 shows temperature rise curves of a positive electrode outlet sheet (141) and a negative electrode outlet sheet (142) in a comparative embodiment and embodiment 3; Figure 32 shows temperature rise curves of a positive electrode outlet sheet (141) and a negative electrode outlet sheet (142) in a comparative embodiment and embodiment 4; Figure 33 shows temperature rise curves of a positive electrode outlet sheet (141) and a negative electrode outlet sheet (142) in a comparative embodiment and embodiment 5; Figure 34 shows temperature rise curves of a positive electrode outlet sheet (141) and a negative electrode outlet sheet (142) in a comparative embodiment and the Petition 870240082071, of 09/25/2024, p. 137/185 10/53 6; Figure 35 shows temperature rise curves of a positive electrode outlet sheet (141) and a negative electrode outlet sheet (142) in a comparative embodiment and embodiment 7; Figure 36 shows temperature rise curves of a positive electrode outlet sheet (141) and a negative electrode outlet sheet (142) in a comparative embodiment and embodiment 8. List of reference numerals [022] 100 battery, 110 battery casing, 111 first board member, 112 second board member, 113 third board member, 114 fourth board member, 115 fifth board member, 116 sixth board member, 120 core electrode, 131 positive electrode conductive column, 131a first positive electrode conductive column, 131b second column positive electrode conductive column, 131c first connecting piece, 131d first insulation plate, 131e flanged end of positive electrode conductive column, 132 negative electrode conductive column, 132a first negative electrode conductive column, 132b second negative electrode conductive column, 132C second connecting piece, 132D second insulation plate, 132E flanged end of the negative electrode conductor column, 141 positive electrode output sheet, 141a first positive electrode connecting sheet, 141b second positive electrode connecting sheet, 142 negative electrode output sheet, 142a first negative electrode connecting sheet, 142b second electrode connecting sheet negative, 151 first sealing ring, 152 second sealing ring, 161 first insulating spacer ring, 161a first support member, 161b first vertical plate of isolation member, 161c first horizontal plate of isolation member, 162 Petition 870240082071, of 09/25/2024, p. 138/185 11/53 second isolation spacer ring, 162a second support member, 162b second vertical plate of the isolation member, 162c second horizontal plate of the isolation member, 101 electrolyte solution infiltrating through the hole, 102 through hole. Detailed Description of the Invention [023] The embodiments of the present invention are described in detail below, and examples of the embodiments are shown in the accompanying drawings, in which the same or similar elements or elements with the same or similar functions are denoted by the same number numbers. reference or similar throughout the description. The embodiments described below with reference to the accompanying drawings are exemplary and used only to explain the present application, and should not be construed as a limitation to the present application. [024] A battery (100) according to embodiments of the present invention will be described below with reference to Figures 1 to 36. [025] The battery according to an embodiment of the present invention includes a battery shell (110), an electrode core (120) and a conductive column. [026] The electrode core (120) is disposed within the battery casing (110), the conductive column passes through the battery casing (110) so that an inner end of the conductive column is connected to the electrode core (120 ), and an outer end of the conductive column extends outside the battery housing (110). Particularly, the inner end of the conductive column is connected to a tab of the electrode core (120). Furthermore, the conducting column has a cross-sectional area of ​​s, a battery capacity is C, and s and C meet a relational formula: C/s < 8, where s is in mm2, and C is in Ah. [027] It can be understood that the size of the cross-sectional area of ​​the Petition 870240082071, of 09/25/2024, p. 139/185 12/53 conductor column represents a current passing capacity of the conductor column. As the cross-sectional area of ​​the conductor column increases, the current-passing capacity of the conductor column increases. Furthermore, a smaller cross-sectional area in the conductor column determines the current-passing capacity of the conductor column. The cross section of the conducting column is a plane perpendicular to a direction of current flow. If the conductor column is a cylinder and the direction of current flow through the conductor column is the axial direction, then the cross-section of the conductor column is a round radial cross-section. When the conductor column adopts a variable cross-sectional design, the cross-sectional area of ​​the conductor column can be understood as an area of ​​a smaller cross-section in the conductor column. [028] After extensive experiments and arguments, the inventors of the present application discover that when the relational formula C/s < 8 is met, the current passing capacity of the battery conductor column (100) can be ensured, to ensure that the temperature during use of the battery (100) does not exceed the temperature range for use of the battery (100) due to the large heat generation caused by a small current passage area and the thermal safety problems of the battery (100) will not be incurred. [029] In some embodiments of the present invention, the cross-sectional area s of the conductive column and the battery capacity C meet a relational formula: 6/5 < C/s < 8. The present inventors discover that the ratio between the battery capacity C and the cross-sectional area s of the conductor column is desirably not as small as possible. Too small a ratio will cause too large a conductor column size, resulting in a redundant design. [030] In some embodiments of the present invention, the Petition 870240082071, of 09/25/2024, p. 140/185 13/53 conductive column includes a positive electrode conductive column (131) and a negative electrode conductive column (132). A cross-sectional area s1 of the positive electrode conductor column (131) and the battery capacity C meet a relational formula: 6/5 < C/s1 < 16/3; and a cross-sectional area s2 of the conductive column of the negative electrode (132) and the battery capacity C meet a relational formula: 6/5 < C/s2 < 8, where s1 and s2 are both in mm2. It can be understood that when the positive electrode conductor column (131) includes multiple positive electrode poles passing through the battery casing (110) and connected to a positive electrode tab of the electrode core (120), the cross-sectional area cross-sectional area s1 of the positive electrode conductor column (131) is a sum of the cross-sectional areas of the multiple poles of the positive electrode. When the positive electrode pole adopts a variable cross-sectional design, the cross-sectional area of ​​the positive electrode pole can be understood as an area of ​​a smaller cross-section on the positive electrode pole. When the negative electrode conductor column (132) includes multiple negative electrode poles passing through the battery housing (110) and connected to a negative electrode tab of the electrode core (120), the cross-sectional area s2 of the column conductor of the negative electrode (132) is a sum of the cross-sectional areas of the multiple poles of the negative electrode. When the negative electrode pole adopts a variable cross-sectional design, the cross-sectional area of ​​the negative electrode pole can be understood as an area of ​​a smaller cross-section on the negative electrode pole. [031] Furthermore, the cross-sectional area s1 of the positive electrode conductive column (131) and the battery capacity C meet a relational formula: 8/3 < C/s1 < 16/3; and the cross-sectional area s2 of the negative electrode conductor column (132) and the battery capacity C meet a relational formula: 3 < C/s2 < 8. Petition 870240082071, of 09/25/2024, p. 141/185 14/53 [032] It should be noted that the conductive column of the positive electrode (131) of the battery100 can be made of aluminum, and the conductive column of the negative electrode (132) can be made of copper. However, the conductivity of aluminum and copper is different. With the same cross-sectional area, the current-passing capacity of copper is greater than the current-passing capacity of aluminum. Therefore, to ensure that the positive electrode conducting column (131) and the negative electrode conducting column (132) have the same current-passing capacity, the negative electrode conducting column (132) made of copper can be made to have a smaller cross-sectional area. [033] In some embodiments of the present invention, the cross-sectional area s1 of the positive electrode conductive column and the cross-sectional area s2 of the negative electrode conductive column vary from 12 mm2 to 315 mm2, and the battery capacity C varies from 30 Ah to 400 Ah. [034] The description is made in connection with the comparative embodiment (i.e., related technique) and embodiments 1 to 8 (embodiments of the present invention) in Table 1 below. Under the same working conditions, the batteries in the comparative embodiment and in embodiments 1 to 8 are charged at a rate of 2c, respectively, and the temperature rise curves of the conductive column of the positive electrode (131) and the leading column of the negative electrode (132) are recorded. The cross-sectional area s1 of the positive electrode conducting column (131), the cross-sectional area s2 of the negative electrode conducting column (132) and the total capacity of the battery C in the comparative embodiment and in embodiments 1 to 8 are selected from data in Table 1 below. Figure 21 shows the temperature rise curves of the positive electrode conductive column (131) and the negative electrode conductive column (132) in the comparative embodiment and embodiment 1. Figure 22 shows the Petition 870240082071, of 09/25/2024, p. 142/185 15/53 temperature rise curves of the positive electrode conductive column (131) and the negative electrode conductive column (132) in the comparative embodiment and embodiment 2. Figure 23 shows the temperature rise curves of the positive electrode conductive column (131) and the negative electrode conductive column (132) in the comparative embodiment and embodiment 3. Figure 24 shows the temperature rise curves of the conductive column of the positive electrode (131) and the negative electrode conductive column (132) in the comparative embodiment and embodiment 4. Figure 25 shows the temperature increase curves of the positive electrode conductive column (131) and the column negative electrode conductor (132) in the comparative embodiment and embodiment 5. Figure 26 shows the temperature rise curves of the positive electrode conductive column (131) and the negative electrode conductive column (132) in the comparative embodiment and embodiment 6. Figure 27 shows the temperature rise curves of the positive electrode conductive column (131) and the negative electrode conductive column (132) in the comparative embodiment and embodiment 7. Figure 28 shows the temperature rise curves of the positive electrode conductive column (131) and the negative electrode conductive column (132) in the comparative embodiment and the embodiment 8. Table 1 s1/mm2 s2/mm2 C/Ah C/s1 C/s2 Comparative embodiment 40 40 400 10 10 Embodiment 1 12 12 30 2.5 2.5 Embodiment 2 20 20 100 5 5 Embodiment 3 30 30 180 6 6 Incarnation 4 40 30 240 6 8 Embodiment 5 80 80 300 3.75 3.75 Embodiment 6 150 150 350 2.333333333 2.333333333 Embodiment 7 230 230 400 1.739130435 1.739130435 Embody 8 315 315 400 1.26984127 1.26984127 [035] Compared to the comparative embodiment, the temperature increases of the conductive column of the positive electrode (131) and the Petition 870240082071, of 09/25/2024, p. 143/185 16/53 negative electrode conductor column (132) in embodiments 1 to 8 are relatively low, thus ensuring that the batteries are in a good working state. [036] Furthermore, as shown in Figures 3 and 5, the positive electrode conductive column (131) includes a first positive electrode conductive column (131a), a second positive electrode conductive column (131b) and a first piece of connection (131c). Both the first positive electrode conductive column (131a) and the second positive electrode conductive column (131b) pass through the battery casing (110) for connection to the positive electrode tab of the electrode core (120). The first connecting piece (131c) is disposed outside the battery housing (110) and electrically connected to the first positive electrode conductive column (131a) and the second positive electrode conductive column (131b). The cross-sectional area s1 of the positive electrode conducting column (131) is a sum of a cross-sectional area of ​​the first positive electrode conducting column (131a) and a cross-sectional area of ​​the second positive electrode conducting column (131b). . [037] The negative electrode conductive column (132) includes a first negative electrode conductive column (132a), a second negative electrode conductive column (132b) and a second connecting piece (132c). Both the first negative electrode conductive column (132a) and the second negative electrode conductive column (132b) pass through the battery casing (110) for connection to the negative electrode tab of the electrode core (120). The second connecting piece (132c) is disposed outside the battery housing (110) and electrically connected to the first negative electrode conductive column (132a) and the second negative electrode conductive column (132b). The cross-sectional area s2 of the negative electrode conducting column (132) is a sum of a cross-sectional area of ​​the first negative electrode conducting column (132a) and a cross-sectional area of ​​the second column Petition 870240082071, of 09/25/2024, p. 144/185 17/53 conductor of the negative electrode (132b). [038] The first connecting piece (131c) is connected between an outer end of the first positive electrode conducting column (131a) and an outer end of the second positive electrode conducting column (131b), to increase a contact area between the first positive electrode conductive column (131a) and the second positive electrode conductive column (131b), and allow the positive electrode conductive column (131) to be connected to the outside more conveniently. The second connecting piece (132c) is connected between an outer end of the first negative electrode conductive column (132a) and an external end of the second negative electrode conductive column (132b), to increase a contact area between the first conductive column of the negative electrode (132a) and the second negative electrode conductive column (132b), and allow the negative electrode conductive column (132) to be connected to the outside more conveniently. [039] In some embodiments of the present invention, the first positive electrode conductive column (131a) and the second positive electrode conductive column (131 b) have a round or waist-shaped cross-section, and the first conductive column of the negative electrode (132a) and the second conductive column of the negative electrode (132b) have a round or waist-shaped cross section. If a size of the battery shell (110) is large in one thickness direction, the first conductive column of the positive electrode (131a), the second conductive column of the positive electrode (131b), the first conductive column of the negative electrode (132a) and the second negative electrode conducting column (132b) having a round cross-section can be used. However, if the size of the battery shell (110) is small in the thickness direction, the first positive electrode conductive column (131a), the second positive electrode conductive column (131b), the first negative electrode conductive column (131a), the first conductive column of the positive electrode (131b), the first conductive column of the negative electrode (131a), 132a) and the Petition 870240082071, of 09/25/2024, p. 145/185 18/53 second conductive column of the negative electrode (132b) having a waist-shaped cross section can be used. In this way, the first conductive column of the positive electrode (131a), the second conductive column of the positive electrode (131b), the first conductive column of the negative electrode (132a) and the second conductive column of the negative electrode (132b) will not exceed the size of the battery casing (110) in the thickness direction, while the positive electrode conductive column (131) and the negative electrode conductive column (132) are guaranteed to have a capacity of sufficient current flow. [040] In some embodiments of the present invention, as shown in Figures 1 to 4 and 15 to 20, the battery housing (110) includes a first plate member (111) and a second plate member (112) directly facing each other in a battery length direction (100), a third plate member (113) and a fourth plate member (114) directly facing each other in a battery width direction (100), and a fifth plate member (115) and a sixth plate member (116) directly facing each other in a battery thickness direction (100). The battery size (100) in the length direction is larger than the battery size (100) in the width direction, and the battery size (100) in the width direction is larger than the battery size (100) in the thickness direction. [041] The first plate member (111) and the second plate member (112) are respectively connected to one end on the same side and the other ends on the same side of the third plate member (113) and the fourth plate member (114) in the direction of the length of the battery (100). The fifth plate member (115) and the sixth plate member (116) are respectively connected to one end on the same side and the other ends on the same side of the third plate member (113) and the fourth Pet | 1/3 Claims 1. BATTERY (100), characterized by comprising: a battery casing (110); and an electrode core (120) and a conductive column, the electrode core (120) being disposed in the battery housing (110), and the conductive column passing through the battery housing (110) and being connected to the electrode core ( 120), in which a cross-sectional area s of the conductor column and a battery capacity C meet a relational formula: C/s < 8, where s is in mm2 and C is in Oh. 2. BATTERY (100), according to claim 1, characterized by the cross-sectional area s of the conductive column and the battery capacity C meeting a relational formula: 6/5 < C/s < 8. 3. BATTERY (100), according to any one of claims 1 to 2, characterized in that the conductive column comprises a positive electrode conductive column (131) and a negative electrode conductive column (132); the positive electrode conductor column (131) passes through the battery casing (110) and is connected to a positive electrode tab of the electrode core (120); the negative electrode conductor column (132) passes through the battery casing (110) and is connected to a negative electrode tab of the electrode core (120); a cross-sectional area s1 of the positive electrode conductor column (131) and the battery capacity C meet a relational formula: 6/5 < C/s1 < 16/3; and a cross-sectional area s2 of the conductive column of the negative electrode (132) and the battery capacity C meet a relational formula: 6/5 < C/s2 < 8, where s1 and s2 are both in mm2. 4. BATTERY (100), according to claim 3, characterized by the cross-sectional area s1 of the positive electrode conductor column (131) and the capacity of the battery C meeting a relational formula: 8/3 < C/s1 < 16/3; and the cross-sectional area s2 of the conductive column of Petition 870240082071, of 09/25/2024, p. 182/185 2/3 negative electrode (132) and the battery capacity C meet a relational formula: 3 < C/s2 < 8. 5. BATTERY (100), according to any one of claims 3 to 4, characterized by the cross-sectional area s1 of the positive electrode conductive column (131) and the cross-sectional area s2 of the negative electrode conductive column (132) range from 12 mm2 to 315 mm2, and battery C capacity ranges from 30 Ah to 400 Ah. 6. BATTERY (100), according to any one of claims 3 to 5, characterized in that the positive electrode conductive column (131) comprises a first positive electrode conductive column (131a), a second positive electrode conductive column (131b) and a first connecting piece (131c); both the first positive electrode conductive column (131a) and the second positive electrode conductive column (131b) pass through the battery casing (110) and are connected to the positive electrode tab of the electrode core (120); the first connecting piece (131c) is disposed outside the battery casing (110) and electrically connected to the first positive electrode conductive column (131a) and the second positive electrode conductive column (131b); and the cross-sectional area s1 of the positive electrode conducting column (131) is the sum of the cross-sectional area of ​​the first positive electrode conducting column (131a) and the cross-sectional area of ​​the second positive electrode conducting column (131b) ; and the negative electrode conducting column (132) comprises a first negative electrode conducting column (132a), a second negative electrode conducting column (132b) and a second connecting piece (132c); both the first negative electrode conductive column (132a) and the second negative electrode conductive column (132b) pass through the battery casing (110) and are connected to the negative electrode tab of the electrode core (120); the second connection piece (132c) is arranged outside the battery casing (110) Petition 870240082071, of 09/25/2024, p. 183/185 3/3 and electrically connected to the first conductive column of the negative electrode (132a) and the second conductive column of the negative electrode (132b); and the cross-sectional area s2 of the negative electrode conducting column (132) is a sum of a cross-sectional area of ​​the first negative electrode conducting column (132a) and a cross-sectional area of ​​the second negative electrode conducting column (132b ). 7. BATTERY (100), according to claim 6, characterized in that the first positive electrode conductive column (131a) and the second positive electrode conductive column (131b) have a round or waist-shaped cross section, and the first negative electrode conductive column (132a) and the second negative electrode conductive column (132b) have a round or waist-shaped cross-section. 8. BATTERY ASSEMBLY, characterized in that it comprises a battery (100), as defined in any one of claims 1 to 7. 9. VEHICLE, characterized by comprising a battery pack, as defined in claim 10. INVENTION of a product, process, system, kit, means or use, characterized by comprising one or more elements disclosed in the specification. Petition 870240082071, of 09/25/2024, p. 184/185 | BYD COMPANY LIMITED
237 | BR112024019818A2 | Published | BYD CO LTD | Small-sized cells cases/jackets¦Electric connector introduction¦Cell sealing materials | 2023-05-11 | 2024-12-31 | BATTERY, BATTERY PACK AND VEHICLE | A battery, a battery pack, and a vehicle. The battery comprises: a battery casing; lead-out pieces and conductive pillars, the lead-out pieces being arranged in the battery casing, via holes allowing the conductive pillars to pass through being formed in the battery casing, the inner end of each conductive pillar being connected to a lead-out piece, and the outer end of each conductive pillar extending out of the battery casing; and sealing rings, the sealing rings being in sealed connection between the conductive pillars and the battery casing, the sealing rings being constructed to be elastic pieces, the initial size of each sealing ring in the axial direction thereof being d1, the size of each sealing ring compressed in the axial direction thereof being d2, and d1 and d2 meeting: 0.5≤d2/d1≤0.9. | 1/52 “BATTERY, BATTERY PACK AND VEHICLE” Cross Reference to Related Orders [001] The present application claims priority to Chinese Patent Application No. 202221134867.2 filed by BYD Company Limited on May 12, 2022, the disclosure of which is incorporated herein by reference in its entirety. Field of invention [002] The present application refers to the technical field of batteries and, specifically, to a battery, a battery pack and a vehicle. Background of the Invention [003] In a battery in the related prior art, a sealing ring is coated on a conductive pillar and adapted to be hermetically connected between the conductive pillar and a battery casing. However, an existing sealing ring thickness is either too small to meet the sealing performance or too large and occupies the internal space of the battery, causing reduced capacity of a battery with the same size. Brief Description of the Invention [004] The present application aims to resolve at least one of the technical problems in the related matter. To this end, an object of the present application is to provide a battery. A battery sealing ring has a certain amount of compression, to facilitate the installation of an outlet part and a conductive pillar adjustment spacer ring, and ensure sealing performance between the outlet part and a battery shell and a sealing performance between the conductive pillar and the sealing ring. [005] The present application further provides a battery pack having the battery. [006] The present application also provides a vehicle having the Petition 870240082041, of 09/25/2024, p. 54/134 2/52 battery. [007] The battery according to the present application includes a battery casing; an output part and a conductive pillar, where the output part is disposed in the battery casing, the battery casing is provided with a through hole allowing the conductive pillar to extend, an inner end of the conductive pillar is connected to the part outlet, and an outer end of the conductive pillar extends outside the battery casing; and a sealing ring, wherein the sealing ring is hermetically connected between the conductive pillar and the battery casing; the sealing ring is configured as an elastic part; and an initial size of the sealing ring in its axial direction is d1, a size of the sealing ring after axial compression is d2, and dl and d2 meet 0.5<d2/d1<0.9, where dl and d2 are both in mm. [008] According to the battery of the present application, a ratio of the post-compression size to the initial size of the sealing ring is set, so that the sealing ring is guaranteed to have a certain amount of compression, to facilitate the installation of the output part and a conductive pillar adjustment spacer ring, and ensure a sealing performance between the output part and the battery casing and a sealing performance between the conductive pillar and the sealing ring. [009] According to an embodiment of the present application, the sealing ring is coated on the conductive pillar and at least a part of the sealing ring is sandwiched between an inner wall of the battery casing and the outlet part. [010] According to an embodiment of the present application, the sealing ring is coated on the conductive pillar, an outer peripheral surface of the conductive pillar is arranged with a flanged end, the flanged end is connected to the outlet part, and by minus one part Petition 870240082041, of 09/25/2024, p. 55/134 3/52 of the sealing ring is sandwiched between the flanged end and the inner wall of the battery casing. [011] According to an embodiment of the present application, after the sealing ring is axially compressed, a width of a contact area between the sealing ring and an inner wall surface of the battery casing is W, and W finds 1.2 mm<W<2.5 mm. [012] According to an embodiment of the present application, a width of a contact area between the sealing ring and the outlet part is W, and W is 1.2 mm<W<2.5 mm. [013] According to an embodiment of the present application, the output part includes a positive electrode output part and a negative electrode output part, and the conductive pillar includes a positive electrode conductive pillar and a conductive pillar of the negative electrode. [014] The battery housing includes a first plate member and a second plate member directly facing each other in a length direction. The positive electrode conductive pillar extends through the first plate member and is connected to the positive electrode output part; and the negative electrode conductive pillar extends through the second plate member and is connected to the negative electrode output part. [015] According to an embodiment of the present application, the battery housing further includes a third plate member and a fourth plate member directly facing each other in a width direction, and a fifth plate member and a sixth plate member directly facing each other in a thickness direction. [016] The first plate member, the second plate member, the third plate member, the fourth plate member and the fifth plate member are formed as a lower casing with an opening on one side, and the sixth plate member plate is fixedly connected to the lower casing to Petition 870240082041, of 09/25/2024, p. 56/134 4/52 close an open end of the lower casing. [017] According to an embodiment of the present application, the battery casing is configured as an aluminum alloy component. The thickness of the lower shell plate and the plate thickness of the sixth plate member range from 0.2 mm to 0.5 mm. Alternatively, the battery casing is configured as a stainless steel component or a nickel-plated steel component. The thickness of the lower shell plate and the plate thickness of the sixth plate member range from 0.05 mm to 0.2 mm. [018] The battery pack according to the present application includes the battery. [019] The vehicle according to the present application includes the battery or battery pack. [020] Other aspects and advantages of the present application will be provided in the following description, some of which will become apparent from the following description or can be learned from the practices of the present application. Brief Description of Figures [021] The above aspects and advantages and/or other additional aspects of the present application will become apparent and understandable from the description of embodiments in connection with the attached drawings, in which: Figure 1 is a schematic view showing a lower casing of a battery according to an embodiment of the present application; Figure 2 is a schematic view showing a battery according to an embodiment of the present application; Figure 3 is a partially enlarged schematic view of a Petition 870240082041, of 09/25/2024, p. 57/134 5/52 part C circled in Figure 2; Figure 4 is a schematic view showing a battery according to an embodiment of the present application; Figure 5 is a partially enlarged schematic view of an encircled part D in Figure 4; Figure 6 is a schematic view showing a first positive electrode conductive pillar (negative electrode) or a second positive electrode conductive pillar (negative electrode) with a round cross section in accordance with an embodiment of the present application; Figure 7 is a schematic view showing a first positive electrode conducting pillar (negative electrode) or a second positive electrode conducting pillar (negative electrode) with a cross section similar to a running track in accordance with an embodiment of the present invention. application; Figure 8 is a cross-sectional view of a battery according to an embodiment of the present application; Figure 9 is a partially enlarged schematic view of an encircled part E in Figure 8; Figure 10 is a partially enlarged schematic view of an encircled part H in Figure 8; Figure 11 is a schematic view showing a first insulating spacer ring in accordance with an embodiment of the present application; Figure 12 is a schematic view showing a second insulating spacer ring mating with a negative electrode output part in accordance with an embodiment of the present application; Figure 13 is a schematic view showing a positive electrode output part in accordance with an embodiment of the present invention. Petition 870240082041, of 09/25/2024, p. 58/134 6/52 application; Figure 14 is a schematic view showing a negative electrode output part in accordance with an embodiment of the present application; Figure 15 is an exploded view of a battery according to an embodiment of the present application; Figure 16 is a schematic view showing a one-way battery in accordance with an embodiment of the present application; Figure 17 is a schematic view showing a battery from another direction in accordance with an embodiment of the present application; Figure 18 is a schematic view showing a battery from another direction in accordance with an embodiment of the present application; Figure 19 is a schematic view showing a positive electrode conductive pillar and a sealing ring of a battery fitting with a battery housing in accordance with another embodiment of the present application; Figure 20 is a schematic view showing a negative electrode conductive pillar and a sealing ring of a battery fitting with a battery housing in accordance with another embodiment of the present application; Figure 21 shows temperature rise curves of a positive electrode conductive pillar and a negative electrode conductive pillar in a comparative embodiment and embodiment 1; Figure 22 shows temperature rise curves of a positive electrode conductive pillar and a negative electrode conductive pillar in a comparative embodiment and embodiment 2; Figure 23 shows temperature rise curves of a positive electrode conductive pillar and a negative electrode conductive pillar in a Petition 870240082041, of 09/25/2024, p. 59/134 7/52 comparative embodiment and embodiment 3; Figure 24 shows temperature rise curves of a positive electrode conductive pillar and a negative electrode conductive pillar in a comparative embodiment and embodiment 4; Figure 25 shows temperature rise curves of a positive electrode conductive pillar and a negative electrode conductive pillar in a comparative embodiment and embodiment 5; Figure 26 shows temperature rise curves of a positive electrode conductive pillar and a negative electrode conductive pillar in a comparative embodiment and embodiment 6; Figure 27 shows temperature rise curves of a positive electrode conductive pillar and a negative electrode conductive pillar in a comparative embodiment and embodiment 7; Figure 28 shows temperature rise curves of a positive electrode conductive pillar and a negative electrode conductive pillar in a comparative embodiment and embodiment 8; Figure 29 shows temperature rise curves of a positive electrode output part and a negative electrode output part in a comparative embodiment and embodiment 1; Figure 30 shows temperature rise curves of a positive electrode output part and a negative electrode output part in a comparative embodiment and embodiment 2; Figure 31 shows temperature rise curves of a positive electrode output part and a negative electrode output part in a comparative embodiment and embodiment 3; Figure 32 shows temperature rise curves of a positive electrode output part and a negative electrode output part in a comparative embodiment and embodiment 4; Petition 870240082041, of 09/25/2024, p. 60/134 8/52 Figure 33 shows temperature rise curves of a positive electrode output part and a negative electrode output part in a comparative embodiment and embodiment 5; Figure 34 shows temperature rise curves of a positive electrode output part and a negative electrode output part in a comparative embodiment and embodiment 6; Figure 35 shows temperature rise curves of a positive electrode output part and a negative electrode output part in a comparative embodiment and embodiment 7; Figure 36 shows temperature rise curves of a positive electrode output part and a negative electrode output part in a comparative embodiment and embodiment 8; Figure 37 is a schematic view showing a battery pack in accordance with an embodiment of the present application; Figure 38 is a schematic view showing a vehicle in accordance with an embodiment of the present application; and Figure 39 is a schematic view showing a vehicle in accordance with another embodiment of the present application. List of reference numerals [022] 10000 vehicle, 1000 battery, 100 battery, 110 battery casing, 111 first plate member, 112 second plate member, 113 third plate member, 114 fourth plate member, 115 fifth plate member, 116 sixth member plate, 120 electrode core, 131 positive electrode conductive pillar, 131a first positive electrode conductive pillar, 131b second positive electrode conductive pillar, 131c first connecting piece, 131d first insulation plate, 131e flanged end of positive electrode conductive pillar, 132 negative electrode conductive pillar, 132a first negative electrode conductive pillar , 132b second conductor pillar of the Petition 870240082041, of 09/25/2024, p. 61/134 9/52 negative electrode, 132C second connecting piece, 132D second insulation plate, 132E negative electrode conductor pillar flanged end, 141 positive electrode output piece, 141A first positive electrode connecting sheet, 141B second connecting sheet of the positive electrode, 142 negative electrode output part, 142a first negative electrode connecting sheet, 142b second electrode connecting sheet negative, 151 first sealing ring, 152 second sealing ring, 161 first isolation spacer ring, 161a first support member, 161b first vertical plate of the isolation member, 161c first horizontal plate of the isolation member, 162 second spacer ring isolation, 162a second support member, 162b second vertical isolation member plate, 162c second horizontal isolation member plate, 101 electrolyte solution that infiltrates through the hole, 102 through hole. Detailed Description of the Invention [023] The embodiments of the present application are described in detail below, and examples of the embodiments are shown in the accompanying drawings, where the same or similar elements or elements with the same or similar functions are denoted by the same or similar reference numbers throughout the description. The personifications described below with reference to the accompanying drawings are exemplary and used only to explain the present application, and should not be construed as a limitation on the present application. [024] A battery (100) according to the embodiments of the present application will be described below with reference to Figures 1 to 36. [025] The battery according to an embodiment of the present application includes a battery shell (110), an electrode core (120) and a conductive pillar. [026] The electrode core (120) is arranged inside the casing of Petition 870240082041, of 09/25/2024, p. 62/134 10/52 battery (110), the conductive pillar extends through the battery shell (110) such that an inner end of the conductive pillar is connected to the electrode core (120), and an outer end of the conductive pillar extends to outside the battery casing (110). Particularly, the inner end of the conductive pillar is connected to a tab of the electrode core (120). Furthermore, the conducting pillar has a cross-sectional area of ​​s, the battery has a capacity of C, and s and C meet a relational formula: C/s<8, where s is in mm2, and C is in Ah. [027] It can be understood that the size of the cross-sectional area of ​​the conductor pillar represents a current passing capacity of the conductor pillar. As the cross-sectional area of ​​the conductor pillar increases, the current-carrying capacity of the conductor pillar increases. Furthermore, a smaller cross-sectional area in the conductor pillar determines the current-passing capacity of the conductor pillar. The cross-section of the conductor pillar is a plane perpendicular to a direction of current flow. If the conductor pillar is a cylinder and the direction of current flow through the conductor pillar is the axial direction, then the cross-section of the conductor pillar is a round radial cross-section. When the conductor pillar adopts a variable cross-section design, the cross-sectional area of ​​the conductor pillar can be understood as an area of ​​a smaller cross-section on the conductor pillar. [028] After extensive experiments and arguments, the inventors of the present application discover that when the relational formula C/s<8 is met, the current passing capacity of the battery conductor pillar (100) can be ensured, to ensure that the temperature during use of the battery (100) does not exceed the temperature range for use of the battery (100) due to the large heat generation caused by a small current passage area and the thermal safety problems of the battery (100) will not be incurred. Petition 870240082041, of 09/25/2024, p. 63/134 11/52 [029] In some embodiments of the present application, the cross-sectional area s of the conductive pillar and the battery capacity C meet a relational formula: 6/5<C/s<8. The present inventors discover that the ratio between the capacity of the battery C and the cross-sectional area s of the conductive pillar is desirably not as small as possible. Too small a ratio will cause the conductor pillar to be too large, resulting in a redundant design. [030] In some embodiments of the present application, the conductive pillar includes a positive electrode conductive pillar (131) and a negative electrode conductive pillar (132). A cross-sectional area s1 of the positive electrode conductor pillar (131) and the battery capacity C meet a relational formula: 6/5<C/s1 <16/3; and a cross-sectional area s2 of the negative electrode conductor pillar (132) and the battery capacity C meet a relational formula: 6/5<C/s2<8, where s1 and s2 are both in mm2. It can be understood that when the positive electrode conductive pillar (131) includes multiple positive electrode poles extending through the battery casing (110) and connected to a positive electrode tab of the electrode core (120), the area of cross-section s1 of the positive electrode conducting pillar (131) is a sum of the cross-sectional areas of the multiple poles of the positive electrode. When the positive electrode pole adopts a variable cross-sectional design, the cross-sectional area of ​​the positive electrode pole can be understood as an area of ​​a smaller cross-section on the positive electrode pole. When the negative electrode conductive pillar (132) includes multiple negative electrode poles extending through the battery housing (110) and connected to a negative electrode tab of the electrode core (120), the cross-sectional area s2 of the negative electrode conductor pillar (132) is a sum of the cross-sectional areas of the multiple poles of the negative electrode. When the negative electrode pole adopts a variable cross-section design, the area Petition 870240082041, of 09/25/2024, p. 64/134 12/52 of the cross-section of the negative electrode pole can be understood as an area of ​​a smaller cross-section at the negative electrode pole. [031] Furthermore, the cross-sectional area s1 of the positive electrode conductive pillar (131) and the battery capacity C meet a relational formula: 8/3<C/s1<16/3; and the cross-sectional area s2 of the negative electrode conductor pillar (132) and the battery capacity C meet a relational formula: 3<C/s2<8. [032] It should be noted that the positive electrode conductive pillar (131) of the battery100 can be made of aluminum, and the negative electrode conductive pillar (132) can be made of copper. However, the conductivity of aluminum and copper is different. With the same cross-sectional area, the current-passing capacity of copper is greater than the current-passing capacity of aluminum. Therefore, to ensure that the positive electrode conducting pillar (131) and the negative electrode conducting pillar (132) have the same current-passing capacity, the negative electrode conducting pillar (132) made of copper can be made to have a smaller cross-sectional area. [033] In some embodiments of the present application, the cross-sectional area s1 of the positive electrode conductive pillar and the cross-sectional area s2 of the negative electrode conductive pillar vary from 12 mm2 to 315 mm2, and the battery capacity C varies from 30 Ah to 400 Ah. [034] The description is made in connection with the comparative embodiment (i.e., related technique) and embodiments 1 to 8 (embodiments of the present application) in Table 1 below. Under the same working conditions, the batteries in the comparative embodiment and in embodiments 1 to 8 are charged at a rate of 2c, respectively, and the temperature rise curves of the positive electrode conductive pillar (131) and the conductive pillar of the negative electrode (132) are recorded. The cross-sectional area s1 of the positive electrode conductor pillar (131), the cross-sectional area s2 of the Petition 870240082041, of 09/25/2024, p. 65/134 13/52 negative electrode conductive pillar (132) and the total capacity of the battery C in the comparative embodiment and in embodiments 1 to 8 are selected from data in Table 1 below. Figure 21 shows the temperature rise curves of the positive electrode conductive pillar (131) and the negative electrode conductive pillar (132) in the comparative embodiment and embodiment 1. Figure 22 shows the temperature rise curves temperature of the positive electrode conductive pillar (131) and the negative electrode conductive pillar (132) in the comparative embodiment and embodiment 2. Figure 23 shows the temperature rise curves of the pillar conductor of the positive electrode (131) and the conductive pillar of the negative electrode (132) in the comparative embodiment and embodiment 3. Figure 24 shows the temperature increase curves of the conductive pillar of the positive electrode (131) and the negative electrode conductive pillar (132) in the comparative embodiment and embodiment 4. Figure 25 shows the temperature rise curves of the positive electrode conductive pillar (131) and the electrode conductive pillar negative (132) in the comparative embodiment and embodiment 5. Figure 26 shows the temperature rise curves of the positive electrode conductive pillar (131) and the negative electrode conductive pillar (132) in the comparative embodiment and embodiment 6. Figure 27 shows the temperature rise curves of the positive electrode conductive pillar (131) and the negative electrode conductive pillar (132) in the comparative embodiment and the embodiment embodiment 7. Figure 28 shows the temperature rise curves of the positive electrode conductive pillar (131) and the negative electrode conductive pillar (132) in the comparative embodiment and embodiment 8. Table 1 s1/mm2 s2/mm2 C/Ah C/s1 C/s2 Comparative embodiment 40 40 400 10 10 Embodiment 1 12 12 30 2.5 2.5 Embodiment 2 20 20 100 5 5 Embodiment 3 30 30 180 6 6 Petition 870240082041, of 09/25/2024, p. 66/134 14/52 Embodiment 4 40 30 240 6 8 Embodiment 5 80 80 300 3.75 3.75 Embodiment 6 150 150 350 2.333333333 2.333333333 Embodiment 7 230 230 400 1.739130435 1.739130435 Embodiment 8 315 315 400 1.26984127 1.26984127 [035] After many experiments, the results of the comparison between the current passing capabilities of the conductor pillar of the present application and the conductor pillar in the prior art, as shown in Figures 21 to 28, are obtained by the present inventors. [036] Compared to the comparative embodiment, the temperature increases of the positive electrode conductive pillar (131) and the negative electrode conductive pillar (132) in embodiments 1 to 8 are relatively low, thus ensuring that the batteries are in good working order. [037] Furthermore, as shown in Figures 3 and 5, the positive electrode conductive pillar (131) includes a first positive electrode conductive pillar (131a), a second positive electrode conductive pillar (131b) and a first piece of connection (131c). Both the first positive electrode conductive pillar (131a) and the second positive electrode conductive pillar (131b) extend through the battery housing (110) and are connected to the positive electrode tab of the electrode core (120). The first connecting piece (131c) is disposed outside the battery housing (110) and electrically connected to the first positive electrode conductive pillar (131a) and the second positive electrode conductive pillar (131b). The cross-sectional area s1 of the positive electrode conducting pillar (131) is a sum of a cross-sectional area of ​​the first positive electrode conducting pillar (131a) and a cross-sectional area of ​​the second positive electrode conducting pillar (131b). . [038] The negative electrode conductive pillar (132) includes a first negative electrode conductive pillar (132a), a second negative electrode conductive pillar (132b) and a second connecting piece (132c). Both the Petition 870240082041, of 09/25/2024, p. 67/134 15/52 first negative electrode conductive pillar (132a) and the second negative electrode conductive pillar (132b) extend through the battery casing (110) and are connected to the negative electrode tab of the electrode core (120). The second connecting piece (132c) is disposed outside the battery housing (110) and electrically connected to the first negative electrode conductive pillar (132a) and the second negative electrode conductive pillar (132b). The cross-sectional area s2 of the negative electrode conducting pillar (132) is a sum of a cross-sectional area of ​​the first negative electrode conducting pillar (132a) and a cross-sectional area of ​​the second negative electrode conducting pillar (132b). . [039] The first connecting piece (131c) is connected between an outer end of the first positive electrode conducting pillar (131 a) and an outer end of the second positive electrode conducting pillar (131 b), to increase a contact area between the first positive electrode conductive pillar (131a) and the second positive electrode conductive pillar (131b), and allow the positive electrode conductive pillar (131) to be connected to the outside more conveniently. The second connecting piece (132c) is connected between an outer end of the first negative electrode conducting pillar (132a) and an outer end of the second negative electrode conducting pillar (132b), to increase a contact area between the first conducting pillar of the negative electrode (132a) and the second negative electrode conductive pillar (132b), and allow the negative electrode conductive pillar (132) to be connected to the outside more conveniently. [040] In some embodiments of the present application, the first positive electrode conductive pillar (131a) and the second positive electrode conductive pillar (131b) have a round or waist-shaped cross section, and the first conductive pillar of the negative electrode (132a) and the second conductive pillar of the negative electrode (132b) have a round or shaped cross-section. Petition 870240082041, of 09/25/2024, p. 68/134 16/52 waist shape. If a size of the battery shell (110) is large in one thickness direction, the first positive electrode conductive pillar (131a), the second positive electrode conductive pillar (131b), the first negative electrode conductive pillar (132a ) and the second negative electrode conducting pillar (132b) having a round cross-section can be used. However, if the size of the battery shell (110) is small in the thickness direction, the first positive electrode conductive pillar (131a), the second positive electrode conductive pillar (131b), the first negative electrode conductive pillar (131a), 132a) and the second negative electrode conducting pillar (132b) having a waist-shaped cross-section can be used. In this way, the first positive electrode conductive pillar (131a), the second positive electrode conductive pillar (131 b), the first negative electrode conductive pillar (132a) and the second negative electrode conductive pillar (132b) will not exceed the size of the battery casing (110) in the thickness direction, while the positive electrode conductive pillar (131) and the negative electrode conductive pillar (132) are guaranteed to have a capacity of sufficient current flow. [041] In some embodiments of the present application, as shown in Figures 1 to 4 and 15 to 20, the battery housing (110) includes a first plate member (111) and a second plate member (112) directly facing each other in a battery length direction (100), a third plate member (113) and a fourth plate member (114) directly facing each other in a battery width direction (100), and a fifth plate member (115) and a sixth plate member (116) directly facing each other in a battery thickness direction (100). The battery size (100) in the length direction is larger than the battery size (100) in the width direction, and the battery size (100) in the width direction is larger than the battery size (100) in the thickness direction. Petition 870240082041, of 09/25/2024, p. 69/134 17/52 [042] The first plate member (111) and the second plate member (112) are respectively connected to one end on the same side and the other ends on the same side of the third plate member (113) and the fourth plate member (114) in the direction of the length of the battery (100). In other words, the first plate member (111) is connected to an end on the same side of the third plate member (113) and the fourth plate member (114) in the length direction of the battery (100), and the second plate member (112) is connected to the other ends on the same side of the third plate member (113) and the fourth plate member (114) in the length direction of the battery (100). The fifth plate member (115) and the sixth plate member (116) are respectively connected to one end on the same side and the other ends on the same side of the third plate member (113) and the fourth plate member (114). in the direction of battery thickness (100). In other words, the fifth plate member (115) is connected to an end on the same side as the third plate member (113) and the fourth plate member (114) in the thickness direction of the battery (100), and the sixth plate member (116) is connected to the other ends on the same side of the third plate member (113) and the fourth plate member (114) in the thickness direction of the battery (100). [043] The first plate member (111) is arranged with the positive electrode conductive pillar (131), and the second plate member (112) is arranged with the negative electrode conductive pillar (132). A first insulation plate (131d) is disposed between the first plate member (111) and the first connecting piece (131c), and a second insulation plate (132d) is disposed between the second plate member (112) and the second connecting piece (132c), to effectively prevent the electrical connection between the first connecting piece (131c) and the battery casing (110) and the electrical connection between the second connecting piece (131c) (132c) and the battery casing (110). Petition 870240082041, of 09/25/2024, p. 70/134 18/52 [044] Furthermore, the first plate member (111) is provided with a first through hole for the first positive electrode conducting pillar (131a) to extend and a second through hole for the second positive electrode conducting pillar ( 131b) extend. The second plate member (112) is provided with a third through hole for the first negative electrode conducting pillar (132a) to extend and a fourth through hole for the second negative electrode conducting pillar (132b) to extend. [045] The battery casing (110) is also internally arranged with a positive electrode output part (141) and a negative electrode output part (142). The positive electrode output part (141) is connected to the positive electrode tab of the electrode core (120), and the positive electrode output part (141) is also connected to the positive electrode conductive pillar (131). The negative electrode output part (142) | 1/3 Claims 1. BATTERY (100), characterized by comprising: a battery casing (110); an output part and a conductive pillar, the exit part being disposed in the battery casing (110), the battery casing (110) being provided with a through hole (102) for the conductive pillar to extend therethrough, and the conductive pillar being connected to the output part; and a sealing ring (151, 152), the sealing ring being hermetically connected between the conductive pillar and the battery casing (110); the sealing ring being configured as an elastic part; and an initial seal ring size in an axial seal ring direction being d1, a seal ring size after axial compression being d2, d1 and d2 meeting: 0.5<d2/d1<0.9, and dl and d2 both being in mm. 2. BATTERY (100), according to claim 1, characterized in that the sealing ring (151, 152) is coated on the conductive pillar and at least a portion of the sealing ring is sandwiched between an inner wall of the battery casing (110 ) and the output part. 3. BATTERY (100), according to any one of claims 1 to 2, characterized in that the sealing ring (151, 152) is coated on the conductive pillar, an outer peripheral surface of the conductive pillar is arranged with a flanged end, the end The flanged end is connected to the outlet part, and at least a portion of the sealing ring is sandwiched between the flanged end and the inner wall of the battery housing (110). 4. BATTERY (100), according to any one of claims 1 to 3, characterized in that after the sealing ring (151, 152) is axially compressed, a width of a contact area between the sealing ring and a surface of inner wall of the battery casing (110) be W, and W is 1.2 mm<W<2.5 mm. Petition 870240082041, of 09/25/2024, p. 106/134 2/3 5. BATTERY (100), according to claim 2, characterized in that a width of a contact area between the sealing ring (151, 152) and the outlet part is W, and W is 1.2 mm<W <2.5mm. 6. BATTERY (100), according to any one of claims 1 to 5, characterized in that the output part comprises a positive electrode output part (141) and a negative electrode output part (142), and the conductive pillar comprising a positive electrode conductive pillar (131) and a negative electrode conductive pillar (132); and the battery housing (110) comprises a first plate member (111) and a second plate member (112) directly facing each other in a length direction, the positive electrode conductive pillar (131) extends through of the first plate member (111) and is connected to the positive electrode output part (141), and the negative electrode conductive pillar (132) extends through the second plate member (112) and is connected to the negative electrode output part (142). 7. BATTERY (100), according to claim 6, characterized in that the battery casing (110) further comprises a third plate member (113) and a fourth plate member (114) directly facing each other in a direction in width, and a fifth plate member (115) and a sixth plate member (116) directly facing each other in a thickness direction; and the first plate member (111), the second plate member (112), the third plate member (113), the fourth plate member (114) and the fifth plate member (115) are formed as a casing bottom with an opening on one side, and the sixth plate member (116) is fixedly connected to the bottom shell to close an open end of the bottom shell. 8. BATTERY (100), according to claim 7, characterized in that the battery casing (110) is configured as a Petition 870240082041, of 25/09/2024, p. 107/134 3/3 aluminum alloy component, and a sheet thickness of the lower casing and a sheet thickness of the sixth plate member (116) range from 0.2 mm to 0.5 mm; or the battery casing (110) is configured as a stainless steel component or a nickel-plated steel component, and the sheet thickness of the lower casing and the sheet thickness of the sixth plate member (116) vary from 0, 05mm to 0.2mm. 9. BATTERY ASSEMBLY (1000), characterized in that it comprises a battery (100), as defined in any one of claims 1 to 8. 10. VEHICLE (10000), characterized in that it comprises a battery (100), as defined in any one of claims 1 to 8, or a battery assembly (1000), as defined in claim 9. Petition 870240082041, of 09/25/ 2024, p. 108/134 | BYD COMPANY LIMITED
238 | BR112024019725A2 | Published | BYD CO LTD | Battery isolation | 2023-05-29 | 2025-01-07 | BATTERY PROTECTIVE LOWER PLATE, COMPOSITE PROTECTIVE STRUCTURE FOR BATTERY PACKAGE, AND VEHICLE | A battery protection bottom plate, a composite protection structure for a battery pack, and a vehicle. The battery protection bottom plate comprises an upper fiber reinforced resin layer, a metal plate, a fiber reinforced resin frame, and a lower fiber reinforced resin layer; the metal plate and the fiber reinforced resin frame are located between the upper fiber reinforced resin layer and the lower fiber reinforced resin layer; the metal plate is located inside the fiber reinforced resin frame; the top surface of the fiber reinforced resin frame is integrally connected to the upper fiber reinforced resin layer; the bottom surface of the fiber reinforced resin frame is integrally connected to the lower fiber reinforced resin layer. | 1/24 BATTERY PROTECTIVE LOWER PLATE, COMPOSITE PROTECTIVE STRUCTURE FOR BATTERY PACKAGE, AND VEHICLE CROSS REFERENCE TO RELATED ORDERS [0001] The present application is provided on the basis of Chinese Patent Application No. 202221349344.X, filed on May 31, 2022, and claims priority of the above Chinese Patent Application. The entire contents of the above Chinese Patent Application are incorporated herein by reference. FIELD [0002] The present disclosure relates to the technical field of batteries and specifically to a lower battery protection plate, a protective structure comprising a battery assembly, and a vehicle. BACKGROUND [0003] A battery pack of a new energy electric vehicle is generally arranged at the bottom of the vehicle. Under difficult working conditions, the battery pack is susceptible to impacts from hard objects, such as external stones, while driving. Therefore, it is generally necessary to take certain protective measures at the bottom of the battery pack to prevent it from being affected by impact, which may cause problems of surface damage and electrolyte solution leakage. An existing battery pack bottom protection scheme mainly aims to protect the bottom of the battery pack by providing a steel plate. To prevent the steel plate from being corroded by water vapor and other factors, an electrophoresis process is adopted for anti-corrosion treatment. Furthermore, as the bottom of the steel plate is directly exposed to the Petition 870240081769, of 09/25/2024, p. 14/46 2/24 lower part of the vehicle body, it is necessary to spray a layer of PVC with a thickness varying from 0.5 mm to 1.2 mm on one side of the steel plate facing the ground, in order to resist the impact of stones , and prevent the electrophoretic layer from being scratched, thus avoiding affecting the anti-corrosion effect. [0004] An existing battery pack lower protection structure presents the following problems: 1. Low production efficiency: A flat steel plate has low overall rigidity, so it is necessary to punch it. However, it is difficult to punch a high-strength steel plate used in the lower protection structure of existing battery pack, which has the problem of affecting production efficiency. Furthermore, after being punched, the steel plate needs to be transferred between an electrophoresis process and a PVC spraying process, which presents the problem of a complicated preparation process. 2. Low corrosion resistance: An existing steel plate is subjected to electrophoresis after punching and cutting to improve corrosion resistance, but electrophoretic paint has poor adhesion on the edge of a punched and cut part. When an outer layer of PVC is worn, an edge or periphery of a hole in the steel plate is susceptible to corrosion in a conventional environment, which affects product quality. 3. Poor consistency: It is difficult to control the uniformity of the spray thickness of the PVC layer, which affects the consistency of the overall protection performance and has the disadvantage of poor protection ability. 4. High manufacturing costs: The electrophoresis process Petition 870240081769, of 09/25/2024, p. 15/46 3/24 and the PVC coating process on the surface of the steel plate have high costs. SUMMARY [0005] In view of the problems of low external impact resistance, low production efficiency, high cost, low corrosion resistance, low consistency, and the like of an existing battery pack bottom protection structure, the present disclosure provides a plate lower battery protection, a protective structure composed of battery assembly, and a vehicle. [0006] The technical solutions adopted by the present disclosure to resolve the above technical problems are as follows. [0007] In a first aspect, the present disclosure provides a battery protection bottom plate, including a fiber-reinforced resin top layer, a metal plate, a fiber-reinforced resin frame, and a fiber-reinforced resin bottom layer. with fiber. The metal plate and the fiber-reinforced resin frame are located between the upper fiber-reinforced resin layer and the lower fiber-reinforced resin layer, and the metal plate is located inside the fiber-reinforced resin frame. An upper surface of the fiber-reinforced resin frame is integrally connected to the upper fiber-reinforced resin layer, and a lower surface of the fiber-reinforced resin frame is integrally connected to the lower fiber-reinforced resin layer. [0008] In some embodiments, the fiber-reinforced resin frame is formed by connecting multiple Petition 870240081769, of 09/25/2024, p. 16/46 4/24 edge-to-edge frame plates, and the fiber-reinforced resin frame and metal plate satisfy the following condition: 0.01 < W / L < 0.07, where W is the width of the frame plate in mm; and L is the length of the metal plate in mm. [0009] In some embodiments, the width W of the frame plate varies from 30 mm to 200 mm, and the length of the metal plate varies from 1200 mm to 2200 mm. [0010] In some embodiments, the upper fiber-reinforced resin layer, the metal plate, and the lower fiber-reinforced resin layer are each of a square sheet structure; and the fiber-reinforced resin frame is a sheet-like square frame structure. [0011] In some embodiments, in the fiber-reinforced resin frame, the multiple frame plates have the same width, or the width of the frame plate that extends along a transverse direction of the fiber-reinforced resin frame is greater. than 1.2 times the width of the frame plate extending along a longitudinal direction of the fiber-reinforced resin frame. [0012] In some embodiments, the metal plate has a thickness ranging from 0.7 mm to 1.6 mm, and the difference in thickness between the fiber-reinforced resin frame and the metal plate is less than 0. 1mm. [0013] In some embodiments, multiple mounting holes are spaced on an inner side of an edge of the lower battery protection plate, and the mounting holes pass sequentially through the top fiber-reinforced resin layer, through the fiber-reinforced resin frame, Petition 870240081769, of 09/25/2024, p. 17/46 5/24 fiber and the bottom layer of fiber-reinforced resin. [0014] In some embodiments, the upper fiber-reinforced resin layer, the fiber-reinforced resin frame, and the lower fiber-reinforced resin layer are independently selected from a glass fiber-reinforced polyamide resin member, a of glass fiber reinforced polypropylene resin, a glass fiber reinforced polyethylene resin member, a glass fiber reinforced polycarbonate resin member, or a polystyrene resin member reinforced with fiberglass. [0015] In some embodiments, the top layer of fiber-reinforced resin includes multiple layers of first fiber-reinforced prepregs stacked together; the fiber-reinforced resin frame includes multiple layers of fiber-reinforced pre-impregnated seconds stacked together; and the fiber-reinforced resin bottom layer includes multiple layers of fiber-reinforced pre-impregnated thirds stacked together. [0016] In some embodiments, the metal plate is a steel plate, and a galvanized layer, a galvanized iron alloy layer, or a protective layer of electrophoretic paint is disposed on an outer surface of the steel plate. [0017] In another aspect, the present disclosure provides a composite protective structure for battery assembly, including a battery assembly and the lower battery protective plate, as described above. The lower battery protection plate is arranged below the assembly Petition 870240081769, of 09/25/2024, p. 18/46 6/24 battery pack, and a buffer zone is formed between the battery pack and the bottom battery protection plate. [0018] In some embodiments, the buffer zone is filled with a buffer layer, and the buffer layer is selected from a honeycomb material or a rigid foam material. [0019] In another aspect, the present disclosure provides a vehicle, including the lower battery protection plate and the battery pack protection structure, as described above. [0020] In the battery protection bottom plate according to the present disclosure, the upper fiber-reinforced resin layer and the lower fiber-reinforced resin layer are composed of a front surface and a back surface of the metal plate, of so that on the one hand, the upper fiber-reinforced resin layer and the lower fiber-reinforced resin layer can improve the corrosion resistance of the metal plate. Furthermore, the fiber-reinforced resin bottom layer can resist the impact of stones and the like on a lower part of the battery protection bottom plate, thus avoiding the corrosion problem of an impacted part. On the other hand, after the upper layer of fiber-reinforced resin and the lower layer of fiber-reinforced resin are composited with the metal plate, the rigidity and strength of the metal plate are effectively improved, and the metal plate has greater impact resistance. The fiber-reinforced resin top layer and fiber-reinforced resin bottom layer are uniform in thickness, which ensures consistent strength and rigidity in different Petition 870240081769, of 09/25/2024, p. 19/46 7/24 positions, so that the metal plate does not need to be additionally punched, thus improving production efficiency and reducing production costs. [0021] Furthermore, in accordance with the present disclosure, the fiber-reinforced resin frame is disposed on a periphery of the metal plate as a frame-connecting transition member for the upper fiber-reinforced resin layer and the upper fiber-reinforced resin layer. Fiber-reinforced resin bottom. This can effectively compensate for the influence of the thickness of the metal plate on the frame connection for the upper fiber-reinforced resin layer and the lower fiber-reinforced resin layer, ensure the frame strength of the battery protection lower plate, and further facilitate the use of the battery protection bottom plate frame as a mounting frame for the battery protection bottom plate on a battery, and improve the impact resistance of the battery protection bottom plate. BRIEF DESCRIPTION OF THE DRAWINGS [0022] FIG. 1 is a schematic structural diagram of a battery protection bottom plate in accordance with an embodiment of the present disclosure; FIG. 2 is a schematic diagram showing the correspondence between a metal plate and a fiber-reinforced resin frame in accordance with an embodiment of the present disclosure; FIG. 3 is a schematic structural diagram of different first fiber-reinforced pre-impregnated unidirectional tapes on a fiber-reinforced resin top layer in accordance with an embodiment of the present Petition 870240081769, of 09/25/2024, p. 20/46 8/24 disclosure; FIG. 4 is a schematic structural diagram of different fiber-woven fabric-reinforced first prepregs on a fiber-reinforced resin top layer in accordance with an embodiment of the present disclosure; FIG. 5 is a schematic structural diagram of a battery assembly composite protective structure in accordance with an embodiment of the present disclosure; FIG. 6 is an enlarged schematic view of a part A of FIG. 5; FIG. 7 is a schematic cross-sectional view of a lower part of a battery assembly composite protective structure in accordance with an embodiment of the present disclosure; FIG. 8 is a schematic cross-sectional view of a lower part of a battery assembly composite protective structure in accordance with another embodiment of the present disclosure; FIG. 9 is a schematic cross-sectional view of a lower portion of a battery assembly composite protective structure in accordance with yet another embodiment of the present disclosure; and FIG. 10 is a schematic diagram of a vehicle in accordance with an embodiment of the present disclosure. [0023] In the Drawings: 100. Vehicle; 10. Battery pack composite protective structure; 1. Battery protection bottom plate; 11. Fiber reinforced resin top layer; 110. First fiber reinforced prepreg; 111. First tape Petition 870240081769, of 09/25/2024, p. 21/46 9/24 unidirectional pre-impregnated fiber reinforced; 112. First pre-preg reinforced with fiber woven fabric; 12. Metal plate; 13. Fiber reinforced resin frame; 131. Frame plate; 14. Fiber reinforced resin bottom layer; 15. Mounting hole; 2. Cushioning layer; 3. Drum set; 31. Tray; 4. Buffer zone. DETAILED DESCRIPTION [0024] To make the technical problems to be solved, the technical solutions and the beneficial effects of the present disclosure clearer, the present disclosure is described in more detail below with reference to the attached drawings and embodiments. It should be understood that the specific embodiments described herein are used merely to explain the present disclosure, but are not intended to limit the present disclosure. [0025] In describing the present disclosure, it is to be understood that the orientation or position relationships indicated by the terms such as up, down, top, bottom, internal and external are based on the orientation or position relationships shown in the accompanying drawings and are merely for facilitate the description of the present disclosure and simplification of the description, rather than indicating or implying that said apparatus or element needs to have a specific orientation or be constructed and operated in a specific orientation and therefore cannot be construed as limiting the present disclosure . In the description of the present disclosure, unless otherwise indicated, a plurality of/multiple means two or more. Petition 870240081769, of 09/25/2024, p. 22/46 10/24 [0026] As shown in FIG. 1, an embodiment of the present disclosure provides a battery protection bottom plate 1, including a fiber-reinforced resin top layer 11, a metal plate 12, a fiber-reinforced resin frame 13, and a fiber-reinforced resin bottom layer fiber-reinforced resin 14. The metal plate 12 and the fiber-reinforced resin frame 13 are located between the upper fiber-reinforced resin layer 11 and the lower fiber-reinforced resin layer 14, and the metal plate 12 is located within the fiber-reinforced resin frame 13. An upper surface of the fiber-reinforced resin frame 13 is integrally connected to the upper fiber-reinforced resin layer 11, and a lower surface of the frame of fiber reinforced resin 13 is integrally connected to the lower layer of fiber reinforced resin 14. [0027] The upper fiber-reinforced resin layer 11 and the lower fiber-reinforced resin layer 14 are composed into a front surface and a back surface of the metal plate 12, so that, on the one hand, the upper layer of fiber-reinforced resin 11 and the fiber-reinforced resin bottom layer 14 can improve the corrosion resistance of the metal plate 12. Furthermore, the fiber-reinforced resin bottom layer 14 can resist the impact of stones and the like on a lower part of the lower battery protection plate 1, thus avoiding the problem of corrosion of an impacted part. On the other hand, after the upper fiber-reinforced resin layer 11 and the lower fiber-reinforced resin layer 14 are composited with the metal plate 12, the rigidity and strength Petition 870240081769, of 09/25/2024, p. 23/46 11/24 of the 12 metal plate are effectively improved, and the metal plate has greater impact resistance. The upper fiber-reinforced resin layer 11 and the lower fiber-reinforced resin layer 14 are of uniform thickness, which ensures consistent strength and rigidity in different positions, so that the metal plate 12 does not need to be additionally punched, thereby improving production efficiency and reducing production costs. [0028] Furthermore, in accordance with the present disclosure, the fiber-reinforced resin frame 13 is disposed on a periphery of the metal plate 12 as a frame-connecting transition member for the upper fiber-reinforced resin layer 11 and the lower fiber-reinforced resin layer 14. This can effectively compensate for the influence of the thickness of the metal plate 12 on the frame connection for the upper fiber-reinforced resin layer 11 and the lower resin layer reinforced with fiber 14, ensure the strength of the battery protection bottom plate frame and further facilitate the use of the battery protection bottom plate frame 1 as a mounting structure for the battery protection bottom plate in a battery pack 3 , and improve the impact resistance of the battery protection bottom plate. [0029] In some embodiments, the fiber-reinforced resin frame 13 is formed by connecting multiple frame plates 131 end-to-end, and the fiber-reinforced resin frame 13 and the metal plate 12 satisfy the following condition: 0.01 < W / L < 0.07, where W is the width of the frame plate in mm; and L is the length of the metal plate in mm. For example, W/L can be 0.01, 0.03, 0.04, Petition 870240081769, of 09/25/2024, p. 24/46 12/24 0.05, 0.06, 0.07, or similar. [0030] As shown in FIG. 2, it should be noted that the length L of the metal plate 12 is the length of a longer side of the metal plate 12. [0031] The metal plate 12 is embedded in the middle of the fiber-reinforced resin frame 13 and is secured by the upper layer of fiber-reinforced resin 11 and the lower layer of fiber-reinforced resin 14. When the lower protective plate of battery 1 is impacted from the bottom, the metal plate 12 may vibrate up and down and conduct a voltage, and then a tensile stress and a shear stress are formed at a joint between the metal plate 12 and the upper fiber-reinforced resin layer 11, the lower fiber-reinforced resin layer 14 and the fiber-reinforced resin frame 13. When a tensile shear force exceeds a tolerable range of the joint, it is likely problem of separation or delamination of the joint between the metal plate 12 and the upper fiber-reinforced resin layer 11, the lower fiber-reinforced resin layer 14, or the resin frame occurs reinforced with fiber 13. [0032] To solve this problem, the inventor discovered through experiments that, when mounted on a battery pack 3, the lower battery protection plate 1 has a maximum amount of projection in the longitudinal direction of the metal plate 12 under conditions normal working conditions. When the metal plate 12 is impacted, a stress in the longitudinal direction thereof is greater, and delamination is more likely to occur, while the width of the frame plate 131 is related to the strength of the metal frame. Petition 870240081769, of 09/25/2024, p. 25/46 13/24 fiber reinforced resin 13 to a tensile shear effect generated when the metal plate 12 is impacted. Through the test summary, it is found that when the width W of the frame plate and the length L of the metal plate satisfy the relationship: 0.01 < W/L < 0.07, the tensile shear effect of the battery protection bottom plate 1 generated due to load or impact can be effectively withstood, delamination in a fatigue zone can be avoided, and an amplitude of the battery protection bottom plate 1 can be maintained in a suitable range to improve strength to impact of the lower battery protection plate 1. [0033] In one embodiment, the width W of the frame plate 131 varies from 30 mm to 200 mm, and the length L of the metal plate 12 varies from 1200 mm to 2200 mm. [0034] When the width W of the frame plate 131 is in the above range, the lower battery protection plate has a suitable mounting area, which effectively supports and locates the metal plate 12 in an intermediate portion thereof. For example, W may be 30 mm, 50 mm, 80 mm, 100 mm, 130 mm, 150 mm, 180 mm, 200 mm, or the like; and L may be 1200 mm, 1350 mm, 1500 mm, 1800 mm, 2000 mm, 2100 mm, 2200 mm, or the like. [0035] In some embodiments, the upper fiber-reinforced resin layer 11, the metal plate 12, and the lower fiber-reinforced resin layer 14 are each of a square sheet structure; and the fiber-reinforced resin frame 13 is of a sheet-like square frame structure. It should be noted that the square sheet structure means that the overall shape is Petition 870240081769, of 09/25/2024, p. 26/46 14/24 approximately square, and the square leaf-shaped frame structure means that the overall shape is approximately square, while some details can be changed without affecting the overall shape. For example, a rounded corner is provided on a corner of the square, or a protrusion or a groove is provided on an edge of the square. The roughly square structure mentioned above can better match the shape of the drum set. [0036] In some embodiments, the upper fiber-reinforced resin layer 11 and the lower fiber-reinforced resin layer 14 are consistently shaped to ensure the connection stability of the upper fiber-reinforced resin layer 11 and the lower resin layer reinforced with fiber 14. [0037] The shapes of the upper fiber-reinforced resin layer 11 and the lower fiber-reinforced resin layer 14 are adapted to the shape of the lower part of the battery pack 3. In other embodiments, when the battery pack 3 has another shape , the upper fiber-reinforced resin layer 11 and the lower fiber-reinforced resin layer 14 may have another adaptable shape, such as a triangle, a pentagon, or a hexagon. [0038] In some embodiments, in the fiber-reinforced resin frame 13, the multiple frame plates 131 have the same width. [0039] As shown in FIG. 2, in some other embodiments, in the fiber-reinforced resin frame 13, the width of the frame plate 131 extending along a longitudinal direction of the fiber-reinforced resin frame 13 is 1.2 times greater than the width of the frame plate Petition 870240081769, of 09/25/2024, p. 27/46 15/24 131 extending along a longitudinal direction of the fiber-reinforced resin frame 13. [0040] Increasing the width of the frame plate 131 extending in the width direction of the fiber-reinforced resin frame 13 is beneficial to improving the impact resistance of the battery protection bottom plate 1 in the length direction. [0041] In one embodiment, the metal plate 12 has a thickness ranging from 0.7 mm to 1.6 mm, and the difference in thickness between the fiber-reinforced resin frame 13 and the metal plate 12 is less than 0.1mm. For example, the thickness of the metal plate 12 may be 0.7 mm, 0.9 mm, 1 mm, 1.2 mm, 1.5 mm, 1.6 mm, or the like. [0042] When the thickness of the metal plate 12 is in the above range, the metal plate has good impact resistance and low material cost. [0043] When the thickness difference between the fiber-reinforced resin frame 13 and the metal plate 12 is less than 0.1 mm, the fiber-reinforced resin frame 13 can effectively fill a peripheral space of the metal plate 12 , in order to connect the upper fiber-reinforced resin layer 11 to the lower fiber-reinforced resin layer 14, avoid a height difference between the frames of the upper fiber-reinforced resin layer 11 and the lower fiber-reinforced resin layer 14 and ensure the smoothness of the surface of the lower battery protection plate 1. For example, the difference in thickness between the fiber-reinforced resin frame 13 and the metal plate 12 may be 0.09mm, 0.08mm, 0.07mm, 0.05mm, 0.02mm, 0.01mm, or similar. Petition 870240081769, of 09/25/2024, p. 28/46 16/24 [0044] In some embodiments, the fiber-reinforced resin frame 13 and the metal plate 12 have the same thickness. [0045] As shown in FIG. 6, in one embodiment, multiple mounting holes 15 are spaced on an inner side of an edge of the lower battery protection plate 1, and the mounting holes 15 pass sequentially through the upper layer of fiber-reinforced resin 11, through the frame of fiber reinforced resin 13 and the lower layer of fiber reinforced resin 14. [0046] Mounting holes 15 are configured to mount and secure the lower battery protection plate 1 to the bottom of the battery pack 3. Mounting holes 15 are provided on the inner side of the edge of the lower battery protection plate 1 and pass sequentially through the upper fiber-reinforced resin layer 11, the fiber-reinforced resin frame 13, and the lower fiber-reinforced resin layer 14 so that the mounting holes 15 can be prevented from passing through the metal plate 12, and the corrosion problem caused by the exposure of the metal plate 12 in the mounting holes 15 can be avoided. Furthermore, the fiber-reinforced resin frame 13 is beneficial to improving the overall thickness and tensile shear strength of a mounting position, and has sufficient mounting stability. [0047] Multiple mounting holes 15 are provided around the periphery of the metal plate 12 so as to evenly disperse a lower impact force and lower upper gravity on the metal plate 12. [0048] Specifically, during assembly, an element Petition 870240081769, of 09/25/2024, p. 29/46 17/24 connection is provided to pass through the mounting hole 15 to secure the lower battery protection plate 1 to the bottom of the battery pack 3. The connecting element is a rivet, screw or nut. [0049] In different embodiments, the resins of the upper fiber-reinforced resin layer 11, the fiber-reinforced resin frame 13, and the lower fiber-reinforced resin layer 14 are independently selected from thermosetting and/or thermoplastic materials. Examples may include, but are not limited to, an epoxy resin, phenolic plastic, phenols, cyanate esters, imides (such as polyimide, bismaleimide (BMI) and polyetherimide), polypropylenes, polyesters, benzoxazines, polybenzimidazoles, polybenzothiazoles, polyamides, polyamideimides, polysulfones, polyethersulfones, polycarbonates, polyethylene terephthalates and polyether ketones (such as polyether ketone (PEK), polyether ether ketone (PEEK) and polyether ketone ketone (PEKK)) and a combination thereof. [0050] In different embodiments, the fibers of the upper fiber-reinforced resin layer 11, the fiber-reinforced resin frame 13 and the lower fiber-reinforced resin layer 14 are independently selected from a glass fiber, an aramid fiber , a carbon fiber, a graphite fiber, a boron fiber, an aromatic polyamide fiber and a mixture thereof. [0051] The fibers of the upper fiber-reinforced resin layer 11, the fiber-reinforced resin frame 13 and the lower fiber-reinforced resin layer 14 can be incorporated into resins in the form of chopped fibers, Petition 870240081769, of 09/25/2024, p. 30/46 18/24 long cut fibers, non-woven fabrics, unidirectional fiber reinforced base materials, woven fabrics, and the like. [0052] In some embodiments, the upper fiber-reinforced resin layer 11, the fiber-reinforced resin frame 13, and the lower fiber-reinforced resin layer 14 are independently selected from a glass fiber-reinforced polyamide resin member. , a fiberglass-reinforced polypropylene resin member, a fiberglass-reinforced polyethylene resin member, a fiberglass-reinforced polycarbonate resin member, or a glass fiber reinforced polystyrene resin member. [0053] In some embodiments, the fiber-reinforced resin layer, the fiber-reinforced resin frame 13 and the fiber-reinforced resin bottom layer 14 are made of the same resin material, and the same resin material can ensure affinity of materials between different layers, thus ensuring a degree of combination integration between different layers and improving overall resistance. [0054] In some embodiments, the top layer of fiber-reinforced resin 11 includes multiple layers of first fiber-reinforced prepregs 110 stacked together; the fiber-reinforced resin frame 13 includes multiple layers of fiber-reinforced prepregs stacked together; and the fiber-reinforced resin bottom layer 14 includes multiple layers of fiber-reinforced pre-impregnated thirds stacked together. [0055] As shown in FIG. 3, in one embodiment, Petition 870240081769, of 09/25/2024, p. 31/46 19/24 the fiber-reinforced resin top layer 11 includes multiple layers of first fiber-reinforced pre-impregnated unidirectional tapes 111 stacked together. The fiber arrangement directions of two adjacent layers of fiber-reinforced pre-impregnated first unidirectional tapes 111 are staggered by approximately 90°, and an allowable layer angle deviation range of two adjacent layers of reinforced pre-impregnated first unidirectional tapes with 111 fibers is ±20°. [0056] The fibers of each fiber-reinforced first pre-impregnated unidirectional tape 111 are supplied unidirectionally and, when subjected to a tensile force along a fiber extension direction, the fibers of the fiber-reinforced first pre-impregnated unidirectional tape 111 fibers can effectively withstand tensile force. The tension uniformity of the fiber-reinforced resin top layer 11 in each direction is improved by staggering the fiber arrangement directions of the first adjacent fiber-reinforced pre-impregnated unidirectional tapes 111 by approximately 90°. [0057] The fiber-reinforced resin frame 13 includes multiple layers of fiber-reinforced pre-impregnated unidirectional second tapes stacked together. The fibers of each second fiber-reinforced preimpregnated unidirectional tape are arranged unidirectionally. The fiber arrangement directions of two adjacent layers of fiber-reinforced pre-impregnated unidirectional second tapes are staggered by approximately 90°, and an allowable layer angle deviation range of two adjacent layers of second tapes Petition 870240081769, of 09/25/2024, p. 32/46 20/24 fiber reinforced pre-impregnated unidirectional is ±20°. [0058] The fiber-reinforced resin bottom layer 14 includes multiple layers of fiber-reinforced pre-impregnated unidirectional third tapes stacked together. The fibers of every third fiber-reinforced pre-impregnated unidirectional tape are arranged unidirectionally. The fiber arrangement directions of two adjacent layers of fiber-reinforced pre-impregnated third unidirectional tapes are staggered by approximately 90°, and an allowable layer angle deviation range of two adjacent layers of fiber-reinforced pre-impregnated third unidirectional tapes fibers is ±20°. [0059] The fiber arrangements of the fiber-reinforced resin frame 13 and the lower fiber-reinforced resin layer 14 are similar to those of the upper fiber-reinforced resin layer 11, and the details are not repeated. [0060] As shown in FIG. 4, in another embodiment, the fiber-reinforced resin top layer 11 includes multiple layers of first-fiber woven fabric-reinforced prepregs 112 stacked together, and the fibers of each first-fiber woven fabric-reinforced prepreg 112 112 fiber form a staggered woven fabric. [0061] The fiber-reinforced resin frame 13 includes multiple layers of second-fiber woven fabric-reinforced prepregs stacked together, and the fibers of each second-fiber woven fabric-reinforced prepreg Petition 870240081769, of 09/25/2024, p. 33/46 21/24 second fiber form a woven fabric in a staggered manner. [0062] The lower fiber-reinforced resin layer 14 includes multiple layers of third fiber woven fabric reinforced prepregs stacked with each other, and the fibers of each third fiber woven fabric reinforced prepreg form a fabric woven in a staggered shape. [0063] In some embodiments, the metal plate 12 is selected from iron and an alloy thereof, aluminum and an alloy thereof, magnesium and an alloy thereof, copper and an alloy thereof, titanium and an alloy thereof, or nickel and an alloy thereof. . [0064] In one embodiment, the metal plate 12 is a steel plate, and a galvanized layer, a galvanized iron alloy layer or a protective layer of electrophoretic paint is disposed on an outer surface of the steel plate. [0065] Compared with other metal materials, the steel plate used as metal plate 12 has better tensile strength and elongation, can meet the requirements of impact resistance, and is beneficial for improving a protective effect on the battery pack 3. [0066] The galvanized layer, galvanized iron alloy layer or electrophoretic paint protective layer are arranged on the outer surface of the steel plate to improve the corrosion resistance of the steel plate. When the upper fiber-reinforced resin layer 11 or the lower fiber-reinforced resin layer 14 is damaged, a galvanic effect formed by the galvanized layer or the galvanized iron alloy layer and the steel plate causes the galvanized layer or the iron alloy layer Petition 870240081769, of 09/25/2024, p. 34/46 Galvanized 22/24 corrodes before the steel plate, thus achieving a protective effect on the steel plate. The electrophor | 1/4 CLAIMS 1. Lower battery protection plate (1), characterized in that it comprises a fiber-reinforced resin top layer (11), a metal plate (12), a fiber-reinforced resin frame ( 13) and a lower fiber-reinforced resin layer (14), the metal plate (12) and the fiber-reinforced resin frame (13) being located between the upper fiber-reinforced resin layer (11) and the lower fiber-reinforced resin layer (14), the metal plate (12) being located within the fiber-reinforced resin frame (13), an upper surface of the fiber-reinforced resin frame (13) being integrally connected to the upper fiber-reinforced resin layer (11), and a lower surface of the fiber-reinforced resin frame (13) being integrally connected to the lower fiber-reinforced resin layer (14). 2. Battery protection bottom plate (1) according to claim 1, characterized in that the fiber-reinforced resin frame (13) is a frame structure formed by connecting a plurality of frame plates (131) from end to end, and the fiber-reinforced resin frame (13) and metal plate (12) satisfy the following condition: 0.01 d W / l < 0.07, where W is a width of the frame plate (131) in mm; and L is a length of the metal plate (12) in mm. 3. Lower battery protection plate (1), according to claim 2, characterized in that the width W of the frame plate (131) varies from 30 mm to 200 mm, and the length of the metal plate ( 12) varies from 1200 mm to Petition 870240081769, of 09/25/2024, p. 38/46 2/4 2200mm. 4. Lower battery protection plate (1), according to claim 2 or 3, characterized in that the upper layer of fiber-reinforced resin (11), the metal plate (12) and the lower layer of fiber reinforced resin (14) are each of a square sheet structure; and the fiber-reinforced resin frame (13) is a sheet-shaped square frame structure. 5. Lower battery protection plate (1) according to claim 4, characterized by the fact that in the fiber-reinforced resin frame (13), the plurality of frame plates (131) have the same width, or the width of the frame plate (131) extending along a transverse direction of the fiber-reinforced resin frame (13) is 1.2 times greater than the width of the frame plate (131) extending along of a longitudinal direction of the fiber-reinforced resin frame (13). 6. Lower battery protection plate (1), according to any one of claims 1 to 5, characterized by the fact that the metal plate (12) has a thickness ranging from 0.7 mm to 1.6 mm, and a thickness difference between the fiber-reinforced resin frame (13) and the metal plate (12) is less than 0.1 mm. 7. Battery protection bottom plate (1) according to any one of claims 1 to 6, characterized in that a plurality of mounting holes (15) are spaced on an inner side of an edge of the battery protection bottom plate (15) battery protection (1), and the mounting holes (15) Petition 870240081769, of 09/25/2024, p. 39/46 3/4 pass sequentially through the upper fiber-reinforced resin layer (11), the fiber-reinforced resin frame (13), and the lower fiber-reinforced resin layer (14). 8. Lower battery protection plate (1) according to any one of claims 1 to 7, characterized in that the upper fiber-reinforced resin layer (11), the fiber-reinforced resin frame (13) and the fiber-reinforced resin bottom layer (14) are independently selected from a glass fiber-reinforced polyamide resin member, a glass fiber-reinforced polypropylene resin member, a fiberglass-reinforced polyethylene resin member with fiberglass, a member of fiberglass-reinforced polycarbonate resin, or a member of glassfiber-reinforced polystyrene resin. 9. Lower battery protection plate (1) according to any one of claims 1 to 8, characterized in that the upper layer of fiber-reinforced resin (11) comprises a plurality of layers of reinforced pre-pregs with fiber (110) stacked with each other; the fiber-reinforced resin frame (13) comprises a plurality of layers of fiber-reinforced pre-impregnated seconds stacked together; and the lower fiber-reinforced resin layer (14) comprises a plurality of layers of fiber-reinforced pre-impregnated thirds stacked together. 10. Lower battery protection plate (1), according to any one of claims 1 to 9, characterized by Petition 870240081769, of 09/25/2024, p. 40/46 4/4 by the fact that the metal plate (12) is a steel plate, and a galvanized layer, a galvanized iron alloy layer or a protective layer of electrophoretic paint is arranged on an outer surface of the plate of steel. 11. Battery assembly composite protective structure (10), characterized in that it comprises a battery assembly (3) and the lower battery protection plate (1), as defined in any one of claims 1 to 10, the lower battery protection plate (1) being disposed below the battery pack (3), and a buffer zone (4) being formed between the battery pack (3) and the lower battery protection plate (1) . 12. Battery assembly composite protective structure (10) according to claim 11, characterized in that the damping zone (4) is filled with a damping layer (2), and the damping layer ( 2) It is selected from a honeycomb material or a rigid foam material. 13. Vehicle (100), characterized in that it comprises the lower battery protection plate (1), as defined in any one of claims 1 to 10 or the protective structure comprising a battery assembly (10) as defined in claim 11 or 12. Petition 870240081769, of 09/25/2024, p. 41/46 | BYD COMPANY LIMITED
239 | BR112024019471A2 | Published | BYD CO LTD | Cell electrodes¦Secondary cells | 2023-03-24 | 2024-12-31 | ELECTRODE, LITHIUM BATTERY AND MOTOR VEHICLE | An electrode sheet, a lithium battery, and a powered vehicle. The electrode sheet comprises a current collector and an electrode active material layer arranged on at least one side surface of the current collector, the electrode active material layer comprising at least two electrode active material sub-layers, the electrode active material sub-layer satisfying: n×δi≤10000, n≥2, δi≤5000 and Hi-1＜Hi, and the first electrode active material sub-layer being in contact with the current collector. | 1/29 “ELECTRODE, LITHIUM BATTERY AND MOTOR VEHICLE” [001] This application claims priority and benefits of Chinese Patent Application No. 202210296429.4, filed on March 24, 2022, and titled “ELECTRODE, LITHIUM BATTERY AND MOTOR VEHICLE”. The entire contents of the above-referenced order are incorporated herein by reference. Technical Field [002] The present application relates to the field of lithium battery technologies and, specifically, to an electrode, a lithium battery and a motor vehicle. Background of the Invention [003] With the development of the new energy industry, the market requirements for the energy density of lithium batteries are increasing. Increasing the packing density of an electrode is one of the important ways to increase the energy density of a lithium battery. However, during electrode preparation, when the electrode is subjected to lamination, a force from an electrode active material loaded into a current collector in an electrode thickness direction is uneven, which tends to cause cracks in the electrode particles. electrode active material on a surface layer, affecting the stability of the electrode active material. In addition, the cracked electrode active material consumes more electrolyte and may even affect the porosity of the electrode, increase the internal resistance of the battery, make it difficult to strain the battery capacity, and shorten the battery life. Brief Description of the Invention [004] A first aspect of the present application provides an electrode. The electrode includes a current collector and an electrode active material layer disposed on at least one side surface of the current collector. The electrode active material layer includes at least two electrode active material sublayers, and the electrode active material sublayers Petition 870240080758, of 09/20/2024, p. 70/102 2/29 meet the following relational expressions: nxõi < 10000, n > 2 and õi < 5000; and Hm < Hi; where n represents a total amount of the active electrode material sublayers, and i is any integer value between 2 and n. Hi represents the hardness of an ith sublayer of active electrode material, and H1 represents the hardness of a first sublayer of active electrode material, both in units of MPa. The first sublayer of electrode active material is in contact with the current collector. δί represents an absolute value of a difference in hardness between the ith electrode active material sublayer and an (i-1)th electrode active material sublayer, and is in units of MPa. [005] In one implementation, õi < 1200. [006] In one implementation, n, õi and a maximum compaction density α of the electrode meet the following quantitative relationship: when 1.4 g/cm3 < α < 1.7 g/cm3, n > 2 and õi < 1000. [007] In one implementation, n, õi and a maximum compaction density α of the electrode meet the following quantitative relationship: when 2.5 g/cm3 < α < 2.75 g/cm3, n > 2 and õi < 700. [008] In one implementation, n, õi and a maximum compaction density α of the electrode meet the following quantitative relationship: when 3.3 g/cm3 < α < 3.75 g/cm3, n > 2 and õi < 600. [009] In one implementation, õi < 100. [010] In one implementation, õi < 50. [011] In one implementation, a value of the maximum compaction density α of the electrode meets: 0 g/cm3 < α < 10 g/cm3. [012] In one implementation, a value of the maximum compaction density α of the electrode meets: 0 g/cm3 < α < 5 g/cm3. [013] In one implementation, n, õi and a density of Petition 870240080758, of 09/20/2024, p. 71/102 3/29 maximum compaction α of the electrode meets the following quantitative relationship: when 1.3 g/cm3< α < 1.8 g/cm3, or 2.6 g/cm3< α < 2.8 g/cm3, or 3 .65 g/cm3< α < 5 g/cm3, n > 10 and δί < 5. [014] In one implementation, at the electrode, the absolute values ​​of the hardness differences between any two adjacent electrode active material sublayers are equal. [015] In one implementation, the electrode is a positive electrode, and the positive electrode is charged with a positive active material. The positive active material includes at least one of lithium iron phosphate, lithium manganese phosphate, lithium iron manganese phosphate, lithium vanadium phosphate, lithium cobalt phosphate, lithium cobaltate, lithium manganate, lithium nickel manganate, a material ternary lithium nickel cobalt manganese oxygen material, a ternary lithium nickel cobalt aluminum oxygen material or a quaternary lithium nickel manganese material cobalt aluminum oxygen. [016] In one implementation, the electrode is a negative electrode, and the negative electrode is charged with a negative active material. The negative active material includes at least one of graphite, natural graphite, meso-carbon microspheres or a silicon-carbon anode material. [017] In one implementation, the electrode is a positive electrode, the positive electrode is charged with a positive active material, and the positive active material includes a multi-element active material containing nickel doped with magnesium. The nickel-containing multi-element active material includes at least one of a lithium nickel cobalt manganese oxygen ternary material, a lithium nickel cobalt aluminum oxygen ternary material or a lithium nickel manganese cobalt aluminum oxygen quaternary material. [018] In one implementation, a mass content of a magnesium element in the magnesium-doped nickel-containing multi-element active material is greater than 0 and less than 4000 ppm. Petition 870240080758, of 09/20/2024, p. 72/102 4/29 [019] In one implementation, a general structural formula of the ternary material lithium nickel cobalt manganese oxygen is Li1+mNixCoyMn1-xyO2, where x > 0.33, 0 < y < 0.4 and 0 < m < 0.1. [020] In one implementation, a general structural formula of the ternary material lithium nickel cobalt aluminum oxygen is Li1+mNixCoyAl1-x-yO2, where x > 0.33, 0 < y < 0.4 and 0 < m < 0, 1. [021] In one implementation, a general structural formula of the quaternary material lithium nickel manganese cobalt aluminum oxygen is Li1+mNixCoyMnzAl1-x-y-zO2, where x > 0.33, 0 < y < 0.4, 0 < z < 0 .4 and 0 < m < 0.1. [022] In one implementation, a range of x values ​​is: 0.70 < x < 0.98. [023] A second aspect of the present application provides a lithium battery. The lithium battery includes the electrode according to the first aspect of the present application. [024] A third aspect of the present application provides a motor vehicle. The motor vehicle includes the lithium battery according to the second aspect of the present application. Brief Description of Figures [025] Figure 1 is a schematic diagram of a transverse structure of an electrode according to an embodiment of the present application. [026] Figure 2 is a schematic diagram of a lithium battery according to an embodiment of the present application. [027] Figure 3 is a schematic diagram of a motor vehicle according to an embodiment of the present application. [028] The reference numerals are described as follows: (100) - electrode; (10) - electrode active material layer; (11) - current collector; (101) - first sublayer of electrode active material; (102) - second Petition 870240080758, of 09/20/2024, p. 73/102 5/29 electrode active material sublayer; (10n-nth) electrode active material sublayer; (200) - lithium battery; and (300) - motor vehicle. Description of embodiments [029] The technical solutions of the present application are described below in detail with reference to specific embodiments. [030] In general, a compaction density that can be achieved by each active electrode material is in a specific range. A single electrode active material cannot achieve a maximum compaction density of an electrode while ensuring the integrity of the active electrode material particle. Preparing an electrode with gradient hardness can effectively solve the above problem. [031] An embodiment of the present application provides an electrode. The electrode includes a current collector and an electrode active material layer disposed on at least one side surface of the current collector. The electrode active material layer includes at least two electrode active material sublayers. The electrode active material sublayers meet the following relational expressions: ηχδί < 10000, n > 2 and δι < 5000; and Hi—1 < Hi (Relational expression 1); where n represents a total amount of the active electrode material sublayers, and i is any integer value between 2 and n. Hi represents the hardness of an ith sublayer of active electrode material, and H1 represents the hardness of a first sublayer of active electrode material, both in units of MPa. The first sublayer of active electrode material is in contact with the current collector. δί represents an absolute value of a difference in hardness between the ith electrode active material sublayer and an (i_1)th electrode active material sublayer, and is in units of MPa. [032] The electrode is provided with multiple sublayers of Petition 870240080758, of 09/20/2024, p. 74/102 6/29 active electrode material. A sublayer of active electrode material in contact with the current collector is defined as a first sublayer of active electrode material. In an electrode thickness direction, the sublayers from one side of the current collector to an electrode surface are, respectively, a second sublayer of electrode active material, a third sublayer of electrode active material, a fourth sublayer of active material of electrode, a fifth sublayer of active electrode material,..., and an nth sublayer of active electrode material. The hardness from the first electrode active material sublayer to the nth electrode active material sublayer gradually increases (as shown in Figure 1, an electrode (100) includes a current collector (11) and an electrode active material layer (10) disposed on the current collector (11). The electrode active material layer (10) is formed by a first electrode active material sublayer (101), a second electrode active material sublayer (10) (102),..., and an nth sublayer of active electrode material (10n)). When an absolute value of a hardness difference between electrode active material sublayers meets relational expression 1, it can be ensured that the hardness difference between two adjacent electrode active material sublayers falls within an acceptable range. In an electrode lamination process, a pressure to which the electrode active material sublayer in a surface layer is subjected is maximum. When pressure is conducted to the current collector side, the pressure to which the active electrode material sublayers are subjected decreases layer by layer. Because the pressure to which each sublayer is subjected corresponds to the hardness of the sublayer, the active electrode materials in the sublayers are less prone to cracking. In this way, the integrity of the active electrode material particles can be guaranteed while the entire electrode has a high maximum compaction density, thus improving the energy density of the battery. Petition 870240080758, of 09/20/2024, p. 75/102 7/29 and extending the battery life cycle. When the difference in hardness between the sublayers of the active electrode material is excessively large (the previous relational expression 1 is not met), in the electrode lamination process, the ith sublayer can withstand a large pressure. However, when pressure is conducted to the (i-1)th active electrode material sublayer, the pressure to which the (i-1)th active electrode material sublayer is subjected is greater than the hardness of the (i-1)th electrode active material sublayer. i-1)-th electrode active material sublayer. Consequently, it is impossible to avoid cracking of the active electrode material in the (i—1)-th active electrode material sublayer, affecting the performance of a lithium battery. [033] In the present application, electrode active material generally refers to electrode active material particles, and cracking of electrode active material generally refers to cracking of electrode active material particles. The hardness of each electrode active material sublayer can be regarded as the hardness of the electrode active material particles. Specifically, a method for testing the hardness of the electrode active material sublayer (that is, the hardness of the electrode active material particles) is as follows: (1) From an outermost side of the electrode, the electrode active material particles of each electrode active material sublayer are collected separately; (2) A hardness test is performed on a single-electrode active material particle using a field emission scanning electron microscope (FESEM). The specific test step is as follows: A pointer with a pressure sensor is used to apply a linearly increasing pressure to the single electrode active material particle until the electrode active material particle breaks. In this case, the pressure at the pointer tip changes abruptly, and an inflection point occurs on a curve Petition 870240080758, of 09/20/2024, p. 76/102 8/29 force of the electrode active material particle fed back to the pressure sensor. In this case, the pressure on the electrode active material particle is stopped, and a cracking state of the electrode active material particle is observed; (3) A pressure value at the inflection point of the force curve is recorded as a cracking pressure of the electrode active material particle. The calculation is performed according to the following formula, to obtain a hardness value Ho of the electrode active material particle: H0=2.8P(nr2), where P is a particle cracking pressure in units of N; r is a particle diameter in units of pm; and Ho is in units of MPa; and (4) At least 500 electrode active material particle samples are taken from each electrode active material sublayer. The hardness of each of at least 500 electrode active material particle samples is tested according to the previous step. An arithmetic average of the hardness of the at least 500 particles of electrode active material is taken. The arithmetic mean is used to refer to the hardness of the corresponding electrode active material sublayer. Particularly, when the electrode active material sublayer is a mixture of different electrode active material particles, the hardness of the sublayer is a mass-weighted average hardness value of the electrode active material particles. [03 4] In the present application, δί represents an absolute value of a difference in hardness between the ith sublayer of electrode active material and the (ith sublayer of active electrode material. Specifically, Ó2=¦H2Hi¦ , Ò3=¦H3-H2¦,..., ón=¦Hn-Hn-i¦, and so on The values ​​of ó may be the same or may. be different. [035] In the present application, each electrode active material sublayer can be formed by a single electrode active material, or can be formed by a mixture of different electrode active materials. The materials Petition 870240080758, of 09/20/2024, p. 77/102 9/29 electrode assets in the electrode active material sublayers may be different or the same. For some specific electrode active materials, the hardness of the electrode active material can be changed by changing an electrode active material preparation process, or by doping or coating the electrode active material. Therefore, an electrode containing a single type of electrode active material and having gradient hardness can be prepared. [036] In some implementations of the present application, δί < 1200. In some implementations of the present application, δi < 100. In some implementations of the present application, õi < 50. In this case, the difference in hardness between two sublayers of active material of adjacent electrode is smaller, which is more conducive to ensuring the integrity of the electrode active material particles. [037] In some implementations of the present application, n, õi and a maximum compaction density α of the electrode meet the following quantitative relationship: when 1.4 g/cm3 < α < 1.7 g/cm3, n > 2 and õi < 1000; when 2.5 g/cm3< α < 2.75 g/cm3, n > 2 and õi < 700; and when 3.3 g/cm3< α < 3.75 g/cm3, n > 2 and õi < 600. [038] In the same case, a greater total amount n of the electrode active material sublayers and/or a smaller absolute value of the hardness difference between two adjacent layers indicates a smaller hardness gradient of the electrode active material layer in the direction of thickness. It can be understood that the maximum compaction density α of the electrode is related to a specific type of electrode active material used. When some electrode active materials are selected, a maximum compaction density of a prepared electrode falls within the above specific range (e.g., 1.4 g/cm3 < α < 1.7 g/cm3, or 2.5 g/cm3 cm3< α < 2.75 g/cm3, or 3.3 g/cm3< α < 3.75 g/cm3). The values ​​of n and õi are determined according to the characteristics of the active electrode material, so that the values ​​of Petition 870240080758, of 09/20/2024, p. 78/102 10/29 n and δι fall within the corresponding range, respectively (e.g. when 1.4 g/cm3 < α < 1.7 g/cm3, n > 2 and õi < 1000; when 2.5 g/cm3 < α < 2.75 g/cm3, n > 2 and õi < 700; and when 3.3 g/cm3 < α < 3.75; g/cm3, n > 2 and õi < 600), which is more conducive to electrode preparation. [039] In this implementation of the present application, the value of the maximum compaction density α of the electrode meets: 0 g/cm3 < α < 10 g/cm3. In some specific embodiments of the present application, the value of α meets: 0 g/cm3 < α < 5 g/cm3. [040] In some other implementations of the present application, n, õ and α meet the following quantitative relationship: when 1.3 g/cm3 < α < 1.8 g/cm3, or 2.6 g/cm3 < α < 2 .8 g/cm3, or 3.65 g/cm3 < α < 5 g/cm3, n > 10 and õi < 5. In some other implementations of the present application, when 5 g/cm3< α < 10 g/cm3, n > 15 and õi < 2. When n, õ and α meet the following quantitative relationship, it can be even more conducive to obtaining a high-performance battery. [041] In some implementations of the present application, at the electrode, the absolute values ​​of the hardness differences between any two adjacent electrode active material sublayers are equal. Specifically, ¦H2-H1¦=¦H3-H2¦=...=¦Hn-Hn-1¦. In this case, the uniformity of the electrode hardness gradient can be further improved, and the electrode design can also be simplified. [042] In some implementations of the present application, the electrode active material includes a positive active material or a negative active material. It can be understood that when the electrode is a positive electrode, the electrode active material is the positive active material. When the electrode is a negative electrode, the electrode active material is the negative active material. Positive active material and negative active material are commonly used materials in the battery field. [043] Positive active material includes, but is not limited to, at least Petition 870240080758, of 09/20/2024, p. 79/102 11/29 less one of lithium iron phosphate, lithium manganese phosphate, lithium iron manganese phosphate, lithium vanadium phosphate, lithium cobalt phosphate, lithium cobaltate, lithium manganate, lithium nickel manganate, a ternary lithium material nickel cobalt manganese oxygen, a ternary material of lithium nickel cobalt aluminum oxygen or a quaternary material of lithium nickel manganese cobalt aluminum oxygen. The negative active material includes, but is not limited to, at least one of graphite, natural graphite, meso-carbon microspheres or a silicon-carbon anode material. The positive active material or negative active material may be an undoped or uncoated electrode active material, or it may be a doped or coated electrode active material. [044] In some implementations of the present application, the positive active material includes, but is not limited to, a multi-element active material containing magnesium-doped nickel. The nickel-containing multi-element active material includes, but is not limited to, at least one of a lithium nickel cobalt manganese oxygen ternary material, a lithium nickel cobalt aluminum oxygen ternary material, or a lithium nickel manganese cobalt aluminum oxygen quaternary material. In the present application, nickel-containing multi-element active material refers to a ternary and above nickel-containing active material (generally ternary or quaternary). NCM stands for the ternary material lithium nickel cobalt manganese oxygen. In some implementations, a general structural formula of the NCM can be represented as Li1+mNixCoyMn1-xyO2 (x > 0.33, 0 < y < 0.4, and 0 < m < 0.1). NCA stands for the ternary material lithium nickel cobalt aluminum oxygen. In some implementations, a general structural formula of the NCA can be represented as Li1+mNixCoyAl1-x-yO2 (x > 0.33, 0 < y < 0.4, and 0 < m < 0.1). NCMA stands for the quaternary material lithium nickel manganese cobalt aluminum oxygen. In some implementations, a general NCMA structural formula can be represented as Li1+mNixCoyMnzAl1-x-yO2 (x > 0.33, 0 < y < 0.4, 0 < z < 0.4, and 0 < m < 0, 1). Petition 870240080758, of 09/20/2024, p. 80/102 12/29 [045] In some implementations of the present application, a range of values ​​of x is: 0.70 < x < 0.98. Furthermore, when the value of x is high, the nickel-containing multi-element material can also be called “high-nickel multi-element material”. [046] In some implementations of the present application, when the electrode active material used is the Mg-doped nickel-containing multi-element active material, a mass content of a magnesium element in the magnesium-doped nickel-containing multi-element active material is greater than 0 and less than 4000 ppm. [047] In general, a greater amount of Mg doping indicates greater hardness of the Mg-doped nickel-containing multi-element active material. In the electrode of the present application, the amount of Mg doping in the electrode active material sublayers increases successively from the first electrode active material sublayer to the nth electrode active material sublayer. In this way, the hardness increases successively from the first electrode active material sublayer to the nth electrode active material sublayer. Therefore, only by adjusting the amount of Mg doping in the nickel-containing multi-element active material, the hardness of the nickel-containing multi-element active material can be precisely controlled, so that an electrode containing only a single type of active material and having gradient hardness can be prepared accurately. Similarly, the electrode containing only a single electrode active material can also be prepared by doping with other metal elements or in another way such as coating or changing the active electrode material preparation process. [048] During electrode preparation, the electrode active material layer can be formed on the surface of the current collector in a coating manner. Coating includes drip coating, Petition 870240080758, of 09/20/2024, p. 81/102 13/29 brushing, spraying, dipping, knife coating and spin coating. A specific coating way can be determined according to a raw material of the electrode active material sublayer. The raw material contains an active electrode material, a binder and an optional conductive agent. The raw material can be a liquid or a solid. [049] In some implementations of the present application, the raw material is a liquid raw material containing a solvent. The liquid raw material can be formed in the current collector by drip coating, brushing, spraying, dipping, knife coating, spin coating or the like. Specifically, the electrode active material sublayers can be coated layer by layer on the surface of the current collector and coated layer by layer and dried layer by layer to form the electrode active material layer. Alternatively, multiple electrode active material sublayers can be coated at the same time using multiple layers of coating matrices and dried to form the electrode active material layer. In some other implementations, when the raw material is a solid raw material, the solid raw material may be formed in the current collector by powder spraying or the like (i.e., the electrode active material layer is prepared in a dry method). [050] Referring to Figure 2, an embodiment of the present application further provides a lithium battery (200). The lithium battery (200) includes the electrode (100) in accordance with the embodiments of the present application. In some implementations, a positive electrode in the lithium battery (200) is the electrode (100) according to the present application, and a negative electrode is a conventional polar piece. In some implementations, the negative electrode in the lithium battery (200) is the electrode (100) in accordance with the present application, and the positive electrode is a conventional polar piece. In Petition 870240080758, of 09/20/2024, p. 82/102 14/29 some implementations, both the positive electrode and the negative electrode in the lithium battery (200) are the electrodes (100) according to the present application. [051] The battery has excellent energy density and a long life cycle. [052] Referring to Figure 3, an embodiment of the present application further provides a motor vehicle (300). The motor vehicle (300) includes the lithium battery (200) in accordance with the embodiments of the present application. The lithium battery (200) includes the electrode (100) in accordance with the embodiments of the present application. The motor vehicle (300) has a high endurance mileage. [053] The embodiments provided in the present application are specifically described below. [054] First, a series of nickel-containing ternary materials (LiNi0.8Co0.1Mn0.1O2 and NCM811) with different amounts of Mg doping are prepared, and the hardness of the doped NCM811 is measured. When the doping amount of Mg is 400 ppm, NCM811 has a hardness of about 100 MPa. When the doping amount of Mg is about 700 ppm, NCM811 has a hardness of 125 MPa. When the doping amount of Mg is 1000 ppm, NCM811 has a hardness of about 150 MPa. When the doping amount of Mg is 1500 ppm, NCM811 has a hardness of about 175 MPa, and so on. Embodiment Form 1 [055] (1) Preparation of a positive electrode: 100 g of NCM811, g of Super P conductive agent and 0.5 g of PVDF5130 binder are added to N-methylpyrrolidone (NMP) and mixed evenly to obtain a positive electrode paste . A predefined maximum compaction density of the electrode is 3.6 g/cm3. The positive electrode paste is coated on a surface of an aluminum foil-positive electrode current collector by Petition 870240080758, of 09/20/2024, p. 83/102 15/29 means of a three-layer coating matrix. After drying, rolling and cutting, a positive electrode with three sublayers of electrode active material is obtained. An average particle hardness of the first electrode active material sublayer on the positive electrode is 175 MPa, an average particle hardness of the second electrode active material sublayer is 200 MPa, and an average particle hardness of the third active material sublayer electrode is 225 MPa. [056] (2) Preparation of a negative electrode: 100 g of graphite negative active material, 1 g of thickener and 1 g of emulsion are added to the water in a specific order and mixed evenly to obtain a negative active paste. The negative active paste is uniformly coated on a surface of a copper foil-negative electrode current collector. After drying, the negative electrode is obtained after being pressed by a roller press. The negative electrode is obtained. [057] (3) Preparation of a battery: The positive electrode obtained in step (1), the negative electrode obtained in step (2) and a separator are alternately stacked together to prepare a battery in a laminated manner. The positive electrode and negative electrode are arranged alternately, and the adjacent positive electrode and negative electrode are separated by the separator, to obtain a dry battery core. The dry battery core is placed in an outer plastic-aluminum film package, the electrolyte is injected, and the plastic-aluminum film outer package is left at 60 °C for 48 h after being vacuumed and sealed. Then, pressure is applied at 60°C, secondary packaging is performed, ventilation is performed, and the capacity is divided to obtain a laminated pouch-filled battery with a capacity of 2.2 Ah. The prepared battery is denoted as (S1). Embodiment Form 2 [058] A difference from embodiment 1 is that: A hardness Petition 870240080758, of 09/20/2024, p. 84/102 16/29 average particle hardness of the first electrode active material sublayer on the positive electrode is 175 MPa, an average particle hardness of the second electrode active material sublayer is 200 MPa and an average particle hardness of the third material sublayer active electrode is 250 MPa. The prepared battery is denoted as (S2). Embodiment Form 3 [059] A difference between embodiment 1 is that: An average particle hardness of the first electrode active material sublayer on the positive electrode is 175 MPa, an average particle hardness of the second electrode active material sublayer is 225 MPa, and an average particle hardness of the third electrode active material sublayer is 250 MPa. The prepared battery is denoted as (S3). Embodiment Form 4 [060] A difference between embodiment 1 is that: An average particle hardness of the first electrode active material sublayer on the positive electrode is 100 MPa, and an average particle hardness of the second electrode active material sublayer is of 5100 MPa. The prepared battery is denoted as (S4). Embodiment Form 5 [061] A difference from embodiment 1 is that: An average particle hardness of the first electrode active material sublayer on the positive electrode is 175 MPa, an average particle hardness of the second electrode active material sublayer is 275 MPa, and an average particle hardness of the third electrode active material sublayer is 375 MPa. The prepared battery is denoted as (S5). Embodiment Form 6 [062] 100 g of NCM811, 1 g of Super P conductive agent, and 0.5 g of PVDF5130 binder are added to the NMP, and mixed evenly Petition 870240080758, of 09/20/2024, p. 85/102 17/29 to obtain a positive electrode paste. A predefined maximum compaction density of the electrode is 3.6 g/cm3. The positive electrode paste is coated on a surface of an aluminum foil-positive electrode current collector through a single-layer coating die, and then dried and rolled for secondary coating until three layers of coating are achieved . After drying, rolling and cutting, a positive electrode with three sublayers of electrode active material is obtained. An average particle hardness of the first electrode active material sublayer on the positive electrode is 175 MPa, an average particle hardness of the second electrode active material sublayer is 200 MPa, and an average particle hardness of the third active material sublayer electrode is 225 MPa. The prepared battery is denoted as (S6). Embodiment Form 7 [063] NCM811, the conductive agent Super P and the binder PVDF5130 are mixed by jet spraying, the mixture is heated and electrospun to form fibers (fiberization), and an electrospinning product is hot pressed to obtain sublayers of material active electrode with different hardness. A mass ratio of NCM811 to Super P to PVDF5130 in the mixture is 100:1:0.5. A predefined maximum compaction density of the electrode is 3.6 g/cm3. The electrode active material sublayers are stacked, hot pressed, melted and rolled successively on a surface of the positive electrode current collector-aluminum foil according to the hardnesses, and cut to obtain a positive electrode including three sublayers of material electrode active. An average particle hardness of the first electrode active material sublayer on the positive electrode is 175 MPa, an average particle hardness of the second electrode active material sublayer is 200 M | 1/3 Claims 1. ELECTRODE (100), characterized by comprising a current collector (11) and a layer of electrode active material (10) disposed on at least one side surface of the current collector (11), wherein the electrode active material layer (10) comprises at least two electrode active material sublayers (101, 102), and the electrode active material sublayers meet the following relational expressions: nxõi < 10000, n > 2 and õi < 5000; and Hi-1 < Hi, where n represents a total amount of the electrode active material sublayers (101, 102), and i is any integer value between 2 and n; and Hi represents the hardness of an ith sublayer of electrode active material, and Hi represents the hardness of a first sublayer of electrode active material (101), both in units of MPa, where the first sublayer of electrode active material electrode (101) is in contact with the current collector (11); and õi represents an absolute value of a difference in hardness between the ith sublayer of electrode active material and one (i1)th sublayer of electrode active material, and is in units of MPa. 2. ELECTRODE (100), according to claim 1, characterized by õi < 50. 3. ELECTRODE (100), according to claim 1, characterized by a value of a maximum compaction density α of the electrode (100) meeting: 0 g/cm3 < α < 10 g/cm3. 4. ELECTRODE (100), according to claim 1, characterized in that n, õi and α meet the following quantitative relationship: when 1.3 g/cm3 < α < 1.8 g/cm3, or 2.6 g/cm3 cm3 < α < 2.8 g/cm3, or 3.65 g/cm3 < α < 5 g/cm3, n > 10 and õi < 5. 5. ELECTRODE (100), in accordance with any of Petition 870240080758, of 09/20/2024, p. 99/102 2/3 claims 1 to 4, characterized in that, in the electrode (100), the absolute values ​​of hardness differences between any two adjacent electrode active material sublayers are equal. 6. ELECTRODE (100), according to any one of claims 1 to 5, characterized in that the electrode (100) is a positive electrode or a negative electrode, and the positive electrode is charged with a positive active material, and the negative electrode is charged with a negative active material, wherein the positive active material comprises at least one of lithium iron phosphate, lithium manganese phosphate, lithium iron manganese phosphate, lithium vanadium phosphate, lithium cobalt phosphate, lithium cobaltate, lithium manganate, lithium nickel manganate, a ternary material of lithium nickel cobalt manganese oxygen, a ternary material of lithium nickel cobalt aluminum oxygen or a quaternary material of lithium nickel manganese cobalt aluminum oxygen; and the negative active material comprises at least one of graphite, natural graphite, meso-carbon microspheres or a silicon-carbon anode material. 7. ELECTRODE (100), according to any one of claims 1 to 5, characterized in that the electrode (100) is a positive electrode, the positive electrode is charged with a positive active material, and the positive active material comprises a multi-element active material containing magnesium doped nickel, wherein the nickel-containing multi-element active material comprises at least one of a ternary material of lithium nickel cobalt manganese oxygen, a ternary material of lithium nickel cobalt aluminum oxygen or a quaternary material lithium nickel manganese cobalt aluminum oxygen. 8. LITHIUM BATTERY (200), characterized by comprising the electrode (100), as defined in any one of claims 1 to 7. 9. MOTOR VEHICLE (300), characterized by comprising the lithium battery (200), as defined in claim 8. Petition 870240080758, of 09/20/2024, p. 100/102 3/3 10. INVENTION of a product, process, system, kit, means or use, characterized by comprising one or more elements disclosed in the specification. Petition 870240080758, of 09/20/2024, p. 101/102 | BYD COMPANY LIMITED
240 | BR112023027743A2 | Examining | BYD CO LTD | Cell electrodes | 2022-07-27 | 2024-03-19 | POSITIVE ELECTRODE, AND, BATTERY | A positive electrode and a battery. The positive electrode comprises a current collector layer and an active component layer. The active component layer covers at least one surface of the current collector layer, and comprises an active material and a conductive component. The conductive component comprises at least one of a one-dimensional conductive material, a zero-dimensional conductive material and a two-dimensional conductive material. | / 22 POSITIVE ELECTRODE, AND, BATTERY CROSS REFERENCE TO RELATED ORDERS [001] This application claims priority to the Patent Application Chinese No. 202110858947.6, filed by BYD Company Limited on July 28, 2021 and titled “POSITIVE ELECTRODE AND BATTERY”. FIELD [002] The present invention relates to the field of battery material technologies and, more specifically, to a positive electrode and a battery. BACKGROUND [003] As an environmentally friendly battery source, lithium ion battery has been rapidly developed in recent years due to its advantages such as high capacity, high voltage, small size and light weight, long cycle life, a wide operating range, good security, and no memory effect. In response to the demand for large-scale application of lithium-ion batteries, improving the performance of lithium-ion batteries and reducing their costs are the key, and also increasing the power density and energy density of positive electrode materials and negative and improving the performance cycle and safety performance have become the focus of development. [004] An example in which battery performance is improved by increasing the conductivity of a positive material electrode of the lithium ion battery is used. At present, conductive agents used in the production of lithium ion battery positive electrode slurry are carbon black, acetylene black, conductive graphite, carbon nanotubes, carbon nanofibers and the like. However, conductive agents are most often used on their own, and the same conductive agent is often used on different electrodes. The conductive agent cannot be selected according to an electrode type of positive material, which is non-conductive to the Petition 870230114961, dated 12/28/2023, p. 44/70/22 conductive agent performance, and restricts the energy density and cycle performance of the lithium-ion battery. SUMMARY [005] The present invention aims to solve one of the technical problems in the related art, at least to a certain extent. [006] An objective of embodiments of the present invention is to provide innovative technical solutions of a positive electrode and a battery. [007] According to a first aspect of embodiments of the present embodiment, a positive electrode is provided, including a current collector layer and an active component layer. The active component layer covers at least one surface of the current collecting layer. The active component layer includes: an active material and a conductive component. A mass of active material is mx+my (unit: g). The conductive component includes at least one of a one-dimensional conductive material, a zero-dimensional conductive material, and a two-dimensional conductive material. Masses of the one-dimensional conductive material, the zero-dimensional conductive material, and the two-dimensional conductive material are sequentially m1, m2, and m3 (unit: g). mx is a mass of an active material whose surface is coated with the two-dimensional conductive material, my is a mass of an active material whose surface is coated with the one-dimensional conductive material or the zero-dimensional conductive material, and the following formulas are met: 20*3.14*dL*my/[pL*4/3*3.14(dL/2)3]<m1/(2.2*3.14*(d1/2)2*L1 )*L1 +10*m2/(2.2*4/3*3.14*(d2/2)3)*d2<[30*3.14*dL]*my/[pL*4/3*3.14 (dL/2)3 ] (1) 3.14*(dL/2)2*mx/[pL*4/3*3.14(dL/2)3]<m3/[(2.2*a*b*c)]*a*b < 1.5*3.14*(dL/2)2*mx/[pL*4/3*3.14*(dL/2)3] (2) where dL (unit: μm) is a diameter of the active material, pl is true density of the active material, d1 (unit: μm) is a diameter of the Petition 870230114961, dated 12/28/2023, p. 45/70/22 one-dimensional conductive material, Li (unit: μm) is a length of the one-dimensional conductive material, d2 (unit: μm) is a diameter of the zero-dimensional conductive material, and a (unit: μm), b (unit : μm) and c (unit: μm) are a width, a length and a thickness of the two-dimensional conductive material sequentially. [008] Optionally, the conductive component includes the one-dimensional conductive material, and a mass ratio between the one-dimensional conductive material and the active material is (0.1 to 1.0):100. [009] Optionally, the diameter of the one-dimensional conductive material ranges from 2 nm to 60 nm, and the length of the one-dimensional conductive material ranges from 2 μm to 15 μm. [0010] Optionally, the conductive component includes the zero-dimensional conductive material, and a mass ratio between the zero-dimensional conductive material and the active material is (0.1 to 3):100. [0011] Optionally, the diameter of the zero-dimensional conductive material varies from 20 nm to 100 nm. [0012] Optionally, the conductive component includes the two-dimensional conductive material, and a mass ratio between the two-dimensional conductive material and the active material is (0.1 to 1.5):100. [0013] Optionally, the thickness of the two-dimensional conductive material varies from 1 nm to 20 nm, and the length and width of the two-dimensional conductive material are in the range of 0.2 μm to 10 μm. [0014] Optionally, a mass fraction of the two-dimensional conductive material in the conductive component is less than or equal to 30%. [0015] Optionally, the positive electrode comprises a single layer or multiple layers of the active component layer. [0016] Optionally, the conductive component includes the one-dimensional conductive material, and the positive electrode comprises n layers of the active component layers, counted from the first layer which is the Petition 870230114961, dated 12/28/2023, p. 46/70 / 22 active component layer covering the current collecting layer, the one-dimensional conductive material in the ith active component layer has a mass Mi=M1*(1-i/n), where Mi is a mass of the conductive material one-dimensional in the first active component layer, n is a natural number greater than or equal to 2, and i is a natural number greater than or equal to 2 and less than or equal to n. [0017] Optionally, the conductive component includes the zero-dimensional conductive material, and a mass of the zero-dimensional conductive material in the first active component layer is N1. [0018] The zero-dimensional conductive material in the ith active component layer has a mass Ni=N1*i/n. [0019] Optionally, the active material includes one of or a combination of more than one of lithium iron phosphate, lithium cobaltate, lithium nickelate and a ternary material of nickel manganese cobalt. [0020] According to a second aspect of embodiments of the present invention, a battery is provided, including a negative electrode, a separator and the positive electrode according to the first aspect. [0021] The negative electrode and the positive electrode are respectively arranged on two sides of the separator. [0022] A technical effect of the embodiments of the present invention is as follows. [0023] Embodiments of the present embodiment provide a positive electrode, including a current collector layer and an active component layer. The active component layer of the positive electrode in the present invention includes a conductive component. The conductive component may construct an efficient conductive network using one of or a combination of more than one-dimensional conductive material, zero-dimensional conductive material, and two-dimensional conductive material as a Petition 870230114961, dated 12/28/2023, p. 47/70 / 22 conductive agent and through matching between dimension parameters and content of different conductive agents and different active materials, which enhances the conductivity performance and capacity performance of the positive electrode and ensures energy density of the positive electrode. [0024] Additional aspects and advantages of the present invention will be provided in the following descriptions, some of which will be evident from the following description or may be learned from the practices of the present invention. BRIEF DESCRIPTION OF THE DRAWINGS [0025] The antecedent and/or additional aspects and advantages of the present invention will become evident and understandable from the following descriptions of embodiments with reference to the attached drawings. [0026] Figure 1 is a schematic structural diagram of a positive electrode according to an embodiment of the present embodiment; Figure 2 shows an infiltration curve of a content of a one-dimensional conductive material in a positive electrode versus resistivity of the positive electrode according to an embodiment of the present embodiment; Figure 3 shows an infiltration curve of a content of a zero-dimensional conductive material in a positive electrode versus resistivity of the positive electrode according to an embodiment of the present embodiment; It is Figure 4 shows an infiltration curve of a content of a two-dimensional conductive material in a positive electrode versus resistivity of the positive electrode according to an embodiment of the present embodiment. [0027] 1: current collecting layer; and 2: active component layer. DETAILED DESCRIPTION [0028] Various exemplary embodiments of the present invention are Petition 870230114961, dated 12/28/2023, p. 48/70 / 22 now described in detail with reference to the attached drawings. It should be noted that, unless otherwise specified, the relative arrangement, numerical expressions, and numerical values ​​of components and steps described in the embodiments do not limit the scope of the present invention. [0029] The following descriptions of at least one exemplary embodiment are merely illustrative and do not in any way constitute any limitation to the present invention and application or use of the present invention. [0030] Technologies, methods and devices known to those skilled in the related arts may not be discussed in detail, but in appropriate circumstances, the techniques, methods and devices should be considered as part of the specification. [0031] In all examples shown and discussed in this document, any specific value should be interpreted as merely exemplary and not as a limitation. Therefore, other examples of exemplary embodiments may have different values. [0032] It should be noted that similar numbers and letters refer to similar items in the following attached drawings and therefore, once an item is defined in an attached drawing, the item need not be discussed in further detail in the subsequent attached drawings . [0033] Referring to Figure 1, one embodiment of the present embodiment provides a positive electrode, including a current collecting layer 1 and an active component layer 2. The active component layer 2 covers at least one surface of the current collecting layer 1. Active component layer 2 includes: an active material and a conductive component. A mass of active material is mx+my. The conductive component includes at least one of a one-dimensional conductive material, a zero-dimensional conductive material, and a two-dimensional conductive material. Masses of conductive material Petition 870230114961, dated 12/28/2023, p. 49/70 / 22 one-dimensional, zero-dimensional conductive material and two-dimensional conductive material are sequentially mi, m2 and m3. Additionally, the following formulas are met: 20*3.14*dL*my/[pL*4/3*3.14(dL/2)3]<mi/(2.2*3.14*(di/2)2*Li )*Li +10*m2/(2.2*4/3*3.14*(d2/2)3)*d2<[30*3.14*dL]*my/[pL*4/3*3.14 (dL/2)3] (1) 3.14*(dL/2)2*mx/[pL*4/3*3.14(dL/2)3]<m3/[(2.2*a*b*c)]*a*b < 1.5*3.14*(dL/2)2*mx/[pL*4/3*3.14*(dL/2)3] (2) where dL is a diameter of the active material, pl is true density of the active material, di is a diameter of the one-dimensional conductive material, Li is a length of the one-dimensional conductive material, d2 is a diameter of the zero-dimensional conductive material, a, b, and c are a width, a length, and a thickness of the two-dimensional conductive material sequentially. [0034] Specifically, the zero-dimensional conductive material can be carbon black, and the one-dimensional conductive material can be at least one of carbon nanotubes, metal nanowires and a unidirectional polymer. The two-dimensional conductive material may be at least one of graphene, two-dimensional conductive metal organic frameworks (2D ECMOFs), and conductive two-dimensional molybdenum carbide (MXene). Specifically, all the dimension parameters of the one-dimensional conductive material, the zero-dimensional conductive material and the two-dimensional conductive material in formula 1 and formula 2 are particle size parameters of unique among the one-dimensional conductive material, the zero-dimensional conductive material and the two-dimensional conductive material. The conductive component may include one of the one-dimensional conductive material, the zero-dimensional conductive material, and the two-dimensional conductive material or may include a combination of two or more of the one-dimensional conductive material, the zero-dimensional conductive material, and the Petition 870230114961, dated 12/28/2023, p. 50/70/22 two-dimensional conductive material. [0035] Formula 1 describes content requirements for the conductive component of the one-dimensional conductive material and the zero-dimensional conductive material in the active component layer 2. Due to the fact that the conductive component is an inactive substance, when a content of the component conductor in the active component layer 2 is too high, an electrode capacity of the positive electrode is significantly decreased. Furthermore, to ensure conductivity of the positive electrode, a length of the conductive component assigned to a single active material particle is at least 20 times a perimeter of the active material particle, that is, a single active material particle can be coated with 20 conductive components, so that a complete conductive network is additionally constructed. However, a total perimeter of the conducting component is almost 30 times the perimeter of the particle. When the total perimeter of the conductive component is too large, improvement in the conductivity of the positive electrode is already limited, but the electrode capacity of the positive electrode is significantly decreased. [0036] With reference to an infiltration curve of a content of a one-dimensional conductive material versus resistivity of a positive electrode shown in Figure 2, it can be learned that when the content of the one-dimensional conductive material in the positive electrode is increased, the resistivity of the positive electrode decreases significantly. However, when the content of one-dimensional conductive material is increased to some extent, for example, after the content of one-dimensional conductive material reaches 0.6% in Figure 2, the content of one-dimensional conductive material has little impact on the resistivity of the positive electrode. . Similarly, with reference to an infiltration curve of a zero-dimensional conductive material content versus resistivity of a positive electrode shown in Figure 3, it can be learned that when the zero-dimensional conductive material content Petition 870230114961, dated 12/28/2023, p. 51/70 / 22 zero dimension on the positive electrode is increased, the resistivity of the positive electrode decreases significantly. However, when the content of zero-dimensional conductive material is increased to some extent, for example, after the content of zero-dimensional conductive material reaches 2% in Figure 3, the content of zero-dimensional conductive material has little impact on the resistivity. of the positive electrode. [0037] Formula 2 describes content requirements for the conductive component of the two-dimensional conductive material in the active component layer 2. To ensure that the two-dimensional conductive material can cover particles of active materials and form an effective conductive network, an additional amount of the material two-dimensional conductor needs to meet the condition of formula 2. With reference to a curve of infiltration of a content of a two-dimensional conductive material versus resistivity of a positive electrode shown in Figure 4, it can be learned that when the content of the two-dimensional conductive material in the electrode positive electrode is increased, the resistivity of the positive electrode decreases significantly. However, when the two-dimensional conductive material content is increased to some extent, for example, after the two-dimensional conductive material content reaches 0.8% in Figure 4, the two-dimensional conductive material content has little impact on the resistivity of the positive electrode. . [0038] The active component layer 2 of the positive electrode in the present invention includes a conductive component. The conductive component can construct an efficient conductive network by using one of or a combination of more than one-dimensional conductive material, the zero-dimensional conductive material, and the two-dimensional conductive material as a conductive agent and by matching dimension and content of different conducting agents and different active materials, which improves the conductivity performance and capacity performance of the positive electrode and ensures the energy density of the positive electrode. Petition 870230114961, dated 12/28/2023, p. 52/70/22 Additionally, in a case where the conductive component of the active component layer 2 includes all the one-dimensional conductive material, the zero-dimensional conductive material and the two-dimensional conductive material, the conductive component can construct an efficient multi-dimensional conductive network, i.e. , the point, line and plane, and the length and area of ​​the conductive component are combined with the particle size distribution of the active material, to implement an appropriate design of the conductive network of the conductive component. Optionally, the conductive component includes the one-dimensional conductive material, and a mass ratio between the one-dimensional conductive material and the active material is (0.1 to 1.0):100 and preferably, (0.5 to 0.75): 100. [0039] Specifically, the active material can be lithium iron phosphate. Using 100 g of lithium iron phosphate as an example, the true density of carbon is 2.2 g/cm3, the true density of lithium iron phosphate is 3.6 g/cm3, and dL is a diameter of lithium iron phosphate. True density refers to the actual mass of solid matter per unit volume in an absolutely dense state, that is, density after the removal of internal pores or gaps between particles. To ensure that the conductive component represented by the one-dimensional conductive material can cover the active material represented by lithium iron phosphate particles and form an effective conductive network on the positive electrode, with reference to formula 1, an additional amount of the one-dimensional conductive material needs to meet to the following conditions: 20*3.14*dL*100/[3.6*4/3*3.14*(dt/2)3]<m1/(2.2*3.14*(d1/2)2*L1 )*L1<30*3.14*dL*100/[3.6*4/3*3.14*(dL/2)3]. [0040] Furthermore, a diameter of the one-dimensional conductive material ranges from 2 nm to 60 nm, and preferably, ranges from 5 nm to 15 nm. A length of the one-dimensional conductive material ranges from 2 μm to 15 μm, and preferably ranges from 5 μm to 10 μm. Using conductive material Petition 870230114961, dated 12/28/2023, p. 53/70/22 one-dimensional whose diameter is within the preceding diameter range and whose length is within the preceding length range, an example, a mass of the one-dimensional conductive material in the active component layer 2 including 100 g of lithium iron phosphate as an active material can be controlled, so that the mass of the one-dimensional conductive material varies from 0.5 g to 0.75 g. Furthermore, when the mass of the one-dimensional conductive material is too large, for example when the one-dimensional conductive material is too thick, or too long, due to the fact that the one-dimensional conductive material is not easy to disperse, the one-dimensional conductive material is prone to clumping. Additionally, when the mass of the one-dimensional conductive material is too small, it is not conductive to form the conductive network through cross-linking in the one-dimensional conductive material. [0041] Optionally, the conductive component includes the zero-dimensional conductive material, and a mass ratio between the zero-dimensional conductive material and the active material is (0.1 to 3.0):100, and preferably, (1.918 to 2.7):100. [0042] Specifically, the active material can be lithium iron phosphate. Using 100 g of lithium iron phosphate as an example, to ensure that the conductive component represented by zero-dimensional conductive material can cover the active material represented by lithium iron phosphate particles and form an effective conductive network on the positive electrode , with reference to formula 1, an additional amount of the zero-dimensional conductive material needs to meet the following conditions: 20*3.14*dL*100/[3.6*4/3*3.14(dL/2)3]<10*m2/[(2.2*4/3*3.14 *(d2 /2)3)]*d2<30*3.14*dL*100/[3.6*4/3*3.14(dL/2)3]. [0043] A diameter of the zero-dimensional conductive material ranges from 20 nm to 100 nm, and preferably, ranges from 30 nm to 50 nm. With the use of zero-dimensional conductive material whose diameter is within the range of Petition 870230114961, dated 12/28/2023, p. 54/70/22 preceding diameter as an example, a mass of the zero-dimensional conductive material in the active component layer 2 including 100 g of lithium iron phosphate as active material can be controlled, so that the mass of the zero-dimensional conductive material zero ranges from 1.918 g to 2.7 g. Furthermore, when the mass of the zero-dimensional conductive material is too large, for example, when the diameter of the zero-dimensional conductive material is too large, due to the fact that the zero-dimensional conductive material is prone to agglomeration, the efficiency conduction of the conductive component is reduced. Additionally, when the mass of the zero-dimensional conductive material is too small, it is not conductive to form the conductive network through cross-linking in the zero-dimensional conductive material or between the zero-dimensional conductive material and another conductive agent. [0044] Optionally, the conductive component includes the two-dimensional conductive material, and a mass ratio between the two-dimensional conductive material and the active material is (0.1 to 1.5):100, and preferably, (0.8 to 1 ,2):100. [0045] Specifically, the active material can be lithium iron phosphate. Using 100 g of lithium iron phosphate as an example, to ensure that the conductive component represented by the two-dimensional conductive material can cover the active material represented by lithium iron phosphate particles and form an effective conductive network on the positive electrode, with reference to formula 2, an additional amount of the two-dimensional conductive material needs to meet the following conditions: 3.14*(dL/2)2*100/[3.6*4/3*3.14(dL/2)3]<m3/[(2.2*a*b*c)]*a *b <1.5*3.14*(dL/2)2*100/ [3.6*4/3*3.14*(dL/2)3]. [0046] A thickness of the two-dimensional conductive material ranges from 1 nm to 20 nm, and both a length and a width of the two-dimensional conductive material range from 0.2 μm to 10 μm. With the use of two-dimensional conductive material whose length is within the range of Petition 870230114961, dated 12/28/2023, p. 55/70/22 preceding length, the width of which is within the preceding width range, and the thickness of which is within the preceding thickness range as an example, a mass of the two-dimensional conductive material in the active component layer 2 including 100 g of iron phosphate Lithium as an active material can be controlled, so that the mass of the two-dimensional conductive material varies from 0.8 g to 1.2 g. Furthermore, when the mass of the two-dimensional conductive material is too large, although positive electrode impedance can be reduced, costs of the active component layer 2 are increased. Additionally, the conductive agent represented by the two-dimensional conductive material is an inactive substance and cannot provide a charging/discharging capability. Therefore, when an additional amount of the conductive agent represented by the two-dimensional conductive material is too large, the capacity of the positive electrode is significantly decreased. [0047] Optionally, a mass fraction of the two-dimensional conductive material in the conductive component is less than or equal to 30%. [0048] Specifically, if in addition to including the two-dimensional conductive material the conductive component additionally includes conductive agents such as the one-dimensional conductive material and the zero-dimensional conductive material, due to the fact that when an amount of the two-dimensional conductive material is too large , an aggregation between layers of the two-dimensional conductive material is caused, the conduction efficiency of the conductive component is reduced. Additionally, a two-dimensional sheet-shaped conductive material is not conductive for lithium ion diffusion into the positive electrode, which limits the energy density and charging/discharging capacity of the positive electrode. [0049] Optionally, the positive electrode comprises a single layer or multiple layers of the active component layer 2. [0050] Specifically, active component layer 2 can cover Petition 870230114961, dated 12/28/2023, p. 56/70 / 22 at least one surface of the current collecting layer 1 in a coatable manner. The coating of the active component layer 2 can be completed at a time, that is, a single-layer coating is formed. Single-layer coating can simplify a positive electrode preparation process and reduce positive electrode preparation costs. The coating of the active component layer 2 can alternatively be completed multiple times, i.e., a multi-layer coating is formed. For multi-layer coating, good compatibility between the energy density and conductivity performance of the positive electrode is implemented by controlling a component ratio between the active material and the conductive component in each active component layer. [0051] Optionally, the conductive component includes the one-dimensional conductive material, and the positive electrode comprises n layers of the active component layers 2, n is a natural number greater than or equal to 2. A layer of the active component layer bonded to the layer current collector is the first layer, and layers of the active component layer away from the first layer are the second layer, the third layer, the fourth layer, ..., and the nth layer in sequence. In other words, the nth layer is an active component layer far from the first layer, so the nth layer is close to a separator layer. [0052] As counted from the first layer which is the active component layer covering the current collecting layer, the one-dimensional conductive material in the ith active component layer has a mass Mi=Mi*(1-i/n), in that M1 is a mass of the one-dimensional conductive material in the first active component layer, n is a natural number greater than or equal to 2, and i is a natural number greater than or equal to 2 and less than or equal to n. Petition 870230114961, dated 12/28/2023, p. 57/70/22 [0053] Specifically, the mass of the one-dimensional conductive material in the first layer can be determined according to formula 1. Due to the fact that the one-dimensional conductive material has high electronic conductivity, the active component layer 2 can have more one-dimensional conductive material when the active component layer is closer to the current collecting layer 1, to improve the bonding strength and electrical transfer efficiency between the active material and the conductive component in the active component layer 2 and the current collecting layer 1. By For example, there are four layers of active component 2. In a case where the four layers of active component 2 are arranged in a stacked manner and all have the same area and width, a mass of the one-dimensional conductive material in the first layer is Mi, a mass of one-dimensional conductive material in the second layer is Mí=Mi*(12/4)=Mi*1/2, a mass of one-dimensional conductive material in the third layer is Mí=Mi*(1-3/4)=Mi* 1/4, and a mass of the one-dimensional conductive material in the fourth layer is Mí=Mi*(1-4/4)=0. Therefore, the masses of one-dimensional conductive materials in the multiple layers of active component 2 are distributed gradually, to ensure the conduction efficiency of the active component layer 2. [0054] Optionally, the positive electrode comprises n layers of the active component layers 2, and the conductive component includes a zero-dimensional conductive material. A mass of zero-dimensional conductive material in the first active component layer is Ni. [0055] A mass of zero-dimensional conductive material in the ith active component layer is Ni=Ni*i/n, i is an integer greater than or equal to 2. [0056] Specifically, the mass of the zero-dimensional conductive material in the first layer can be determined according to formula 1. Due to the fact that the zero-dimensional conductive material has a high Petition 870230114961, dated 12/28/2023, p. 58/70/22 liquid holding capacity, which is conductive for diffusion of lithium ions into the positive electrode, the active component layer 2 may have more zero-dimensional conductive material when the active component layer is further away from the collector layer current 1. By ensuring a retention rate of an electrolyte on the positive electrode, the bond between the one-dimensional conductive material and the zero-dimensional conductive material helps to build a good conductive network in a system of the multiple component layer cladding layers active component 2. For example, there are four layers of active component 2. In a case in which the four layers of active component 2 are arranged in a stacked manner and all have the same area and width, a zero-dimensional mass of conductive material in the first layer is Ni, a mass of the zero-dimensional conducting material in the second layer is N1*2/4=N1*1/2, a mass of the zero-dimensional conducting material in the third layer is N1*3/4, and a mass of the zero-dimensional conductive material in the fourth layer is N1*4/4=N1, so that masses of the zero-dimensional conductive materials in the multiple layers of active component 2 are distributed gradually. [0057] Optionally, the active material includes one of or a combination of more than one of lithium iron phosphate, lithium cobaltate, lithium nickelate and a ternary material of nickel manganese cobalt. [0058] Specifically, the active material can be of various types. For example, when lithium iron phosphate (LiFePO4) is selected as the active material, the safety performance and service life of the positive electrode can be guaranteed due to the structural stabilization of the lithium iron phosphate material during charging and discharging. A combination of active materials such as lithium cobaltate (LiCoO2), lithium nickelate (LiNiO2), and a ternary nickel-cobalt-manganese material (LiNixCoyMni-x-yO2) can enhance the energy density of the positive electrode. Petition 870230114961, dated 12/28/2023, p. 59/70/22 [0059] Embodiments of the present embodiment additionally provide a battery, including a negative electrode, a separator and a positive electrode. [0060] The negative electrode and the positive electrode are respectively arranged on two sides of the separator. [0061] Specifically, an active component layer 2 of the positive electrode of the battery includes a conductive component. The conductive component can construct an efficient conductive network by using one of or a combination of more than one-dimensional conductive material, the zero-dimensional conductive material, and the two-dimensional conductive material as a conductive agent and by matching dimension and content of different conducting agents and different active materials, which enhances the conductivity performance and capacity performance of the positive electrode and ensures the energy density of the battery. Additionally, in a case w | 1 / 4 CLAIMS 1. Positive electrode, characterized by the fact that it comprises a current collecting layer (1) and an active component layer (2), the active component layer (2) covering at least one surface of the layer current collector (1), with the active component layer (2) comprising: an active material and a conductive component, with a mass of the active material being mx+my (unit: g), with the conductive component comprises at least one of a one-dimensional conductive material, a zero-dimensional conductive material and a two-dimensional conductive material, wherein the masses of the one-dimensional conductive material, the zero-dimensional conductive material and the two-dimensional conductive material are sequentially mb m2 and m3 (unit : g), where mx is a mass of an active material whose surface is coated with the two-dimensional conductive material, my is a mass of an active material whose surface is coated with the one-dimensional conductive material or the zero-dimensional conductive material, and the following formulas are met: 20*3.14*dL*my/[pL*4/3*3.14(dL/2)3]<m1/(2.2*3.14*(d1/2) 2*L1 )*L1+10*m2/(2.2*4/3*3.14* (d2/2)3)*d2<[30*3.14*dL]*my/[pL*4 /3*3.14(dL/2)3] (1) 3.14*(dL/2)2*mx/[pL*4/3*3.14(dL/2)3]<m3/[ (2.2*a*b*c)]*a*b< 1.5*3.14*(dL/2)2*mx/[pL*4/3*3.14*(dL/2) 3] (2) where dL (unit: μm) is a diameter of the active material, pl (unit: g/cm3) is true density of the active material, d1 (unit: μm) is a diameter of the one-dimensional conductive material, Li (unit: μm) is a length of one-dimensional conductive material, d2 (unit: μm) is a diameter of zero-dimensional conductive material, and a (unit: μm), b (unit: μm), and c (unit: μm) are a width, a length and a thickness of the two-dimensional conductive material sequentially. Petition 870230114961, dated 12/28/2023, p. 66/70 2/4 2. Positive electrode according to claim 1, characterized by the fact that the conductive component comprises the one-dimensional conductive material, and a mass ratio between the one-dimensional conductive material and the active material is (0.1 to 1.0): 100. 3. Positive electrode according to claim 2, characterized in that the diameter of the one-dimensional conductive material varies from 2 nm to 60 nm, and the length of the one-dimensional conductive material varies from 2 μm to 15 μm. 4. Positive electrode according to any one of claims 1 to 3, characterized in that the conductive component comprises the zero-dimensional conductive material, and a mass ratio between the zero-dimensional conductive material and the active material is (0 ,1 to 3.0):100. 5. Positive electrode according to claim 4, characterized in that the diameter of the zero-dimensional conductive material varies from 20 nm to 100 nm. 6. Positive electrode according to any one of claims 1 to 5, characterized by the fact that the conductive component comprises the two-dimensional conductive material, and a mass ratio between the two-dimensional conductive material and the active material is (01 to 1.5 ):100. 7. Positive electrode according to claim 6, characterized in that the thickness of the two-dimensional conductive material varies from 1 nm to 20 nm, and the length and width of the two-dimensional conductive material varies from 0.2 μm to 10 μm. 8. Positive electrode according to claim 6 or 7, characterized by the fact that a mass fraction of the two-dimensional conductive material in the conductive component is less than or equal to 30%. 9. Positive electrode according to any one of claims 1 to 8, characterized by the fact that the positive electrode Petition 870230114961, of 12/28/2023, p. 67/70 3 / 4 comprises a single layer or multiple layers of the active component layer (2). 10. Positive electrode according to claim 9, characterized by the fact that the conductive component comprises the one-dimensional conductive material, and the positive electrode comprises n layers of the active component layers (2), counted from the first layer which is the active component layer (2) covering the current collecting layer (1), a mass of the one-dimensional conductive material in the ith active component layer (2) is Mi=Mi*(1-i/n), where Mi is a mass of the one-dimensional conductive material in the first active component layer (2), n is a natural number greater than or equal to 2, and i is a natural number greater than or equal to 2 and less than or equal to n. 11. Positive electrode according to claim 10, characterized in that the conductive component comprises the zero-dimensional conductive material, and a mass of the zero-dimensional conductive material in the first active component layer (2) is N1; and a mass of zero-dimensional conductive material in the ith active component layer (2) is Ni=N1*i/n. 12. Positive electrode according to any one of claims 1 to 11, characterized in that the active material comprises one of or a combination of more than one of lithium iron phosphate, lithium cobaltate, lithium nickelate and a ternary material of nickel manganese cobalt. 13. Battery, characterized by the fact that it comprises a negative electrode, a separator and the positive electrode, as defined in any of claims 1 to 12, Petition 870230114961, of 12/28/2023, p. 68/70 4 / 4 where the negative electrode and the positive electrode are respectively arranged on two sides of the separator. Petition 870230114961, dated 12/28/2023, p. 69/70 | BYD COMPANY LIMITED
241 | BR112023027710A2 | Examining | BYD CO LTD | Cell electrodes | 2022-09-23 | 2024-04-16 | BATTERY POSITIVE ELECTRODE MATERIAL, POSITIVE ELECTRODE PLATE, AND SECONDARY BATTERY | A battery positive electrode material. The battery positive electrode material comprises lithium ferromanganese phosphate particles and active particles dispersed in gaps of lithium ferromanganese phosphate particles. The active particles comprise one or more of lithium nickel cobalt manganate particles, lithium nickel cobalt aluminate particles, lithium-rich manganese-based material particles, lithium cobaltate particles, spinel manganic acid lithium LiMn2O4 particles, and layered lithium manganate LiMnO2 particles. The ratio of median particle diameters of the lithium ferromanganese phosphate to the active particles is 3-8. In the battery positive electrode material, the mass percentage content of the lithium ferromanganese phosphate is 70%-90%, and the mass percentage content of the active particles is 10%-30%. Also provided is an application of the battery positive electrode material. | / 29 BATTERY POSITIVE ELECTRODE MATERIAL, POSITIVE ELECTRODE PLATE, AND, SECONDARY BATTERY CROSS REFERENCE TO RELATED ORDERS [001] This application claims priority to Patent Application No. CN 202111126603.2, filed with the National Intellectual Property Administration, PRC on September 24, 2021 and entitled “BATTERY POSITIVE ELECTRODE MATERIAL AND APPLICATION THEREOF”, being incorporated into this document in its entirety by reference. FIELD [002] The present invention relates to the field of secondary batteries and, specifically, to a battery positive electrode material and application thereof. FUNDAMENTALS [003] LiMPO4(M=Fe, Mn, Ni, Co), a phosphate material, has many advantages when used as the positive electrode material of a secondary battery, such as stable structure, low reactivity with electrolyte, high safety, good cycle battery, etc. However, existing batteries with phosphate system have low compaction density and energy density, which is harmful to battery application. Therefore, it is necessary to provide a battery positive electrode material to make the plate have high compaction density, so that the battery can have high energy density, high cycle stability and also safety. SUMMARY [004] A first aspect of the present invention provides a battery positive electrode material including lithium ferromanganese phosphate particles and active particles filled in voids between the lithium ferromanganese phosphate particles. The active particles include one or more of lithium-nickel-cobalt manganate particles, Petition 870230114873, dated 12/28/2023, p. 15/51/29 nickel-lithium-cobalt aluminate particles, lithium-rich manganese-based material particles, lithium cobaltate particles, spinel lithium manganate particles LiMn2O4 and layered lithium manganate particles LiMnO2. The ratio of an average particle diameter of lithium ferromanganese phosphate to an average particle diameter of the active particles is between 3 and 8. In the battery positive electrode material, the weight percentage content of lithium ferromanganese phosphate is between 70% and 90%, and the weight percentage content of active particles is between 10% and 30%. [005] In one embodiment of the present invention, the average particle diameter of lithium ferromanganese phosphate particles is between 2 μm and 15 μm. [006] In one embodiment of the present invention, the average particle diameter of the active particles is between 0.5 μm and 5 μm. [007] In one embodiment of the present invention, the active particles include primary active particles and secondary active particles. An average particle diameter of the primary active particles is between 0.5 μm and 5 μm, and an average diameter of the secondary active particles is between 0.1 μm and 2 μm. [008] In one embodiment of the present invention, a weight ratio between lithium ferromanganese phosphate particles and active particles is 1:(0.2-0.35). [009] In one embodiment of the present invention, lithium ferromanganese phosphate particles include LiMnxFe1-xPO4, where 0.5 < x < 0.9. [0010] In one embodiment of the present invention, the lithium ferromanganese phosphate particles include carbon, and the weight percentage content of carbon in the lithium ferromanganese phosphate particles is between 1% and 3%. Petition 870230114873, dated 12/28/2023, p. 16/51/29 [0011] In one embodiment of the present invention, the lithium ferromanganese phosphate particles further include a doped element. The doped element includes one or more of Ti, V, Co, Ni, Cu, Zn, Mg, Ca, Al, Nb and Mo. [0012] In one embodiment of the present invention, the lithium-nickel-cobalt manganate particles include LiNiaCobMn1-a-bO2, where 0 < a < 1, 0 < b < 1 and 0 < 1-a-b < 1. [0013] In one embodiment of the present invention, the lithium-nickel-cobalt manganate particles further include a doped element. The doped element includes one or more of Ti, V, Fe, Cu, Zn, Mg, Ca, Al, Nb and Mo. [0014] In one embodiment of the present invention, the lithium-nickel-cobalt aluminate particles include LiNimConAl1-m-nO2, where 0 < m < 1, 0 < n < 1 and 0 < 1-m-n < 1. [0015] In one embodiment of the present invention, the lithium-nickel-cobalt aluminate particles further include a doped element. The doped element includes one or more of Ti, V, Mn, Fe, Cu, Zn, Mg, Ca, Nb and Mo. [0016] In one embodiment of the present invention, particles of lithium-rich manganese-based material include yLi2MnO3· (1-y)LiMO2, wherein 0 < y < 1, and M includes at least one of Mn, Ni or Co. [0017] In one embodiment of the present invention, the particles of lithium-rich manganese-based material further include a doped element. The doped element includes one or more of Ti, V, Fe, Co, Cu, Zn, Mg, Ca, Nb and Mo. [0018] In one embodiment of the present invention, the battery positive electrode material has a compaction density between 2.4 g/cm3 and 3.2 g/cm3. [0019] In one embodiment of the present invention, there is no Petition 870230114873, dated 12/28/2023, p. 17/51 / 29 agglomeration between the lithium ferromanganese phosphate particles and the active particles, and the active particles are not attached to the surface of the lithium ferromanganese phosphate particles in the form of coating. [0020] In one embodiment of the present invention, the active particles have a higher packing density than lithium ferromanganese phosphate particles. [0021] A second aspect of the present invention provides a positive electrode plate including a current collector and a layer of positive electrode material disposed on the current collector. The positive electrode material layer includes the battery positive electrode material according to the first aspect. [0022] A third aspect of the present invention provides a secondary battery including a positive electrode, a negative electrode, a separator and an electrolyte. The positive electrode includes the positive electrode plate according to the second aspect. BRIEF DESCRIPTION OF THE DRAWINGS [0023] Figure 1 is a schematic structural view of a battery positive electrode material in accordance with an embodiment of the present invention; Figure 2 is a schematic structural view of a positive electrode material in accordance with the present invention; Figure 3 is a schematic structural view of a battery positive electrode material in accordance with an embodiment of the present invention; It is Figure 4 is a scanning electron microscopy image of a battery positive electrode material according to Example 1 of the present invention. [0024] It should be noted that the schematic structural view of the battery positive electrode material shows the distribution of particles in two Petition 870230114873, dated 12/28/2023, p. 18/51/29 dimensions, but it should actually be a three-dimensional perspective view. DETAILED DESCRIPTION [0025] The solutions of the art in the embodiments of the present invention are clearly and completely described below with reference to the attached drawings in the embodiments of the present invention. Apparently, the described embodiments are only some and not all embodiments of the present invention. All other embodiments obtained by a person skilled in the art based on embodiments of the present invention without making creative efforts will fall within the scope of protection of the present invention. [0026] Phosphate positive electrode materials represented by lithium iron phosphate have the advantages of long life cycle, high safety, environmentally friendly and low cost, and play an important role in the phosphate positive electrode material system. lithium ion batteries. Compared to lithium iron phosphate, lithium ferromanganese phosphate has, in theory, higher energy density. However, the low electron and ion transport rate of lithium ferromanganese phosphate limits its capacity performance. In order to improve the conductivity of the lithium ferromanganese phosphate positive electrode material, it is necessary to coat the lithium ferromanganese phosphate with carbon. However, the introduction of carbon will reduce the compaction density of the material. In order to improve the compaction density of the positive electrode material, the present invention provides a battery positive electrode material, which is capable of achieving high gravimetric energy density and volumetric energy density through particle-level placement of different components, and the battery adopting battery positive electrode material can have high energy density and safety performance, as well as good low-energy performance. Petition 870230114873, dated 12/28/2023, p. 19/51 / 29 temperatures. Figure 1 is a schematic structural view of a battery positive electrode material in accordance with an embodiment of the present invention. Referring to Figure 1, the battery positive electrode material 10 of the present invention includes lithium ferromanganese phosphate particles 11 and active particles 12 dispersed in voids between the lithium ferromanganese phosphate particles. In the present invention, the active particles and lithium ferromanganese phosphate particles form a physically mixed system, with the active particles of a smaller particle diameter filling the voids between the lithium ferromanganese phosphate particles. It should be noted that in the battery positive electrode material of the present invention, there is no agglomeration between particles, and the smaller particle diameter particles are not attached to the surface of the larger particle diameter particles in the form of a coating, but are packed with large particles in a monodisperse state to form a physically mixed system. [0027] In the battery positive electrode material provided by the present invention, lithium ferromanganese phosphate particles have a larger particle diameter, and active particles of a smaller particle diameter can be filled in the void spaces between the battery particles. lithium ferromanganese phosphate, and the active particles have higher compaction density than lithium ferromanganese phosphate particles, so that the overall compaction density of the material is significantly improved without changing the overall volume of the material, allowing the battery positive electrode material has higher volumetric energy density. In addition, the specific weight capacity and voltage of active particles are also higher than those of lithium ferromanganese phosphate particles, so the positive electrode material of the battery also has higher gravimetric energy density. Furthermore, the active particles have good performance at low temperature, Petition 870230114873, dated 12/28/2023, p. 20/51 / 29 which is beneficial to improve the low temperature performance of the battery positive electrode material. [0028] In the present invention, lithium ferromanganese phosphate includes LiMnxFe1-xPO4, where 0.5 < x < 0.9. In some implementations of the present invention, lithium ferromanganese phosphate can be doped with an element to improve the conductivity of lithium ferromanganese phosphate. The doped element may include, for example, one or more of Ti, V, Co, Ni, Cu, Zn, Mg, Ca, Al, Nb and Mo. The weight percent content of the doped element represents between 0.2% and 2% by weight of all transition metal elements in lithium ferromanganese phosphate. In some implementations of the present invention, lithium ferromanganese phosphate further includes between 1% and 3% by weight of carbon, and a certain amount of carbon is beneficial to improve the conductivity of the battery positive electrode material. [0029] In the present invention, the active particles include one or more of nickel-lithium-cobalt manganate particles, nickel-lithium-cobalt aluminate particles, lithium-rich manganese-based material particles, lithium-rich cobaltate particles, lithium and lithium manganate particles. In one implementation of the present invention, the lithium-nickel-cobalt manganate particles include LiNiaCobMn1-a-bO2, wherein 0 < a < 1, 0 < b < 1, and 0 < 1-a-b < 1. The aluminate particles lithium-nickel-cobalt particles include LiNimConAl1-m-nO2, where 0 < m < 1, 0 < n < 1, and 0 < 1-m-n < 1. Particles of lithium-rich manganese-based material include yLÍ2MnO3^( 1y)LiMO2, where 0 < y < 1, and M includes at least one of Mn, Ni or Co. The chemical formula of lithium cobaltate particles is LiCoO2. The lithium manganate particles include one or more of spinel lithium manganate LiMn2O4 or layered lithium manganate LiMnO2. The adoption of the above active particles can not only improve the energy density of the battery positive electrode material, but also effectively improve the Petition 870230114873, dated 12/28/2023, p. 21/51/29 low battery temperature performance, which is beneficial to prolong battery life. In some implementations of the present invention, a doped element is added to the active particles. The doped element may include, for example, one or more of Ti, V, Co, Ni, Cu, Zn, Mg, Al, Ca, Nb and Mo. Adding the doped element into the active particles can further improve the conductivity and cycle performance of the battery positive electrode material. [0030] In the present invention, the active particles have a higher compaction density than lithium ferromanganese phosphate particles. For example, the compaction density of lithium cobalt is 4 g/cm3, the compaction density of nickel-lithium-cobalt manganate and lithium cobalt-nickel aluminate particles is between 3.7 g/cm3 and 3 .9 g/cm3, and the compaction density of lithium manganate is between 2.9 g/cm3 and 3.2 g/cm3. Therefore, active particles can also improve the volumetric energy density of battery positive electrode material. [0031] In an implementation of the present invention, the weight percent content of lithium ferromanganese phosphate particles in the battery positive electrode material is between 70% and 90%, and the weight percent content of ferromanganese phosphate particles lithium in battery positive electrode material is specifically, but without limitation, 70%, 70%, 75%, 80%, 85% or 90%. The high content of lithium ferromanganese phosphate particles can ensure the good safety performance and cycle performance of battery positive electrode material. In one implementation of the present invention, the weight percent content of the active particles in the battery positive electrode material is between 10% and 30%, and the weight percent content of the active particles in the battery positive electrode material is specifically, but without limitation, 10%, 15%, 20%, 25% or 30%. The active particle content within the above range allows the active particles to be fully filled in the empty spaces in the Petition 870230114873, dated 12/28/2023, p. 22/51/29 lithium ferromanganese phosphate particles, effectively improving the compaction density of battery positive electrode material. The content of active particles within the above range can improve the safety of battery positive electrode material, and the amount of active particles within the above range can prevent the further increase of void spaces between lithium ferromanganese phosphate particles, so that the compaction density is not reduced. [0032] In an implementation of the present invention, the ratio between the average particle diameter of the lithium ferromanganese phosphate particles and that of the active particles is between 3 and 8. The ratio between the average particle diameter of the lithium ferromanganese phosphate particles lithium ferromanganese and that of the active particles is specifically, but not limited to, 3, 4, 5, 6, 7 or 8. By controlling the ratio of the average particle diameter of the lithium ferromanganese phosphate particles to the active particles , particle gradation can be ensured for particles of different particle diameters, thus effectively reducing the void ratio. The ratio of the average diameter of lithium ferromanganese phosphate particles to that of active particles within the above range allows for effective matching between large particles and small particles, thereby further reducing void spaces between particles. [0033] In one implementation of the present invention, the average particle diameter D50 of lithium ferromanganese phosphate particles is between 2 μm and 15 μm. The average particle diameter D50 of lithium ferromanganese phosphate particles may be specifically, but not limited to, 2 μm, 5 μm, 7 μm, 10 μm or 15 μm. When the average particle diameter of lithium ferromanganese phosphate particles is within the above range, the prolongation of the dispersion path of lithium ions can be avoided, thereby improving the rate performance of the battery. In one implementation of the present invention, the average particle diameter D50 of the Petition 870230114873, dated 12/28/2023, p. 23/51/29 active particles is between 0.5 pm and 5 pm. The average particle diameter D50 of the active particles may be specifically, but not limited to, 0.5 pm, 1 pm, 3 pm or 5 pm. The average particle diameter of active particles within the above range can effectively reduce the void rate. The average particle diameter of active particles within the above range can achieve good filling effects, thereby reducing the specific surface area of ​​the positive electrode material and improving processing performance. [0034] In some implementations of the present invention, the weight ratio of lithium ferromanganese phosphate particles to active particles is 1:(0.2-0.35). The weight ratio of lithium ferromanganese phosphate particles to active particles may be specifically, but without limitation, 1:0.2, 1:0.25, 1:0.3 or 1:0.35. As long as the diameter of the large particles corresponds to that of the small particles, the distribution of the particles can be optimized by further controlling the weight ratio of the lithium ferromanganese phosphate particles and the active particles, so that the active particles of particle diameter smaller spaces are filled in the voids between lithium ferromanganese phosphate particles of a larger particle diameter. That is, active particles can be directly filled into the voids between lithium ferromanganese phosphate particles without destroying the original distribution of voids between lithium ferromanganese phosphate particles, while the number of active particles can be maintained within a reasonable range, and thus, packing between active particles can be avoided and consequently, the void space in the positive electrode material of the battery can be reduced. Figure 2 is a schematic structural view of a battery positive electrode material in accordance with an embodiment of the present invention. Referring to Figure 2, the diameter of the active particles in the positive electrode material is smaller than that of the phosphate particles. Petition 870230114873, dated 12/28/2023, p. 24/51/29 lithium ferromanganese, and the number of active particles is greater than that of lithium ferromanganese phosphate particles. Compared with the positive electrode material of Figure 2, in the positive electrode material of Figure 1, the diameter of the active particles is small, and meanwhile, the number of active particles is kept within a reasonable range, so as to avoid the packing of the active particles and prevent the formation of numerous voids between the active particles, effectively improving the compaction density of the positive electrode material. In some implementations of the present invention, in a unit volume of battery positive electrode material, the numerical ratio of lithium ferromanganese phosphate particles is between 25% and 75%. The numerical ratio refers to the percentage of the number of lithium ferromanganese phosphate particles in the total number of particles of the battery positive electrode material. By controlling the numerical ratio of lithium ferromanganese phosphate particles, space utilization can be increased, improving the volumetric energy density of battery positive electrode material. [0035] In some implementations of the present invention, active particles include primary active particles and secondary active particles. That is, the empty space between the lithium ferromanganese phosphate particles is filled with active particles of different particle diameters. Figure 3 is a schematic structural view of a battery positive electrode material in accordance with an embodiment of the present invention. Referring to Figure 3, the active particles 12 are filled in the voids between the lithium ferromanganese phosphate particles 11. The active particles 12 include primary active particles 121 and secondary active particles 122. The secondary active particles 122 are filled between the particles primary active ingredients 121 and lithium ferromanganese phosphate particles 11. In some implementations of the present invention, Petition 870230114873, dated 12/28/2023, p. 25/51 / 29 the average particle diameter of the primary active particles is between 0.5 μm and 5 μm, and the average particle diameter of the secondary active particles is between 0.1 μm and 2 μm. In some implementations of the present invention, the ratio of the mean particle diameter of the primary active particles to that of the secondary active particles is between 3 and 8. By controlling the ratio of the mean particle diameter of the primary active particles to that of the secondary active particles , it can be ensured that the secondary active particles can still be filled in the void spaces between the active particles and the lithium ferromanganese phosphate particles, thereby sufficiently improving the compaction density of the battery positive electrode material. [0036] In one implementation of the present invention, the compaction density of the battery positive electrode material is between 2.4 g/cm3 and 3.2 g/cm3. The compaction density of the battery positive electrode material may be specifically, but not limited to, 2.4 g/cm3, 2.6 g/cm3, 2.8 g/cm3, 3.0 g/cm3, or 3.2 g /cm3. The battery positive electrode material of the present invention has high packing density. If manufactured into a positive electrode plate which is then applied to a battery, not only can the safety performance and low temperature performance of the battery be improved, but also the battery can have high volumetric energy density and gravimetric energy density . [0037] The present invention further provides a method of preparing battery positive electrode material described above, including: mixing the lithium ferromanganese phosphate particles with the active particles, by means of one or more of a ball milling mixture, powder mixture or liquid phase mixture. [0038] The present invention further provides a positive electrode plate including a current collector and a layer of positive electrode material disposed on the current collector, wherein the layer of positive electrode material Petition 870230114873, dated 12/28/2023, p. 26/51 / 29 positive electrode material includes the battery positive electrode material of the present invention. In the present invention, when preparing the positive electrode material layer, the battery positive electrode material, a conductive agent, a binder and a solvent are mixed to form a positive electrode paste, and the positive electrode paste is coated and dries to obtain a layer of positive electrode material. In the positive electrode paste formulation, the binder and solvent can first be mixed and fully stirred, then the conductive agent is added, after stirring, the battery positive electrode material is added, and then the system is stirred and sieved to obtain the positive electrode paste. The conductive agent, binder and solvent are selected conventionally as in the field of batteries. For example, the binder may be selected from one or more of polyvinylidene fluoride (PVDF), polytetrafluoroethylene (PTFE), polyvinyl alcohol (PVA), styrene butadiene rubber (SBR), polyacrylonitrile (PAN), polyimide (PI ), polyacrylic acid (PAA), polyacrylate, polyolefin, sodium carboxymethyl cellulose (CMC) and sodium alginate. The conductive agent can be selected from one or more carbon nanotubes, carbon black and graphene. [0039] The present invention further provides a secondary battery including a positive electrode, a negative electrode, an electrolyte and a separator located between the positive electrode and the negative electrode. The positive electrode includes a positive electrode plate provided by the present invention. [0040] In the present invention, the negative electrode of the secondary battery can be any negative electrode well known in the art. In an implementation of the present invention, the negative electrode may include one or more of a carbon-based negative electrode, a silicon-based negative electrode, a tin-based negative electrode, and a lithium negative electrode. The carbon-based negative electrode may include Petition 870230114873, dated 12/28/2023, p. 27/51/29 graphite, hard carbon, soft carbon, graphene, etc. The silicon-based negative electrode may include a silicon-containing material, such as silicon, silicon carbon, silicon oxide and silicon metal compounds, or a mixed material of this silicon-containing material and a non-silicon-containing material, such as graphite. The tin-based negative electrode may include a tin-containing material, such as tin, tin carbon, tin oxide, tin metal compound, or a mixed material of this tin-containing material and a non-tin-containing material, such as graphite. The lithium negative electrode may include metallic lithium or a lithium alloy. The lithium alloy may specifically be at least one of lithium-silicon alloy, lithium-sodium alloy, lithium-potassium alloy, lithium-aluminum alloy, lithium-tin alloy and lithium-indium alloy. In some embodiments of the present invention, the negative electrode current collector is a copper foil and the active material of the negative electrode includes one or more of natural graphite, artificial graphite, hard carbon, soft carbon, lithium titanate, carbon oxide, iron, lithium titanium phosphate, titanium dioxide, silicon, silicon oxide, tin and its oxide, and antimony and its oxide. The binder includes one or more of polyacrylic acid (PAA), polyvinylidene fluoride (PVDF), carboxymethylcellulose (CMC) and styrene-butadiene latex (SBR). The conductive agent includes one or more of acetylene black, Keqin carbon black, Super-P, carbon nanotubes, carbon nanofibers, activated carbon and graphene. In the present invention, the negative electrode can be prepared by a preparation method well known in the art. [0041] In the present invention, the secondary battery separator can be any separator well known to those skilled in the art. For example, the separator may be one or more of microporous polyolefin membrane, polyethylene terephthalate, polyethylene felt, fiberglass felt, or superfine fiberglass paper. [0042] In the present invention, the secondary battery electrolyte includes Petition 870230114873, dated 12/28/2023, p. 28/51 / 29 a solution of lithium electrolyte salt in a non-aqueous solvent. In one implementation of the present invention, lithium electrolyte salts include one or more of lithium hexafluorophosphate (LiPF6), lithium perchlorate (LiClO4), lithium tetrafluoroborate (LiBF4), lithium hexafluoroarsenate (LiAsF6), lithium hexafluorosilicate (Li2SiF6 ), lithium tetraphenylborate (LiB(C6H5)4), lithium chloride (LiCl), lithium bromide (LiBr), lithium chloroaluminate (LiAlCU), lithium fluoroalkyl sulfonate (LiC(SO2CF3)3), LiCH3SO3, LiN( SO2CF3)2 and LiN(SO2C2F5)2. In some implementations of the present invention, the non-aqueous solvent includes one or more of acid chain esters and cyclic acid esters. In some implementations of the present invention, the acid chain esters include one or more of dimethyl carbonate (DMC), diethyl carbonate (DEC), methyl ethyl carbonate (EMC), methyl propyl carbonate (MPC) and dipropyl carbonate. (DPC). In some implementations of the present invention, acid chain esters include organic chain esters containing fluorine, sulfur or unsaturated bonds. In some implementations of the present invention, cyclic acid esters include one or more of ethylene carbonate (EC), propylene carbonate (PC), vinylene carbonate (VC), γ-butyrolactone (γ-BL) and sultone. In some implementations of the present invention, cyclic acid esters include cyclic organic esters containing fluorine, sulfur or unsaturated bonds. In some implementations of the present invention, the non-aqueous solvent includes one or more chain ether and cyclic ether solutions. In some implementations of the present invention, the cyclic ethers include one or more of tetrahydrofuran (THF), 2-methyltetrahydrofuran (2-MeTHF), 1,3-dioxolane (DOL), and 4-methyl-1,3- dioxolane (4-MeDOL). In some implementations of the present invention, cyclic ethers include cyclic organic ethers containing fluorine, sulfur or unsaturated bonds. In some implementations of the present invention, the chain ethers include one or more of dimethoxymethane (DMM), 1,2-dimethoxyethane (DME), 1,2 Petition 870230114873, dated 12/28/2023, p. 29/51 / 29 dimethoxypropane (DMP) and diethylene glycol dimethyl ether (DG). In some implementations of the present invention, chain ethers include organic chain ethers containing fluorine, sulfur or unsaturated bonds. In some implementations of the present invention, the concentration of electrolytic lithium salt in the electrolyte is between 0.1 mol/l and 15 mol/l. In some implementations of the present invention, the lithium electrolyte salt concentration is between 1 mol/l and 10 mol/l. [0043] In some implementations of the present invention, the secondary battery can be prepared by the lamination process and the winding process. In some implementations of the present invention, the battery is prepared by the lamination process. [0044] The solution of the technique of the present invention is described in detail below with multiple modalities. EXAMPLE 1 [0045] Method of preparing a battery positive electrode material includes: 800 g of lithium ferromanganese phosphate and 200 g of lithium-nickel-cobalt manganate were added into a mixer for mixing. The chemical formula of lithium ferromanganese phosphate was LiMn0.6Fe0.4PO4, the carbon content in lithium ferromanganese phosphate was 1.5%, and the average particle diameter D50 of lithium ferromanganese phosphate was 15 μm. The chemical formula of lithium-nickel-cobalt manganate was LiNi0.sCo0.1Mn0.1O2 and the average D50 particle diameter of lithium-nickel-cobalt manganate was 3.2 μm. The system was mechanically mixed for 5 hours at a speed of 30 rpm to obtain the battery's positive electrode material. [0046] The prepared battery positive electrode material, conductive agent and binder were dispersed in N-methylpyrrolidone according to the weight ratio of 90:5:5, in which the conductive agent was nanotubes of Petition 870230114873, dated 12/28/2023, p. 30/51 / 29 carbon, the binder was PVDF5130 and the solid content of the paste was 50%. The paste was coated on the surface of the aluminum foil with the coating surface density of 200 g/m2. After drying, the plate was cut into a 15 mm positive electrode plate, which was assembled with the separator and lithium blade to form a half 2032 button cell. EXAMPLE 2 [0047] Method of preparing a battery positive electrode material includes: 800 g of lithium ferromanganese phosphate and 200 g of lithium nickel-cobalt aluminate were added into a ball grinding tank for mixing. The chemical formula of lithium ferromanganese phosphate was LiMn0.6Fe0.4PO4, the carbon content in lithium ferromanganese phosphate was 1.5%, and the average particle diameter D50 of lithium ferromanganese phosphate was 15 μm. The chemical formula of lithium-nickel-cobalt aluminate was LiNi0.8Co0.15Al0.05O2, and the average D50 particle diameter of lithium-nickel-cobalt aluminate was 3.2 μm. Zirconium beads were added and the system was milled for 5 hours to obtain the battery positive electrode material. A battery was prepared with the same method as Example 1. EXAMPLE 3 [0048] Method of preparing a battery positive electrode material includes: 800 g of lithium ferromanganese phosphate, 10 | 1 / 4 CLAIMS 1. Battery positive electrode material, characterized in that it comprises: lithium ferromanganese phosphate particles (11) and active particles (12) dispersed in voids between lithium ferromanganese phosphate particles ( 11); wherein the active particles (12) comprise one or more of nickel-lithium-cobalt manganate particles, nickel-lithium-cobalt aluminate particles, lithium-rich manganese-based material particles, lithium cobaltate particles, spinel lithium manganate LiMn2O4 and layered lithium manganate LiMnO2 particles; wherein a ratio between an average particle diameter of the lithium ferromanganese phosphate and an average particle diameter of the active particles (12) is between 3 and 8; and in the positive electrode material of the battery, a weight percentage content of lithium ferromanganese phosphate is between 70% and 90%, and a weight percentage content of active particles (12) is between 10% and 30%. 2. Battery positive electrode material according to claim 1, characterized in that the average particle diameter of the lithium ferromanganese phosphate particles (11) is between 2 μm and 15 μm. 3. Battery positive electrode material according to claim 1 or 2, characterized in that the average diameter of the active particles (12) is between 0.5 μm and 5 μm. 4. Battery positive electrode material according to any one of claims 1 to 3, characterized in that the active particles (12) comprise primary active particles (121) and secondary active particles (122), an average particle diameter of the primary active particles (121) is between 0.5 μm and 5 μm, and an average particle diameter of the secondary active particles (122) is between 0.1 μm and 2 μm. Petition 870230114873, dated 12/28/2023, p. 44/51 2 / 4 5. Battery positive electrode material according to any one of claims 1 to 4, characterized in that a weight ratio of lithium ferromanganese phosphate particles (11) to active particles (12) is 1: (0.2-0.35). 6. Battery positive electrode material according to any one of claims 1 to 5, characterized in that the lithium ferromanganese phosphate particles (11) comprise LiMnxFe1xPO4, where 0.5 < x < 0.9. 7. Battery positive electrode material according to any one of claims 1 to 6, characterized in that the lithium ferromanganese phosphate particles (11) comprise carbon, and a weight percentage content of carbon in the phosphate particles of lithium ferromanganese (11) is between 1% and 3%. 8. Battery positive electrode material according to any one of claims 1 to 7, characterized in that the lithium ferromanganese phosphate particles (11) further comprise a doped element, and the doped element comprises one or more of Ti, V, Co, Ni, Cu, Zn, Mg, Ca, Al, Nb and Mo. 9. Battery positive electrode material according to any one of claims 1 to 8, characterized in that the lithium-nickel-cobalt manganate particles comprise LiNiaCobMn1-abO2, where 0 < a < 1, 0 < b < 1 and 0 < 1-a-b < 1. 10. Battery positive electrode material according to any one of claims 1 to 9, characterized in that the lithium-nickel-cobalt manganate particles further comprise a doped element, and the doped element comprises one or more of Ti , V, Fe, Cu, Zn, Mg, Ca, Al, Nb and Mo. 11. Battery positive electrode material according to any one of claims 1 to 10, characterized by the fact that Petition 870230114873, of 12/28/2023, p. 45/51 3 / 4 lithium-nickel-cobalt aluminate particles comprise LiNimConAli-mnÜ2, where 0 < m < 1, 0 < n < 1 and 0 < 1-m-n < 1. i2. Battery positive electrode material according to any one of claims 1 to 11, characterized in that the lithium-nickel-cobalt aluminate particles further comprise a doped element, and the doped element comprises one or more of Ti, V , Mn, Fe, Cu, Zn, Mg, Ca, Nb and Mo. 13. Battery positive electrode material according to any one of claims 1 to 12, wherein the lithium-rich manganese-based material particles comprise yLi2MnOH1-y)LiMO2, where 0 < y < 1, and M comprises at least one of Mn, Ni or Co. 14. The battery positive electrode material of any one of claims 1 to 13, wherein the lithium-rich manganese-based material particles further comprise a doped element, and the doped element comprises one or more of Ti, V , Fe, Co, Cu, Zn, Mg, Ca, Nb and Mo. 15. Battery positive electrode material according to any one of claims 1 to 14, characterized in that a compaction density of the battery positive electrode material is between 2.4 g/cm3 and 3.2 g/cm3 . 16. Battery positive electrode material according to any one of claims 1 to 15, characterized in that there is no agglomeration between the lithium ferromanganese phosphate particles (11) and the active particles (12), and the particles active ingredients (12) are not attached to the surface of the lithium ferromanganese phosphate particles (11) in the form of a coating. 17. Battery positive electrode material according to any one of claims 1 to 16, characterized by the fact that the active particles (12) have a compaction density greater than that of Petition 870230114873, dated 12/28/2023, p. 46/51 4 / 4 lithium ferromanganese phosphate particles (11). 18. Positive electrode plate, characterized in that it comprises: a current collector and a layer of positive electrode material disposed on the current collector, the layer of positive electrode material comprising the battery positive electrode material, as defined in any one of claims 1 to 17. 19. Secondary battery, characterized by the fact that it comprises: a positive electrode, a negative electrode, a separator and an electrolyte, the positive electrode comprising the positive electrode plate, as defined in claim 18. Petition 870230114873, of 28/ 12/2023, p. 47/51 | BYD COMPANY LIMITED
242 | BR112023027681A2 | Examining | BYD CO LTD | Cell electrodes | 2022-09-26 | 2024-04-02 | METHOD OF PREPARING A LITHIUM IRON PHOSPHATE POSITIVE ELECTRODE MATERIAL, POSITIVE ELECTRODE PLATE, AND, LITHIUM ION BATTERY | A method for preparing a lithium iron phosphate positive electrode material, a positive electrode pole piece and a lithium ion battery. The method comprises: sequentially grinding, spray-drying and sintering a first mixture slurry containing iron phosphate, a lithium source, a carbon source and a solvent to obtain a spherical first lithium iron phosphate material; sequentially grinding, spray-drying, sintering and crushing a second mixture slurry containing iron phosphate, a lithium source, a carbon source and a solvent to obtain a second lithium iron phosphate material having irregular morphology; and mixing the first and second lithium iron phosphate materials in equal mass ratios to obtain a lithium iron phosphate positive electrode material the maximum compaction density fitted value of which is C, wherein C=0.0847t1+0.0196T1-0.0095t2+0.0261T2-33.6716.T1 and t1 represent the sintering temperature and the sintering time of the first lithium iron phosphate material respectively, T2 and t2 represent the sintering temperature and the sintering time of the second lithium iron phosphate material respectively, t1 and t2 are within the range of 7 h-11 h, T1 is within the range of 760°C-780°C, T2 is within the range of 770℃-800℃, and C is 2.6 g/cm3 or more. | 1/16 METHOD OF PREPARING A LITHIUM IRON PHOSPHATE POSITIVE ELECTRODE MATERIAL, POSITIVE ELECTRODE PLATE, AND LITHIUM ION BATTERY CROSS REFERENCE TO RELATED ORDERS [001] The present application claims priority to the Patent Application CN No. 202111132340.6, entitled “METHOD FOR PREPARING LITHIUM IRON PHOSPHATE POSITIVE ELECTRODE MATERIAL, POSITIVE ELECTRODE POLE PIECE AND LITHIUM ION BATTERY”, filed with the National Intellectual Property Administration of China on September 26, 2021, which is incorporated into this document for reference in its entirety. FIELD [002] The present invention relates to the field of lithium-ion batteries and, more specifically, to a method of preparing lithium iron phosphate positive electrode material, a positive electrode plate and a lithium-ion battery. lithium. BACKGROUND [003] Lithium iron phosphate material is widely used in power batteries due to its advantages such as high structural stability, good safety performance, moderate operating voltage and low cost. However, lithium iron phosphate has an obvious disadvantage of low packing density (typically 2.1 g/cm3 to 2.3 g/cm3, rarely more than 2.6 g/cm3), which leads to low capacity specificity and energy density of batteries composed of lithium iron phosphate, making the application of this material difficult. Therefore, it is necessary to provide a battery positive electrode material with high packing density and a method for preparation. SUMMARY [004] In view of this, the present invention provides a method of Petition 870230114780, dated 12/28/2023, p. 14/33/16 preparation of lithium iron phosphate positive electrode material wherein the controllable adjustment of the high compaction density of a mixed lithium iron phosphate positive electrode material of two lithium iron phosphate materials can be carried out by regulating the temperature and sintering time in the preparation process of the two lithium iron phosphate materials. [005] Specifically, in a first aspect, the present invention provides a method of preparing a lithium iron phosphate positive electrode material, including the steps of: sequentially grinding, spray-drying and sintering a first slurry of a mixture of iron phosphate, a lithium source, a carbon source and a solvent to obtain a first lithium iron phosphate material with a spherical morphology; grinding, spray drying, sintering and grinding sequentially a second slurry of mixing iron phosphate, a lithium source, a carbon source and a solvent to obtain a second lithium iron phosphate material with an irregular morphology; and mixing the first lithium iron phosphate material and the second lithium iron phosphate material in equal mass ratio to obtain a lithium iron phosphate positive electrode material. The adjusted value C of the maximum compaction density of the lithium iron phosphate positive electrode material satisfies the following relational expression: C=0.0847t1+0.0196T1-0.0095t2+0.0261T2-33.6716; where T1 and t1 represent the sintering temperature and sintering time of the first lithium iron phosphate material respectively, and T2 and t2 represent the sintering temperature and sintering time of the second lithium iron phosphate material respectively . t1 and t2 are in the range of 7 am to 11 pm. For example, t1 and t2 are respectively and independently 7h, 7.2h, 7.4h, 7.6h, 7.8h, 8h, 8.2h, 8.4h, Petition 870230114780, dated 12/28/2023, p. 15/33/16 8.6h, 8.8h, 9h, 9.2h, 9.4h, 9.6h, 9.8h, 10h, 10.2h, 10.4h, 10.6h , 10.8 h or 11 h. T1 is within the range of 760 °C to 780 °C. For example, Ti is 760°C, 762°C, 764°C, 766°C, 768°C, 770°C, 772°C, 774°C, 776°C, 778°C, or 780°C. T2 is within the range of 770 °C to 800 °C. For example, T2 is 770 C, 772 °C, 774 °C, 776 °C, 778 °C, 780 °C, 782 °C, 784 °C, 786 °C, 788 °C, 790°C, 792°C, 794°C, 796°C, 798°C or 800°C. C is 2.6 g/cm3or more. [006] In the present invention, by regulating the temperature and sintering time in the preparation process of two ferrolithium phosphate materials with different morphologies, the mixed positive electrode material of the two materials is capable of having higher maximum compaction density, and the adjusted value C of the maximum packing density of the obtained positive electrode material, as determined based on the above relational expression, is very close to the measured value, so that the controllable preparation of the positive electrode material with the desired high packing density can be carried out without the need to always carry out a compaction density test for the positive electrode plate manufactured from the positive electrode material obtained, thus saving materials and time. [007] In the present invention, C is 2.6 g/cm3 or more. At this time, the compaction density of lithium iron phosphate positive electrode material is significantly higher than that of existing lithium iron phosphate positive electrode materials (2.1 g/cm3 to 2.3 g/cm3) . In some implementations of the present invention, C is within the range of 2.6 g/cm3 to 2.85 g/cm3. For example, it may be 2.6 g/cm3, 2.65 g/cm3, 2.7 g/cm3, 2.75 g/cm3, 2.8 g/cm3, or 2.85 g/cm3. At this time, the lithium iron phosphate positive electrode material has high compaction density, and the battery composed of it also has high specific capacity and energy density. [008] In the present invention, the first iron phosphate material Petition 870230114780, dated 12/28/2023, p. 16/33/16 lithium and the second lithium iron phosphate material are prepared in similar processes, except that: in the process of preparing the second lithium iron phosphate material, grinding treatment is carried out after sintering. The first lithium iron phosphate material has a spherical morphology, and the second lithium iron phosphate material obtained by grinding has an irregular morphology. Lithium iron phosphate materials with these two morphologies are mixed in the mass ratio of 1:1, so that the second lithium iron phosphate material sufficiently fills the gap between the first lithium iron phosphate materials with larger particle diameter, improving the filling rate and compaction density of the mixed material of the first and second material. In some implementations, the grinding treatment may be carried out in a jet mill. [009] The maximum compaction density A of the first lithium iron phosphate material is lower than the maximum compaction density B of the second lithium iron phosphate material. In some implementations, A is within the range of 1.8 g/cm3-2.2 g/cm3, for example 1.8 g/cm3, 1.9 g/cm3, 2.0 g/cm3, 2.1 g/cm3or 2.2 g/cm3, and B is within the range of 2.3 g/cm3-2.6 g/cm3, for example 2.3 g/cm3, 2.4 g/cm3, 2.5 g/cm3 or 2.6 g/cm3. This is most beneficial for obtaining a lithium iron phosphate positive electrode material with a C value of 2.6 g/cm3 or more. It should be noted that the maximum compaction density of a certain material mentioned in the present invention refers to the maximum compaction density of the positive electrode plate composed of that material. [0010] In an implementation of the present invention, the D50 particle size of the first lithium iron phosphate material is 3 μm to 10 μm, for example 3 μm, 4 μm, 5 μm, 6 μm, 7 μm, 8 μm, 9 μm or 10 μm. The D50 particle size of the second lithium iron phosphate material is 0.5μm to 3μm, for example, 0.5μm, 1μm, 1.5μm, 2μm, 2.5μm or 3μm . Petition 870230114780, dated 12/28/2023, p. 17/33/16 Generally speaking, the particle size D50 of the first lithium iron phosphate material is larger than that of the second lithium ferrophosphate material. This is more beneficial for more compact packaging of the first lithium iron phosphate material with a spherical morphology and the second lithium iron phosphate material with an irregular morphology. [0011] In the present invention, the composition of the first mixing slurry and the second mixing slurry may be the same or different. The source of lithium in the first mixing slurry and the second mixing slurry may independently include, but without limitation, one or more of lithium hydroxide (LiOH), lithium carbonate (Li2CO3), lithium oxalate (LI2C2O4), lithium acetate (('IhCOOLi) and lithium nitrate (LiNO3). Considering the loss of the lithium source in the subsequent sintering process, in the present invention, in the first mixing slurry or in the second mixing slurry, the mole of lithium element of the lithium source is controlled to be 1.00 times to 1.05 times the mole of iron phosphate. In other words, in the first mixing slurry or the second mixing slurry, the amount of the lithium source lithium and iron phosphate is such that the molar ratio of the lithium element to the iron element is (1.00-1.05): 1. [0012] The carbon source includes, but is not limited to, one or more of glucose, starch, phenolic resin, sucrose, cellulose, polyethylene glycol, citric acid, glycine, ethylenediaminetetraacetic acid, agar, acetylene black, ketjenblack, graphite, nanotubes carbon, graphene and the like. Among them, organic carbon sources such as glucose and starch can be decomposed in the sintering process to form a carbon coating on the surface of lithium iron phosphate material to give it electrical conductivity, while inorganic carbon sources (such as acetylene black and graphite) will not be decomposed in the sintering process, while a carbon coating can also be formed on the surface of lithium iron phosphate material. An appropriate amount of source of Petition 870230114780, dated 12/28/2023, p. 18/33/16 carbon can make the prepared lithium iron phosphate materials have good electrical conductivity, as well as avoid the reduction of its specific charge-discharge capacity due to too many carbon coatings, which is beneficial to the improving the electrochemical performance of lithium iron phosphate materials. The amount of carbon source in the first mixing slurry can ensure that the carbon content in the first prepared lithium iron phosphate material is 0.5% by weight to 3% by weight, for example, 0.5% by weight, 0.6% by weight, 0.7% by weight, 0.8% by weight, 0.9% by weight, 1% by weight, 1.1% by weight, 1.2% by weight, 1.3% by weight, 1.4% by weight, 1.5% by weight, 1.6% by weight, 1.7% by weight, 1.8% by weight, 1.9% by weight, 2 wt%, 2.1 wt%, 2.2 wt%, 2.3 wt%, 2.4 wt%, 2.5 wt%, 2.6 wt%, 2.7% by weight, 2.8% by weight, 2.9% by weight and 3% by weight. The amount of carbon source in the second mixing slurry can ensure that the carbon content in the second prepared lithium iron phosphate material is 0.5% by weight to 3% by weight, for example, 0.5% by weight, 0.6% by weight, 0.7% by weight, 0.8% by weight, 0.9% by weight, 1% by weight, 1.1% by weight, 1.2% by weight, 1.3% by weight, 1.4% by weight, 1.5% by weight, 1.6% by weight, 1.7% by weight, 1.8% by weight, 1.9% by weight, 2 wt%, 2.1 wt%, 2.2 wt%, 2.3 wt%, 2.4 wt%, 2.5 wt%, 2.6 wt%, 2.7% by weight, 2.8% by weight, 2.9% by weight and 3% by weight. In some implementations of the present invention, the carbon content in the first lithium iron phosphate material and the second lithium iron phosphate material is independently 0.8 wt % to 2.0 wt %, respectively. [0013] In the present invention, the solvent in the first mixing slurry or the second mixing slurry independently includes one or more of water, fatty alcohol (such as methanol, ethanol, propanol, etc.), acetone, N-methylpyrrolidone and the like, respectively. [0014] The grinding described in the present invention can be carried out Petition 870230114780, dated 12/28/2023, p. 19/33 / 16 in equipment such as a spherical mill, microsphere mill or sand mill, and in some implementations of the present invention, grinding is carried out in grinding equipment with circulating cooling water. In the process of grinding the first mixing slurry or the second mixing slurry, the grinding power can be 0.5kwh/kg10kwh/kg, for example, 1kwh/kg, 2kwh/kg, 5kwh/kg kg, 8kwh/kg, etc. [0015] In some implementations of the present invention, the particle size D50 of the ground first-mix paste is 0.2 μm to 5 μm, for example 0.2 μm, 0.5 μm, 0.75 μm, 1 μm , 1.2μm, 1.5μm, 1.75μm, 2μm, 2.2μm, 2.5μm, 2.75μm, 3μm, 3.2μm, 3.5μm, 3.75 µm, 4 µm, 4.2 µm, 4.5 µm, 4.75 µm or 5 µm. The particle size D50 of the second milled mixture is 0.2μm to 5μm, for example, 0.2μm, 0.5μm, 0.75μm, 1μm, 1.2μm, 1.5μm, 1.75μm, 2μm, 2.2μm, 2.5μm, 2.75μm, 3μm, 3.2μm, 3.5μm, 3.75μm, 4μm, 4.2μm, 4 .5μm, 4.75μm, or 5μm. In this way, all raw materials can be fully composited, while many bond breaks and crystallographic defects of all raw materials (which will affect the electrochemical performance of the prepared lithium iron phosphate material) can be avoided. [0016] In an implementation of the present invention, in preparing the first lithium iron phosphate material and the second lithium iron phosphate material, the spray drying inlet temperature is independently within the range of 150 ° C to 280°C, e.g. 150°C, 160°C, 170°C, 180°C, 190°C, 200°C, 210°C, 220°C, 230°C, 240°C, 250°C , 260°C, 270°C or 280°C; and the outlet temperature is independently within the range of 80°C to 120°C, for example, 80°C, 90°C, 100°C, 110°C or 120°C. [0017] The above-mentioned Ti and T2 are the sintering retention temperatures in the preparation of the first lithium iron phosphate material and the second lithium iron phosphate material. In some implementations of Petition 870230114780, dated 12/28/2023, p. 20/33 / 16 present invention, in the sintering process, the heating rate at which the temperature rises to T and T2 can be 2::(7min to 10::(7min, for example 2::(7min, 4: :(7min, 6::(7min, 8::(7min or 10::(7min. An appropriate sinter retention time period (i.e. ti, t2) allows the lithium iron phosphate material to be fully crystallized with high completeness of crystallization. In some further implementations of the present invention, the sintering retention time is 8 to 10 hours, for example, 8 h, 8.2 h, 8.4 h, 8.6 h, 8.8h, 9h, 9.2h, 9.4h, 9.6h, 9.8h or 10h. [0018] According to the preparation method of lithium iron phosphate positive electrode material provided in the first aspect of the present invention, by regulating the temperature and sintering time in the preparation process of the two lithium iron phosphate materials lithium with different morphologies, the compaction density of the mixed lithium iron phosphate positive electrode material of the two materials can be higher, and consequently, the electrochemical performance of the battery manufactured from it can be better. The preparation method includes a simple process and allows easy operation, making it suitable for large-scale production. [0019] A second aspect of the present invention provides a positive electrode plate including a positive electrode collector and a layer of positive electrode material provided on the surface of the positive electrode collector. The positive electrode material layer includes the lithium iron phosphate positive electrode material prepared by the above-mentioned method, a conductive agent and a binder. It should be noted that the conductive agent and the binder in the positive electrode material layer are both conventional materials in this technique, and those skilled in the art can choose the materials according to actual needs, and no description will be made here in this respect. [0020] The maximum compaction density of the electrode plate Petition 870230114780, dated 12/28/2023, p. 21/33 / 16 positive electrode material mentioned above is substantially the same as the maximum compaction density C of the positive electrode material obtained through calculation in accordance with the expression in the present invention. Therefore, the maximum compaction density of the positive electrode plate manufactured from the positive electrode material can be accurately pre-estimated according to the expression provided by the present invention without manufacturing the positive electrode material mixed with the first and second materials. of lithium iron phosphate on the positive electrode plate, saving time and materials. [0021] A third aspect of the present invention provides a lithium ion battery including a positive electrode plate. [0022] The lithium-ion battery further includes a negative electrode plate and an electrolyte and a separator located between the positive electrode plate and the negative electrode plate. [0023] The lithium ion battery adopting the above-mentioned positive electrode plate with high compaction density has high specific discharge capacity and high energy density. The specific discharge capacity at normal temperature of 0.1C of the button lithium ion battery adopting the above-mentioned positive electrode plate may be 158mAh/g or more, and in some cases it may be 160mAh/g or more. [0024] The advantages of the examples of the present invention will be presented in part in the following description and in part will be obvious from the description or can be learned by practicing the examples of the present invention. BRIEF DESCRIPTION OF THE DRAWINGS [0025] Figure 1 is a Scanning Electron Microscope (SEM) photo of the LFP-1 material used in Example 1; It is [0026] Figure 2 is a photo of an SEM of the LFP-2 material used in Example 1. Petition 870230114780, dated 12/28/2023, p. 22/33/16 DETAILED DESCRIPTION [0027] Exemplary implements of the present disclosure will be described below. It should be noted that a person skilled in the art can still make various improvements and refinements without departing from the principle of the embodiments of the present invention, and these improvements and modifications should fall within the scope of protection of the present invention. [0028] The technical solutions of the present invention are described below together with several specific examples. EXAMPLE 1 [0029] A method of preparing a lithium iron phosphate positive electrode material includes the following steps. [0030] 1) A first lithium iron phosphate material is prepared. [0031] a. Iron phosphate, a lithium source (specifically Li2CO3), and a carbon source (specifically glucose monohydrate) are weighed according to the Li:Fe molar ratio of 1.03:1. The added amount of carbon source can ensure that the carbon content in the first lithium iron phosphate material is 1.5% by weight. These raw materials are dispersed in deionized water and mixed uniformly to prepare a slurry mixture with a solids content of 50% by weight. [0032] b. The mixing slurry is milled. The D50 particle size of the material obtained after grinding is about 0.35 μm. Then the ground paste is spray dried and granulated. The inlet temperature of the spray drying equipment is 200C and the outlet temperature of the spray drying equipment is 105C. [0033] c. The granulated powder obtained by spray drying is sintered in a nitrogen atmosphere. The sintering retention temperature T1 in the sintering process is 775C and the sintering retention time t1 is 9 hours. A first phosphate material is obtained Petition 870230114780, dated 12/28/2023, p. 23/33/16 lithium iron LFP-1 with spherical morphology (photo from a SEM is shown in Figure 1) and its D50 particle diameter is 4.80 μm. The LFP-1 material is prepared on a positive electrode plate (see the method described below in this example), and its maximum packing density A is measured to be 2.04 g/cm3. [0034] 2) A second lithium iron phosphate material is prepared. [0035] The differences of the LFP-1 preparation are as follows. The sintering retention temperature T2 is 793°C and the sintering retention time t2 is 8.3 hours in the sintering process. Jet milling is further carried out after sintering to obtain a second lithium iron phosphate material LFP-2 with an irregular morphology (photo from an SEM is shown in Figure 2) with a D50 particle diameter of 1.02 μm. The LFP-2 material is prepared on a positive electrode plate and its maximum packing density B is measured to be 2.55 g/cm3. [0036] 3) LFP-1 and LFP-2 are mixed in equal mass proportions to obtain a positive electrode material. The adjusted value C=2.8991 g/cm3 of the maximum compaction density of the positive electrode material is obtained through the calculation according to the aforementioned expression C=0.0847t1+0.0196T1-0.0095t2+0.0261T2-33.6716 . [0037] The positive electrode material is prepared on a positive electrode plate. The positive electrode material is mixed with the binder (specifically polyvinylidene fluoride, PVDF) and conductive carbon black according to the mass ratio of 90:5:5, and an appropriate amount of N-methyl pyrrolidone (NMP) is added thereto, and the materials are mixed evenly to obtain a positive electrode slurry. The positive electrode slurry is coated on one side of the carbon-coated aluminum sheet, dried, rolled and punched into a disc with a diameter of 15 mm to obtain a positive electrode plate. The actual maximum compaction density of the board Petition 870230114780, dated 12/28/2023, p. 24/33 / 16 positive electrode is measured to be 2.88 g/cm3, which is substantially the same as the compaction density C of the positive electrode material obtained through calculation in accordance with the expression in the present invention. [0038] The preparation of a lithium ion battery is as follows. A button battery is mounted on an insulator using a positive electrode plate made of the above positive electrode material as a positive electrode, a lithium metal foil as a negative electrode, a polypropylene film as a separator, and an ethylene carbonate (EC): dimethylcarbonate (DMC) solution=1:1 (volume ratio) containing 1.0mol/L LiPF6 as electrolyte. EXAMPLE 2 [0039] A method of preparing a lithium iron phosphate positive electrode material is different from example 1, as follows. [0040] The lithium source used to prepare the first lithium iron phosphate material and the second lithium iron phosphate material is LiOH, and the D50 particle sizes of the mixing pastes after grinding in the preparation processes of the first lithium iron phosphate material and the second lithium iron phosphate material are approximately 0.4 μm. In preparing the first lithium iron phosphate material LFP-1, the sintering temperature T is 774OC and the sintering retention time t1 is 10 hours. The particle diameter D50 of LFP-1 is measured to be 5.3 μm, with its maximum packing density A equal to 2.05 g/cm3. In preparing the second lithium iron phosphate material LFP-2, the sintering temperature T2 is 788OC and the sintering retention time t2 is 9.8 hours. The diameter of LFP-2 particle D50 is measured to be 1.51 μm, with its maximum compaction density B equal to 2.51 g/cm3. [0041] The adjusted value C=2.8195 g/cm3 of the maximum compaction density of the positive electrode material manufactured in example 2 is obtained through calculation according to the aforementioned expression C=0.0847t1+0.0196T1 Petition 870230114780, dated 12/28/2023, p. 25/33/16 0.0095t2+0.0261T2-33.6716. If the positive electrode material is prepared on a positive electrode plate according to the same method as in example 1, its actual maximum compaction density is measured to be 2.81 g/cm3, which is substantially the same as the result calculated from the expression. Meanwhile, the positive electrode plate of example 2 is assembled into a button battery according to the same method as example 1. EXAMPLE 3 [0042] A method of preparing a lithium iron phosphate positive electrode material is different from example 1, as follows. [0043] The D50 particle sizes of the mixing pastes after grinding in the processes of preparing the first lithium iron phosphate material and the second lithium iron phosphate material are approximately 0.70 μm. In preparing the first lithium iron phosphate material LFP-1, the sintering temperature Ti is 770 °C and the sintering retention time t1 is 9 hours. The particle diameter D50 of LFP1 is measured to be 6.10 μm, with its maximum packing density A equal to 2.01 g/cm3. In preparing the second lithium iron phosphate material LFP-2, the sintering temperature T2 is 795 °C and the sintering retention time t2 is 10.4 hours. The diameter of the D50 particle of LFP-2 is measured to be 1.32 μm, with its maximum compaction density B equal to 2.56 g/cm3. [0044] The adjusted value C=2.8334 g/cm3 of the maximum compaction density of the positive electrode material manufactured in example 2 is obtained through calculation according to the aforementioned expression C=0.0847t1+0.0196T10.0095t2+0, 0261T2-33.6716. If the positive electrode material is prepared on a positive electrode plate according to the same method as in example 1, its actual maximum compaction density is measured to be 2.82 g/cm3, which is substantially the same as the result calculated to Petition 870230114780, dated 12/28/2023, p. 26/33 / 16 from the expression. Meanwhile, the positive electrode plate of example 3 is assembled into a button battery according to the same method as example 1. EXAMPLE 4 [0045] A method of preparing a lithium iron phosphate positive electrode material is different from example 1, as follows. [0046] The D50 particle sizes of the mixing pastes after grinding in the processes of preparing the first lithium iron phosphate material and the second lithium iron phosphate material are approximately 1.24 μm. In preparing the first lithium iron phosphate material LFP-1, the sintering temperature Ti is 780 °C and the sintering retention time t1 is 8.8 hours. The D50 particle diameter of LFP-1 is measured to be 5.50 μm, with its maximum compaction density A being 2.07 g/cm3. In preparing the second lithium iron phosphate material LFP-2, the sintering temperature T2 is 782 °C and the sintering retention time t2 is 10.3 hours. The diameter of the D50 particle of LFP-2 is measured to be 1.02 μm, with its maximum compaction density B equal to 2.45 g/cm3. [0047] The adjusted value C=2.67411 g/cm3 of the maximum compaction density of the positive electrode material manufactured in example 2 is obtained through calculation according to the aforementioned expression C=0.0847t1+0.0196T10.0095t2+0, 0261T2-33.6716. If the positive electrode material is prepared on a positive electrode plate according to the same method as in example 1, its actual maximum compaction density is measured to be 2.65 g/cm3, which is substantially the same as the result calculated from the expression. Meanwhile, the positive electrode plate of example 4 is assembled into a button battery according to the same method as example 1. EXAMPLE 5 Petition 870230114780, dated 12/28/2023, p. 27/33/16 [0048] A method of preparing a lithium iron phosphate positive electrode material is different from example 1, as follows. [0049] The D50 particle sizes of the mixing pastes after grinding in the processes of preparing the first lithium iron phosphate material and the second lithium iron phosphate material are approximately 1.12 μm. In preparing the first lithium iron phosphate material LFP-1, the sintering temperature Ti is 778 °C and the sintering retention time t1 is 10.6 hours. The D50 particle diameter of LFP-1 is measured to be 6.8 μm, with its maximum packing density A equal to 2.10 g/cm3. In preparing the second lithium iron phosphate material LFP-2, the sintering temperature T2 is 775 °C and the sintering retention time t2 is 8.6 hours. The diameter of LFP-2 particle D50 is measured to be 1.96 μm, with its maximum compaction density B equal to 2.40 g/cm3. [0050] The adjusted value C=2.62082 g/cm3 of the maximum compaction density of the positive electrode material manufactured in example 3 is obtained through calculation according to the aforementioned expression C=0.0847t1+0.0196T10.0095t2+0, 0261T2-33.6716. If the positive electrode material is prepared on a positive electrode plate according to the same method as in example 1, its actual maximum compaction density is measured to be 2.61 g/cm3, which is substantially the same as the result calculated from the expression. Meanwhile, the positive electrode plate of example 3 is assembled into a button battery according to the same method as example 1. [0051] The specific discharge capacity and the initial Coulomb efficiency test of the positive electrode material are performed on the button battery in the examples, in which the button battery is charged and discharged at a constant current of 0.1 C in the voltage range from 5 V to 3.8 V. The results are summarized in Table 1 below. Petition 870230114780, dated 12/28/2023, p. 28/33/16 TABLE 1 Test Item Specific discharge capacity at 0.1C (mAh/g) Initial efficiency (%) Example 1 161.5 99.18 Example 2 160.9 99.04 Example 3 161.9 99.14 Example 4 159.4 98.93 Example 5 158.1 98.37 [0052] It can be known from Table 1 that the maximum compaction density of the positive electrode plate manufactured from the positive electrode material in the examples of the present invention is high, and the button battery including the positive electrode plate has excellent electrochemical performance and high specific discharge capacity, which is beneficial to improving the energy density of the battery. [0053] The previous examples only show various implements of the present invention and are described specifically and in detail. This description, however, should not be construed as a limitation on the scope of the present invention. It should be noted that, for a person skilled in the art, several variations and improvements can be made without departing from the idea of ​​the present invention. These variations and improvements all fall within the scope of protection of the present invention. Therefore, the scope of protection of the present invention is defined by the attached claims. Petition 870230114780, dated 12/28/2023, p. 29/33 | 1 / 2 CLAIMS 1. Method of preparing a lithium iron phosphate positive electrode material, characterized in that it comprises the following steps: grinding, spray drying and sequentially sintering a first iron phosphate mixture slurry , a lithium source, a carbon source and a solvent to obtain a first lithium iron phosphate material with a spherical morphology; grinding, spray drying, sintering and grinding sequentially a second slurry of mixing iron phosphate, a lithium source, a carbon source and a solvent to obtain a second lithium iron phosphate material with an irregular morphology; and mixing the first lithium iron phosphate material and the second lithium iron phosphate material in equal mass ratio to obtain a lithium iron phosphate positive electrode material; wherein an adjusted value of a maximum compaction density of the lithium iron phosphate positive electrode material is denoted by C, and C satisfies the following relational expression: C=0.0847t1+0.0196T1-0.0095t2+0 ,0261T2-33.6716; wherein T1 and t1 represent a sintering temperature and a sintering time of the first lithium iron phosphate material respectively, and T2 and t2 represent a sintering temperature and a sintering time of the second lithium iron phosphate material respectively ; t1 and t2 are in a range of 7 h to 11 h, T1 is in a range of 760 °C to 780 °C, and T2 is in a range of 770 °C to 800 °C; C is equal to 2.6 g/cm3 or more. 2. Method according to claim 1, characterized by the fact that C is within a range of 2.6 g/cm3 to 2.85 g/cm3. 3. Method according to any one of claims 1 Petition 870230114780, of 12/28/2023, p. 30/33 2 / 2 or 2, characterized by the fact that a maximum compaction density of the first lithium iron phosphate material is lower than a maximum compaction density of the second lithium iron phosphate material. 4. Method according to any one of claims 1 to 3, characterized in that a maximum compaction density of the first lithium iron phosphate material is within a range of 1.8 g/cm3 to 2.2 g /cm3; and a maximum compaction density of the second lithium iron phosphate material is within a range of 2.3 g/cm3 to 2.6 g/cm3. 5. Method according to any one of claims 1 to 4, characterized in that a particle size D50 of the first lithium iron phosphate material is 3 μm to 10 μm. 6. Method according to any one of claims 1 to 5, characterized in that a particle size D50 of the second lithium iron phosphate material is 0.5 μm to 3 μm. 7. Method according to any one of claims 1 to 6, characterized in that a particle size D50 of the first ground mixture slurry or the second mixture slurry is within a range of 0.2 μm to 5 μm. 8. Method according to any one of claims 1 to 7, characterized in that in the first mixing slurry or in the second mixing slurry, the mole of the lithium element in the lithium source is 1.00 to 1, 05 times the mole of iron phosphate. 9. Positive electrode plate, characterized by the fact that it comprises lithium iron phosphate positive electrode material prepared by the method, as defined in any one of claims 1 to 9. 10. Lithium ion battery, characterized by the fact that it comprises the positive electrode plate, as defined in claim 9. Petition 870230114780, of 12/28/2023, p. 31/33 | BYD COMPANY LIMITED
243 | BR112023027553A2 | Examining | BYD CO LTD | Non-aqueous electrolyte accumulator electrodes | 2022-09-22 | 2024-04-02 | LITHIUM ION BATTERY ELECTRODE, METHOD FOR PREPARING LITHIUM ION BATTERY ELECTRODE, AND, LITHIUM ION BATTERY | Disclosed are a lithium ion battery electrode and a preparation method therefor and a lithium ion battery. The electrode comprises a current collector and n electrode plate layers stacked on the current collector, n being an integer greater than 2; the electrode plate layers contain a pore forming agent; in the direction gradually away from the current collector, the content of the pore forming agent in each electrode plate layer gradually increases; and the pore forming agent is selected from electrolyte additives that are solid at room temperature. | / 27 LITHIUM ION BATTERY ELECTRODE, METHOD FOR PREPARING LITHIUM ION BATTERY ELECTRODE, AND, LITHIUM ION BATTERY CROSS REFERENCE TO RELATED ORDERS [001] This request claims priority to the benefits of the Request for Patent No. CN 202111122407.8, filed on September 24, 2021. The entire content of the application mentioned above is incorporated herein by reference. FIELD [002] The present invention relates to the field of lithium ion battery art, and specifically to a lithium ion battery electrode, a method of preparing the same, and a lithium ion battery. BACKGROUND [003] Increasing the areal density and compaction density of lithium ion battery electrodes can effectively improve the energy density of lithium ion batteries. However, in the process of increasing the areal density and compaction density of the electrode, with the increase of electrode thickness, the tortuosity of pores in the electrode becomes larger, and the diffusion path of lithium ions in the electrode becomes larger, causing high electrode impedance, and affecting the kinetic properties of the electrode. [004] To improve the kinetic properties of the electrode, it is necessary to construct a suitable pore structure in the electrode to provide a channel for the high-speed diffusion of lithium ions into the electrode. However, conventional lithium ion battery electrodes still have the problems of unreasonable distribution of pore structure on the electrode and poor kinetic properties of the electrode. SUMMARY [005] An objective of the present invention is to solve the problems Petition 870230114414, dated 12/27/2023, p. 15/47 2/27 unreasonable distribution of pore structure and weak kinetic properties of conventional lithium ion battery electrodes, and provide a lithium ion battery electrode, a preparation method thereof, and a lithium ion battery . [006] To achieve the above objective, the present invention provides a lithium ion battery electrode, which includes a current collector and n layers of electrode plate laminated to the current collector, n being an integer greater than or equal to 2 . [007] The electrode plate layer contains a pore-forming agent, and a content of the pore-forming agent in each of the electrode plate layers gradually increases along a direction gradually away from the current collector ; and the pore-forming agent is selected from an electrolyte solution additive that is solid at normal temperature. [008] Furthermore, the electrode plate layer additionally contains an active material; along the direction gradually away from the current collector, relative to 100 parts by weight of the active material, and a content of the pore-forming agent in the first layer of electrode plate is between 0 and 4 parts by weight , a content of the pore-forming agent in the nth layer of electrode plate is between 1 and 10 parts by weight, and a content of the pore-forming agent of the second to (n-l)th layers of electrode plate is between 1 and 10 parts in weight. [009] Furthermore, each of the electrode plate layers has a pore structure, and at least a part of the pore structure is filled with the pore-forming agent. [0010] Along the direction gradually away from the current collector, a porosity *7 of the pore structure in an ith layer of electrode plate is: άί = 1-^]ζ^+^ L J L p3paJ Petition 870230114414, dated 12/27/2023, p. 16/47 3/27 [0011] l<i<n, and i is an integer; represents a weight ratio of the pore-forming agent to the active material in the ith electrode plate layer; represents a true density of the active material, measured in g/cm3; represents a definitive compaction density of the active material, measured in g/cm3; and represents a true density of the pore-forming agent, measured in g/cm3. [0012] Furthermore, in the electrode, an average porosity of the pore structure in the n electrode plate layers meets the following condition: 0.22 < i 0.44 [0013] represents a thickness of an ith layer of electrode plate, measured in μηι. [0014] Furthermore, in the electrode, porosities of the pore structure in two adjacent electrode plate layers meet the following condition: = + [0015] Furthermore, along the direction gradually away from the current collector, a volume density of a first electrode plate layer is between 2.55 g/cm3 and 2.75 g/cm3, a volume density of the nth electrode plate layer is between 2.0 g/cm3 and 2.5 g/cm3, and volume densities of the second to (n-l)th electrode plate layers are between 2.0 g/cm3 and 2.70 g/cm3 cm3. [0016] Furthermore, in the electrode, a total thickness of the n electrode plate layers is between 20 μηι and 200 μηι. [0017] Furthermore, n is an integer between 2 and 10. [0018] Furthermore, n is an integer between 2 and 5. [0019] Furthermore, each of the electrode plate layers additionally contains a conductive agent and a binder, and a conductive agent content is between 0.1 and 5 parts by weight and a binder content is between 0.5 and 5 parts by weight relative to 100 parts by weight of active material; Petition 870230114414, dated 12/27/2023, p. 17/47 / 27 the active material is selected from at least one of lithium nickel cobalt manganese oxide, lithium iron phosphate and lithium manganese; the conductive agent is selected from at least one of carbon nanotubes, graphene, carbon black and carbon fibers; the binder is selected from polyvinylidene fluoride and/or polytetrafluoroethylene; and the pore-forming agent is selected from at least one of lithium oxalyldifluoroborate, lithium bis(fluorosulfonyl)imide, lithium borate, lithium tetraborate, lithium tetrafluoroborate, lithium nitrate or lithium chloride. [0020] Furthermore, the pore-forming agent is lithium oxalyldifluoroborate and/or lithium bis(fluorosulfonyl)imide. [0021] The present invention further provides a method for preparing the lithium ion battery electrode according to any of the above embodiments, which includes: n layers of electrode plates containing different content of a pore-forming agent are sequentially laminated and press-fitted into a current collector in ascending order of the content of the pore-forming agent, to obtain the ion battery electrode. lithium. [0022] Furthermore, the electrode plate is prepared by the following method: an active material, a conductive agent, a binder, and the pore-forming agent are ground in air and mixed to obtain a mixed material; the mixed material is heated and melted, followed by electrostatic spinning to obtain a fibrous material; and the fibrous material is hot pressed to obtain the electrode plate. Petition 870230114414, dated 12/27/2023, p. 18/47/27 [0023] The present invention further provides a lithium ion battery, including a porous electrode, the porous electrode being obtained by emerging the lithium ion battery electrode according to any of the above embodiments or the electrode of Lithium ion battery prepared using the above method in an electrolyte solution. [0024] According to the technical solutions, the lithium ion battery electrode provided by the present invention includes a plurality of electrode plate layers that have gradually increasing content of the pore-forming agent, and the pore-forming agent is an electrolyte solution additive that is solid at normal temperature. After the electrode is immersed in an electrolyte solution, the pore-forming agent is dissolved in the electrolyte solution. In this way, an electrode with a gradient pore structure is formed, which can provide a channel for the rapid diffusion of lithium ions into the electrode, so that the lithium ions have a better diffusion trajectory. Therefore, the lithium ion battery electrode provided by the present invention has good kinetic properties. [0025] Additional aspects and advantages of the present invention will be provided in the following description, some of which will become apparent from the following description or can be learned from the practices of the present invention. BRIEF DESCRIPTION OF THE DRAWINGS [0026] The drawings are provided for a further understanding of the present invention, and constitute a part of the description. The drawings and detailed description below are used to explain the present invention, but are not intended to limit the present invention. In the drawings, [0027] Figure 1 schematically shows a schematic diagram of a process for dissolving a pore-forming agent in a single layer of electrode plate according to an embodiment of the present invention; It is Petition 870230114414, dated 12/27/2023, p. 19/47/27 [0028] Figure 2 schematically shows a schematic diagram of an arrangement relationship between a plurality of electrode plate layers after dissolving a pore-forming agent in accordance with an embodiment of the present invention. DETAILED DESCRIPTION [0029] Specific embodiments of the present invention will be described in detail with reference to the attached drawings. It should be understood that the specific embodiments described herein are merely used to illustrate and explain the present invention and are not intended to limit the present invention. [0030] A first aspect of the present invention provides a lithium ion battery electrode, which includes a current collector and n layers of electrode plate laminated to the current collector, n being an integer greater than or equal to 2. The layer of electrode plate contains a pore-forming agent, and a content of the pore-forming agent in each of the electrode plate layers gradually increases along a direction gradually away from the current collector. The pore-forming agent is selected from an electrolyte solution additive that is solid at normal temperature. [0031] In the lithium ion battery electrode provided by the present invention, the pore-forming agent contained in each of the electrode plate layers can provide a function of maintaining the pore structure in the electrode plate layers during the electrode preparation process, so that the lithium ion battery electrode has a good pore structure. Additionally, due to the fact that the pore-forming agent is a solid additive of electrolyte solution at normal temperature, and the content of the pore-forming agent in each layer of electrode plate increases gradually along the direction gradually away from the current collector. Therefore, after the electrode is immersed in Petition 870230114414, dated 12/27/2023, p. 20/47 / 27 an electrolyte solution, the pore-forming agent is dissolved in the electrolyte solution. In this way, an electrode with a gradient pore structure is formed, which can provide a channel for the rapid diffusion of lithium ions into the electrode, so that the lithium ions have a better diffusion trajectory. Therefore, the lithium ion battery electrode provided by the present invention has good kinetic properties. [0032] Furthermore, the tortuosity of pores in the lithium ion battery electrode provided by the present invention is small, allowing for a greater gram capacity, a lower impedance, and a higher rate discharge retention rate of the electrode. [0033] Figure 1 schematically shows a schematic diagram of a process for dissolving a pore-forming agent in a single layer of electrode plate according to an embodiment of the present invention. As shown in Figure 1, after the electrode is immersed in the electrolyte solution, the pore-forming agent in the electrode plate layer dissolves to form a pore structure. Figure 2 schematically shows a schematic diagram of an arrangement relationship between a plurality of electrode plate layers after dissolving a pore-forming agent in accordance with an embodiment of the present invention. The current collector is shown below Figure 2. [0034] According to the present invention, the electrode plate layer may additionally contain an active material. The relative amounts of the active material and the pore-forming agent in the electrode plate layers can vary within a certain range. For example, the content of the pore-forming agent in the first layer of electrode plate may be between 0 and 4 parts by weight, the content of the pore-forming agent in the nth layer of electrode plate may be between 1 and 10 parts by weight. weight, and the pore-forming agent content of the second to (n-1)th electrode plate layers may be between 1 and 10 parts by weight, relative to Petition 870230114414, dated 12/27/2023, p. 21/47 8/27 100 parts by weight of active material along the direction gradually away from the current collector. [0035] According to some embodiments of the present invention, for example, the content of the pore-forming agent in the first layer of electrode plate can be between 0 and 2 parts by weight, the content of the pore-forming agent in the nth layer of electrode plate may be between 4 and 8 parts by weight, and the pore-forming agent content of the second to (n-l)th electrode plate layers may be between 2 and 6 parts by weight, relative to 100 parts by weight of active material along the direction gradually away from the current collector. In this case, the lithium ion battery electrode has a more reasonable gradient pore structure after being immersed in the electrolyte solution. [0036] According to the present invention, each of the electrode plate layers has a pore structure, and at least a part of the pore structure is filled with the pore-forming agent. A porosity of the pore structure in each electrode plate layer is determined by the content of the pore-forming agent. Specifically, along the direction gradually away from the current collector, a porosity of the pore structure in an ith electrode plate layer may be: í = 1-+ L J L p3pa [0037] Where l<i<n, and i is an integer; εί represents a weight ratio of the pore-forming agent to the active material in the ith electrode plate layer; represents a true density of the active material, measured in g/cm3;p- represents a definitive compaction density of the active material, measured in g/cm3; and represents a true density of the pore-forming agent, measured in g/cm3. [0038] For example, when the active material is lithium iron phosphate, the porosityΰί of the pore structure in the ith electrode plate layer Petition 870230114414, dated 12/27/2023, p. 22/47 9/27 can be: <5=ι- βΔζίί»! / f <kíi>+i * IL 3.6 J ' l 2.7 P3J [0039] Where 3.6 is the true density of lithium iron phosphate, measured in g/cm3; and 2.7 is a definitive packing density of lithium iron phosphate, measured in g/cm3. [0040] According to the present invention, to also increase the overall compaction density of the lithium ion battery electrode, the porosities of the entire pore structure in the n layers of electrode plate on the electrode can meet the following condition: 0.22 < i - - °’44 [0041] Where represents a thickness of the ith electrode plate layer, measured in pm, and 0.22 and 0.44 are respectively a maximum porosity and a minimum porosity that allow the lithium ion battery electrode of the present invention to have improved electrode performance (e.g. volumetric energy density). [0042] According to the present invention, to further enhance the propensity of the gradient pore structure in the lithium ion battery electrode, porosities of the pore structure in two adjacent electrode plate layers can meet the following condition: = + [0043] In this case, the porosity distribution of the pore structure in each electrode plate layer is reasonable, and the transition between the porosities of any two adjacent electrode plate layers is uniform, providing a better diffusion path for the diffusion of lithium ions into the electrode. [0044] According to the present invention, a volume density of each electrode plate layer can vary within a certain Petition 870230114414, dated 12/27/2023, p. 23/47 / 27 track. For example, a volume density of a first layer of electrode plate may be between 2.55 g/cm3 and 2.75 g/cm3, a volume density of a nth layer of electrode plate may be between 2.0 g /cm3 and 2.5 g/cm3, and volume densities of the second to (n-1)th electrode plate layers may be between 2.0 g/cm3 and 2.70 g/cm3, along the direction gradually away from the collector due. [0045] In the present invention, specifically, the electrode plate layer adjacent to the current collector has a higher volume density than those of an intermediate layer and an upper electrode plate layer, so that the battery electrode lithium ion as a whole has a high volume density, and therefore has a high energy density. Additionally, due to the fact that the upper electrode plate layer (the electrode surface) has a low volume density, the lithium ion battery electrode surface has a high porosity, facilitating the diffusion of lithium ions into the inside the electrode. [0046] According to the present invention, in the electrode, a total thickness of the n electrode plate layers can vary within a certain range. For example, the total thickness of the n electrode plate layers can be between 20 μm and 200 μm. [0047] In the present invention, specifically, the thicknesses of the electrode plate layers can be uniformly distributed, and the thickness of the electrode plate layer with a specific porosity can be increased or reduced as necessary. [0048] According to the present invention, a total number n of the electrode plate layers can vary within a certain range. For example, n may be an integer between 2 and 10. In accordance with some embodiments of the present invention, n is an integer between 2 and 5. Specifically, a larger value of n indicates a more uniform gradient distribution of the structure of pores in the lithium ion battery electrode. At the Petition 870230114414, dated 12/27/2023, p. 24/47 / 27 However, with the increase in the value of n, the electrode preparation efficiency is reduced. Therefore, an appropriate value of n can be selected according to an actual requirement. [0049] According to the present invention, each of the electrode plate layers additionally contains a conductive agent and a binder, and a conductive agent content can be between 0.1 and 5 parts by weight and a binder content can be be between 0.5 and 5 parts by weight relative to 100 parts by weight of the active material; [0050] The active material, the conducting agent, the binder, and the pore-forming agent can be selected from a certain range. For example, the active material may be selected from at least one of lithium nickel cobalt manganese oxide, lithium iron phosphate or lithium manganese; the conductive agent can be selected from at least one of carbon nanotubes, graphene, carbon black or carbon fibers; the binder may be selected from polyvinylidene fluoride and/or polytetrafluoroethylene; and the pore-forming agent can be selected from at least one of lithium oxalyldifluoroborate, lithium bis(fluorosulfonyl)imide, lithium borate, lithium tetraborate, lithium tetrafluoroborate, lithium nitrate or lithium chloride. According to some embodiments of the present invention, the pore-forming agent is lithium oxalyldifluoroborate and/or lithium bis(fluorosulfonyl)imide. [0051] A second aspect of the present invention provides a method for preparing a lithium ion battery electrode in accordance with any of the above embodiments of the first aspect. The method includes: n layers of electrode plates containing different content of a pore-forming agent are sequentially laminated and press-fitted into a current collector in ascending order of pore-forming agent content, to obtain the electrode of lithium ion battery. [0052] In the method of the present invention, the ion battery electrode Petition 870230114414, dated 12/27/2023, p. 25/47 / 27 lithium is obtained by directly combining and pressing together a plurality of electrode plate layers that have different content of the pore-forming agent. The combination is convenient and fast. Additionally, electrodes that meet different porosity requirements can be quickly obtained by adjusting the content of the pore-forming agent in each of the electrode plate layers or by replacing electrode plate layers that have different content of the agent. pore formation, allowing for more electrode design options. [0053] Furthermore, the electrode plate is prepared by the following method, the steps include: an active material, a conductive agent, a binder and the pore-forming agent are ground in air and mixed to obtain a mixed material; the mixed material is heated and melted followed by electrostatic spinning to obtain a fibrous material; and the fibrous material is hot pressed to obtain the electrode plate. Electrode plates with different pore-forming agent content are prepared in advance from a dry electrode for subsequent selection and adjustment. [0054] The present invention further provides a lithium ion battery, including a porous electrode, the porous electrode being obtained by emerging a lithium ion battery electrode according to any of the above embodiments of the first aspect or a lithium ion battery electrode prepared using the method according to the second aspect in an electrolyte solution. [0055] The present invention is further described below by examples, but the examples are not intended to limit the present invention. Raw materials, reagents, instruments, and equipment used in the examples are commercially available unless otherwise specified. [0056] The electrode plate used in embodiments of the present invention is prepared by the following method, the steps include: Petition 870230114414, dated 12/27/2023, p. 26/47 / 27 [0057] an active material, a conductive agent, a binder, and the pore-forming agent are ground in air and mixed to obtain a mixed material; then the mixed material is heated and melted, followed by electrostatic spinning to obtain a fibrous material; and the mixed material is finally hot pressed to obtain the electrode plate. Electrode plates with different pore-forming agent content are obtained by adjusting the addition amount of pore-forming agent and repeating the above operations. Example 1 [0058] A lithium ion battery electrode was prepared by the following method. [0059] (1) A first layer of electrode plate was press-fitted into a current collector (aluminum foil) by hot pressing. The first layer of electrode plate contained an active material (lithium iron phosphate), a conducting agent (carbon tubes and carbon black), and a binder (polytetrafluoroethylene). A conductive agent content was 1 part by weight and a binder content was 3 parts by weight relative to 100 parts by weight of active material. A thickness of the first layer of electrode plate was 50 μm. The first layer of electrode plate had a pore structure, and a porosity of the pore structure was calculated to be 0.25. [0060] (2) A second layer of electrode plate was press-fitted to the first layer of electrode plate by hot pressing, and melt treatment was carried out to obtain the lithium ion battery electrode. The second layer of electrode plate contained an active material (lithium iron phosphate), a conducting agent (carbon tubes and carbon black), a binder (polytetrafluoroethylene), and a pore-forming agent (lithium oxalyldifluoroborate, with a true density of 2.12 g/cm3). A conductive agent content was 1 part by weight, a binder content Petition 870230114414, dated 12/27/2023, p. 27/47/27 was 3 parts by weight, and a content of the pore-forming agent was 4 parts by weight relative to 100 parts by weight of the active material. A thickness of the second electrode plate layer was 50 μm. The second electrode plate layer had a pore structure, at least a portion of the pore structure was filled with the pore-forming agent, and a porosity of the pore structure was calculated to be 0.294. [0061] The lithium ion battery electrode prepared in this example had two layers of electrode plate. Along a direction gradually away from the current collector, the porosities of the pore structure in the electrode plate layers gradually increased. A total thickness of the two electrode plate layers was 100 μm, and an average porosity of the two electrode plate layers (obtained by weighting according to the thicknesses of the upper and lower layers) was 0.272. Example 2 [0062] A lithium ion battery electrode was prepared by the following method. [0063] (1) A first layer of electrode plate was press-fitted into a current collector (aluminum foil) by hot pressing. The first layer of electrode plate contained an active material (lithium iron phosphate), a conducting agent (carbon tubes and carbon black), and a binder (polytetrafluoroethylene). A conductive agent content was 1 part by weight and a binder content was 3 parts by weight relative to 100 parts by weight of active material. A thickness of the first electrode plate layer was 33.3 μm. The first layer of electrode plate had a pore structure, and a porosity of the pore structure was calculated to be 0.25. [0064] (2) A second layer of electrode plate was press-fitted to the first layer of electrode plate by hot pressing. Petition 870230114414, dated 12/27/2023, p. 28/47 / 27 The second layer of electrode plate contained an active material (lithium iron phosphate), a conducting agent (carbon tubes and carbon black), a binder (polytetrafluoroethylene), and a pore-forming agent (lithium oxalyldifluoroborate) . A conductive agent content was 1 part by weight, a binder content was 3 parts by weight, and a pore-forming agent content was 2 parts by weight relative to 100 parts by weight of active material. A thickness of the second layer of electrode plate was 33.3 μm. The second layer of electrode plate had a pore structure, at least a portion of the pore structure was filled with the pore-forming agent, and a porosity of the pore structure was calculated to be 0.272. [0065] (3) A third layer of electrode plate was press-fitted to the second layer of electrode plate by hot pressing, and melt treatment was carried out to obtain the lithium ion battery electrode. The third layer of electrode plate contained an active material (lithium iron phosphate), a conducting agent (carbon tubes and carbon black), a binder (polytetrafluoroethylene), and a pore-forming agent (lithium oxalyldifluoroborate) . A conductive agent content was 1 part by weight, a binder content was 3 parts by weight, and a pore-forming agent content was 4 parts by weight relative to 100 parts by weight of active material. A thickness of the third layer of the electrode plate was 33.3 μm. The third layer of electrode plate had a pore structure, at least a portion of the pore structure was filled with the pore-forming agent, and a porosity of the pore structure was calculated to be 0.294. [0066] The lithium ion battery electrode prepared in this example had three layers of electrode plate. Along a direction gradually away from the current collector, the porosities of the pore structure in the electrode plate layers gradually increased. One Petition 870230114414, dated 12/27/2023, p. 29/47 / 27 total thickness of the three electrode plate layers was 100 μm, and an average porosity of the three electrode plate layers was 0.272. Example 3 [0067] A lithium ion battery electrode was prepared by the following method. [0068] (1) A first layer of electrode plate was press-fitted into a current collector (aluminum foil) by hot pressing. The first layer of electrode plate contained an active material (lithium iron phosphate), a conducting agent (carbon tubes and carbon black), and a binder (polytetrafluoroethylene). A conductive agent content was 1 part by weight and a binder content was 3 parts by weight relative to 100 parts by weight of active material. A thickness of the first electrode plate layer was 33.3 μm. The first layer of electrode plate had a pore structure, and a porosity of the pore structure was calculated to be 0.25. [0069] (2) A second layer of electrode plate was press-fitted to the first layer of electrode plate by hot pressing. The second layer of electrode plate contained an active material (lithium iron phosphate), a conducting agent (carbon tubes and carbon black), a binder (polytetrafluoroethylene), and a pore-forming agent (lithium oxalyldifluoroborate) . A conductive agent content was 1 part by weight, a binder content was 3 parts by weight, and a pore-forming agent content was 4 parts by weight relative to 100 parts by weight of active material. A thickness of the second layer of electrode plate was 33.3 μm. The second electrode plate layer had a pore structure, at least a portion of the pore structure was filled with the pore-forming agent, and a porosity of the pore structure was calculated to be 0.294. [0070] (3) A third layer of electrode plate was fitted Petition 870230114414, dated 12/27/2023, p. 30/47/27 by pressing the second layer of electrode plate by hot pressing, and melting treatment was carried out to obtain the lithium ion battery electrode. The third layer of electrode plate contained an active material (lithium iron phosphate), a conducting agent (carbon tubes and carbon black), a binder (polytetrafluoroethylene), and a pore-forming agent (lithium oxalyldifluoroborate) . A conductive agent content was 1 part by weight, a binder content was 3 parts by weight, and a pore-forming agent content was 8 parts by weight relative to 100 parts by weight of active material. A thickness of the third layer of the electrode plate was 33.3 μm. The third electrode plate layer had a pore structure, at least a portion of the pore structure was filled with the pore-forming agent, and a porosity of the pore structure was calculated to be 0.334. [0071] The lithium ion battery electrode prepared in this example had three layers of electrode plate. Along a direction gradually away from the current collector, the porosities of the pore structure in the electrode plate layers gradually increased. A total thickness of the three electrode plate layers was 100 μm, and an average porosity of the three electrode plate layers was 0.292. Example 4 [0072] A lithium ion battery electrode was prepared by the following method. [0073] (1) A first layer of electrode plate was press-fitted into a current collector (aluminum foil) by hot pressing. The first layer of electrode plate contained an active material (lithium iron phosphate), a conducting agent (carbon tubes and carbon black), and a binder (polytetrafluoroethylene). A conductive agent content was 1 part by weight and a binder content was 3 parts by weight relative to 100 parts by weight of active material. A thickness of the first plate layer Petition 870230114414, dated 12/27/2023, p. 31/47/27 electrode was 25 pm. The first layer of electrode plate had a pore structure, and a porosity of the pore structure was calculated to be 0.25. [0074] (2) A second layer of electrode plate was press-fitted to the first layer of electrode plate by hot pressing. The second layer of electrode plate contained an active material (lithium iron phosphate), a conducting agent (carbon tubes and carbon black), a binder (polytetrafluoroethylene), and a pore-forming agent (lithium oxalyldifluoroborate) . A conductive agent content was 1 part by weight, a binder content was 3 parts by weight, and a pore-forming agent content was 2 parts by weight relative to 100 parts by weight of active material. A thickness of the second layer of electrode plate was 25 pm. The second layer of electrode plate had a pore structure, at least a portion of the pore structure was filled with the pore-forming agent, and a porosity of the pore structure was calculated to be 0.272. [0075] (3) A third layer of electrode plate was press-fitted to the second layer of electrode plate by hot pressing. The third layer of electrode plate contained an active material (lithium iron phosphate), a conducting agent (carbon tubes and carbon black), a binder (polytetrafluoroethylene), and a pore-forming agent (lithium oxalyldifluoroborate) . A conductive agent content was 1 part by weight, a binder content was 3 parts by weight, and a pore-forming agent content was 4 parts by weight relative to 100 parts by weight of active material. A thickness of the third layer of the elec | 1/4 CLAIMS 1. Lithium ion battery electrode, characterized in that it comprises a current collector and n layers of electrode plate laminated to the current collector, n being an integer greater than or equal to 2, wherein each one of the electrode plate layers contains a pore-forming agent, a content of the pore-forming agent in each of the electrode plate layers that gradually increases along a direction gradually away from the current collector; and the pore-forming agent is selected from an electrolyte solution additive that is solid at normal temperature. 2. Electrode according to claim 1, characterized in that each of the electrode plate layers additionally contains an active material; and along the direction gradually away from the current collector, relative to 100 parts by weight of active material, a content of the pore-forming agent in the first layer of electrode plate is between 0 and 4 parts by weight , a content of the pore-forming agent in the nth layer of electrode plate is between 1 and 10 parts by weight, and a content of the pore-forming agent of the second to (n-l)th layers of electrode plate is between l10 parts in weight. 3. Electrode according to claim 1 or 2, characterized in that each of the electrode plate layers has a pore structure, and at least a part of the pore structure is filled with the pore-forming agent; and along the direction gradually away from the current collector, a porosity of the pore structure in an ith electrode plate layer is: Í = 1- + L J L p3 pa Petition 870230114414, dated 12/27/2023, p. 42/47 2/4 where l<i<n, and i is an integer; represents a weight ratio of the pore-forming agent to the active material in the ith electrode plate layer; represents a true density of the active material, measured in g/cm3; represents a definitive compaction density of the active material, measured in g/cm3; and represents a true density of the pore-forming agent, measured in g/cm3. 4. Electrode according to any one of claims 1 to 3, characterized in that, in the electrode, an average porosity of the pore structure in the n electrode plate layers meets the following condition: 0.22 < 1 - 0, 44 ·> where represents a thickness of an ith layer of electrode plate, measured in μηι. 5. Electrode according to any one of claims 1 to 4, characterized in that, in the electrode, porosities of the pore structure in two adjacent electrode plate layers meet the following condition: = + 6. Electrode according to any one of claims 1 to 5, characterized in that along the direction gradually away from the current collector, a volume density of the first electrode plate layer is between 2.55 g/ cm3 and 2.75 g/cm3, a volume density of the nth electrode plate layer is between 2.0 g/cm3 and 2.5 g/cm3, and volume densities of the second to (n-l)th plate layers of electrode are between 2.0 g/cm3 and 2.70 g/cm3. 7. Electrode according to any one of claims 1 to 6, characterized in that in the electrode, a total thickness of the n electrode plate layers is between 20 μηι and 200 μηι. 8. Electrode according to any of the claims 1 Petition 870230114414, of 12/27/2023, p. 43/47 3 / 4 to 7, characterized by the fact that n is an integer between 2 and 10. 9. Electrode according to any one of claims 1 to 8, characterized in that n is an integer between 2 and 5. 10. Electrode according to any one of claims 1 to 9, characterized in that each of the electrode plate layers additionally contains a conductive agent and a binder, and a content of the conductive agent is between 0.1 and 5 parts by weight and a binder content is between 0.5 and 5 parts by weight relative to 100 parts by weight of the active material; the active material is selected from at least one of lithium nickel cobalt manganese oxide, lithium iron phosphate and lithium manganese; the conductive agent is selected from at least one of carbon nanotubes, graphene, carbon black and carbon fibers; the binder is selected from polyvinylidene fluoride and/or polytetrafluoroethylene; and the pore-forming agent is selected from at least one of lithium oxalyldifluoroborate, lithium bis(fluorosulfonyl)imide, lithium borate, lithium tetraborate, lithium tetrafluoroborate, lithium nitrate and lithium chloride. 11. Electrode according to any one of claims 1 to 10, characterized in that the pore-forming agent is lithium oxalyldifluoroborate and/or lithium bis(fluorosulfonyl)imide. 12. Method for preparing the lithium ion battery electrode as defined in any one of claims 1 to 11, characterized in that it comprises: laminating and sequentially pressing n layers of electrode plates containing different content of a pore forming agent into a current collector in ascending order of the pore forming agent content, to obtain the lithium ion battery electrode. Petition 870230114414, dated 12/27/2023, p. 44/47 4 / 4 13. Method according to claim 12, characterized in that the electrode plate is prepared by the following method: grinding in air and mixing an active material, a conductive agent, a binder, and the pore-forming agent to obtain a mixed material; heating and melting the mixed material, followed by electrostatic spinning to obtain a fibrous material; and hot pressing the fibrous material to obtain electrode plate. 14. Lithium ion battery, characterized in that it comprises a porous electrode, the porous electrode being obtained by emerging the lithium ion battery electrode, as defined in any one of claims 1 to 11 or the electrode of lithium ion battery prepared using the method as defined in claim 12 or 13 in an electrolyte solution. Petition 870230114414, dated 12/27/2023, p. 45/47 | BYD COMPANY LIMITED
244 | BR112023027543A2 | Examining | BYD CO LTD | Secondary cells¦Non-aqueous electrolyte accumulator electrodes | 2022-08-05 | 2024-03-19 | ELECTRODE FOR A BATTERY, METHOD OF PREPARATION FOR AN ELECTRODE, AND, BATTERY | An electrode, and a preparation method therefor and a battery. The electrode includes n electrode plate layers stacked in sequence, wherein the electrode plate layer close to the separator side of the battery is a first layer, and the electrode plate layer close to the current collector side of the battery is an n-th layer, and n is a natural number greater than or equal to 2. The electrode material of the first electrode plate layer includes first particles. The electrode material of each of the second to the n-th electrode plate layers respectively includes at least first particles and second particles. The average particle size of the first particles is greater than the average particle size of the second particles. The porosity of each electrode plate layer gradually increases in the direction from the n-th layer to the first layer. | / 20 ELECTRODE FOR A BATTERY, METHOD OF PREPARATION FOR AN ELECTRODE, AND, BATTERY CROSS REFERENCE TO RELATED ORDERS [001] This application claims priority to the Patent Application Chinese No. 202110903844.7, titled “ELECTRODE, PREPARATION METHOD THEREFOR, AND BATTERY” and filed on August 6, 2021, which is incorporated herein in its entirety by reference. FIELD [002] The present invention relates to the field of battery assembly technologies and, more specifically, to an electrode, a preparation method for an electrode and a battery. BACKGROUND [003] The lithium-ion battery is a new high-energy rechargeable battery, which works mainly based on lithium ions that move between positive and negative electrodes. Li-ion battery has advantages such as high energy, high battery voltage, wide operating temperature range and long storage life, and has been widely used in small electrical appliances for military and civil purposes. [004] With the promotion of new energy vehicles, lithium-ion batteries are increasingly used in the automotive field. The volumetric energy density of the lithium-ion battery is very important for its use in vehicles. In the related art, the volumetric energy density of a battery is generally increased by increasing the packing density of the electrodes. However, the final packing density of an electrode is generally affected by the actual density of the material itself. Furthermore, under high compaction pressure, the electrode porosity becomes extremely low, especially on one electrode surface, and is Petition 870230114383, dated 12/27/2023, p. 15/42 / 20 likely that the pores are blocked, which hinders the diffusion of lithium ions, resulting in a substantial degradation in the kinetic performance of the electrode. SUMMARY [005] An object of the present invention is to provide new technical solutions of an electrode, a preparation method for an electrode and a battery. [006] According to a first aspect of the present invention, an electrode is provided that includes: n layers of sequentially stacked electrode plates. One of the electrode plate layers near the membrane side of the battery is the Telectrode plate layer, and one of the electrode plate layers near the current collector side of the battery is the Nth electrode plate layer. N is a natural number greater than or equal to 2. An electrode material of the 1st layer of the electrode plate includes first particles, and an electrode material of each of the electrode plate layers from the 2nd layer to the nth layer includes at least the first particles and the second particles. An average particle size of the first particles is larger than an average particle size of the second particles. The porosity of each layer of the electrode plate gradually increases in the direction from the nth layer to the 1st layer. [007] According to a second aspect of the present invention, there is provided a preparation method for the electrode described in the first aspect, including the following steps: An electrode material is fully mixed with a conductive agent and a bonding agent to form a mix. The mixture is heated to bring the binding agent to a molten state. The bonding agent in the molten state is cured, the cured bonding agent surrounding the electrode material, to obtain a powder substance. The powder substance is processed to form the electrode plate layer. The quantities of the first particles and second particles of each Petition 870230114383, dated 12/27/2023, p. 16/42/20 layers of electrode plate are adjusted, to prepare multiple layers of electrode plate with different porosities in the above way. The multiple layers of the electrode plate are stacked sequentially and fused according to the porosities to obtain the electrode. [008] According to a third aspect of the present invention, a battery is provided, including the electrode described in the first aspect. [009] According to one embodiment of the present invention, an electrode plate layer on one side of the membrane is prepared using first particles, and the remaining electrode plate layers are prepared using the first particles and the second particles with particle sizes different from those of the first particles, which increases the compaction density of the electrode. Furthermore, multiple layers of electrode plates are arranged and the layers of electrode plates are configured so that the porosity gradually increases, layer by layer, in a direction from the current collector side to the layer on the membrane side, the which improves the diffusion efficiency and improves the kinetic performance of the electrode. [0010] Other features and advantages of the present invention are evident from the following detailed description of exemplary embodiments of the present invention with reference to the drawings. BRIEF DESCRIPTION OF THE DRAWINGS [0011] The attached drawings are incorporated and constitute part of this specification, show embodiments that are in accordance with the present invention and are used in conjunction with this specification to describe the principle of the present invention. [0012] Figure 1 is a schematic diagram of an electrode and a procedure for preparing it according to the present invention; Figure 2 is a schematic diagram of a battery in accordance with the present invention; It is Petition 870230114383, dated 12/27/2023, p. 17/42/20 Figure 3 is a flowchart of a preparation method for an electrode in accordance with the present invention. [0013] Reference numbers: 1: first electrode; 11: first particle; 12: second particle; 13: 1 layer; 14: nth layer; 2: second electrode; 3: membrane; 4: first current collector; 5: second current collector; and 6: electrolyte. DETAILED DESCRIPTION [0014] Various exemplary embodiments of the present invention are now described in detail with reference to the accompanying drawings. It should be noted that, unless otherwise specified, the relative arrangement, numerical expressions, and numerical values ​​of components and steps described in the embodiments do not limit the scope of the present invention. [0015] The following descriptions of at least one exemplary embodiment are merely illustrative and in no way constitute any limitation of the present invention and application or use of the present invention. [0016] Technologies, methods and devices known to a person skilled in the related arts may not be discussed in detail, but in appropriate circumstances, the techniques, methods and devices should be considered as part of the specification. [0017] In all examples shown and discussed in this document, any specific value should be interpreted as merely exemplary and not as a limitation. Therefore, other examples of exemplary embodiments may have different values. [0018] It should be noted that similar numbers and letters refer to similar items in the following attached drawings and therefore, once an item is defined in an attached drawing, the item need not be discussed further in the attached drawings subsequent ones. [0019] In the related technique, the volumetric energy density of Petition 870230114383, dated 12/27/2023, p. 18/42 / 20 a battery is generally increased by increasing the compaction density of the electrodes. However, a densely packed electrode reduces electrode porosity and, in particular, pores on an electrode surface are likely to be blocked. The amount of pores in the electrode directly affects the charging and discharging performance of the battery. If the porosity is low or the pores are blocked, the movement of lithium ions is affected, resulting in substantial degradation in the electrode's kinetic performance. Therefore, an electrode structure not only needs to be densely packed, but also needs to have a suitable pore structure. Porosity is a percentage of the pore volume of a material in relation to the total volume of the material in its natural state. [0020] As shown in Figure 1 and Figure 2, to solve the above technical problems, the present invention provides an electrode, including n layers of sequentially stacked electrode plates. The electrode plate layer next to the membrane side of the battery is the 1st layer 13, and the electrode plate layer next to the current collector side of the battery is the nth layer 14. n is a natural number greater than or equal to 2. An electrode material of the electrode plate layer in the 1st layer 13 includes first particles 11, and an electrode material of each electrode plate layer of the 2nd layer through the nth layer includes at least the first particles 11 and the second particles 12. An average size of particle size of the first particles 11 is larger than an average particle size of the second particles 12. The porosity of each of the layers of the electrode plate gradually increases in a direction from the nth layer 14 to the 1st layer 13. [0021] Specifically, in this embodiment, the electrode has a structure in which multiple (n) layers of electrode plate are arranged in a stacked manner (n is a natural number greater than or equal to 2, i.e., the electrode may include two, three, or even more layers, which is not Petition 870230114383, dated 12/27/2023, p. 19/42 / 20 limited to the present invention). Such a structure leads to the differentiation and definition of characteristics, such as the electrode material, for each of the layers of the electrode plate. After the multiple layers of the electrode plate are arranged in a stacked manner, the electrode materials of the electrode plate layer in the 1st layer 13 and the electrode plate layer in the nth layer 14 which are respectively located on two sides of the electrode (when the electrode is used in a battery, a current collector and a membrane are generally arranged on two sides of the electrode, the layer of the electrode plate next to the current collector is the nth layer, and the layer of the electrode plate next to the membrane is the 1layer 13) are determined. The electrode material includes the first particles 11 and the second particles 12. The average particle size of the first particles 11 is larger than the average particle size of the second particles 12. The electrode material of the electrode plate layer in the 1st layer 13 may include only the first particles 11, and the electrode material of the remaining layers of the electrode plate (from the 2nd layer to the nth layer) may include the first particles 11 (large particles) and the second particles 12 (small particles). A combination of large particles and small particles allows small particles to be filled in the spaces between large particles to achieve a higher packing density. The remaining layers of the electrode plate refer to electrode plate layers other than the 1st layer 13. In other words, if the electrode has two electrode plate layers in total, and the remaining electrode plate layer is the electrode plate in the 2nd layer, an electrode material of the electrode plate layer in the 2nd layer includes at least the first particles 11 and the second particles 12. If the electrode has three electrode plate layers, and the remaining electrode plate layers are the electrode plate layers in the 2nd layer and the 3rd layer, the electrode plate layers in the 2nd layer Petition 870230114383, dated 12/27/2023, p. 20/42/20 layer and 3 layer, respectively, include at least both the first 11 particles and the second 12 particles, and so on. [0022] Furthermore, the porosity of the layers of the electrode plate can be controlled by adjusting the amounts of large and small particles of the remaining layers of the electrode plate (from the 2nd layer to the nth layer), to gradually increase, layer by layer, in the direction from the nth layer 14 to the 1st layer 13, that is, the electrode plate layer in the nth layer 14 has the lowest porosity, and the electrode plate layer in a layer on the membrane side has larger pores and higher porosity, to facilitate diffusion of lithium ions, so that the electrode has a lower impedance and a higher discharge retention rate. Furthermore, a greater number of layers of electrode plates indicates that the gradient distribution of pores (i.e., a rule of change that the porosity gradually increases in the direction from the nth layer 14 to the 1st layer 13) is more uniform, which is more conducive to the diffusion of lithium ions. The first particles 11 selected for the electrode plate layers may have different particle sizes, and correspondingly, the second particles 12 selected for the 2nd to nth layer may also have different particle sizes, which helps to construct the electrode plate layers. with different porosity. The diffusion of lithium ions is restricted by a layer with lower porosity. When the electrode includes n layers of electrode plate, from the point of view of porosity and compaction, in actual production, the material proportions of the first particles 11 (the large particles) in the electrode plate layer in the 1st layer 13 and in the electrode plate electrode layer in the nth layer 14 can be determined first, and then the porosity of an intermediate layer of the electrode plate is adjusted to present a uniform gradient. [0023] In short, the electrode in this modality has high density Petition 870230114383, dated 12/27/2023, p. 21/42/20 compression, which increases the volumetric energy density of a lithium-ion battery. A porosity gradient change rule between the electrode plate layer in the 1st layer 13 and the electrode plate layer in the nth layer 14 allows the electrode to also have a high kinetic performance. [0024] Optionally, if a proportion of the amount of the first particles 11 included in the xth electrode plate layer in an electrode material in the xth layer is a, a=m(first particles)/m(total particles)=[-x/( 2n-2)+(2n-1)/(2n-2)] (1) where n is a natural number greater than 2, x is a natural number less than or equal to n and m is a number of particles. [0025] Specifically, the porosity of each layer of the electrode plate can be achieved by adjusting the amounts of the first particles 11 and the second particles 12. A gradient change of the porosity of the layers of the electrode plate is obtained by adjusting amounts of large and small particles, leading to easy implementation in real production and a more accurate tuning result. For example, in an electrode having two electrode plate layers, a proportion of the first particles 11 in the electrode plate layer in the 1st layer 13 is 100%, and a proportion of the first particles 11 in the electrode plate layer in the 2nd layer is 50 %. For another example, in an electrode with four electrode plate layers, a proportion of the first 11 particles in the electrode plate layer in the 1st layer is 100%, a proportion of the first 11 particles in the electrode plate layer in the 2nd layer is 83 .3%, a proportion of the first particles 11 in the electrode plate layer in the 3rd layer is 66.7% and a proportion of the first particles 11 in the electrode plate layer in the 4th layer is 50%. When defining the amount of the first particles 11 in accordance with the above rule summarized in the present invention, an amount of the first particles 11 Petition 870230114383, dated 12/27/2023, p. 22/42 / 20 particles 11 in the electrode plate layer in the nth layer 14 can always be maintained at least greater than 50%, to ensure that the porosity of the electrode plate layers is not too low. [0026] Optionally, the average particle size of the first particles 11 ranges from 0.90 μm to 1.60 μm, and the average particle size of the second particles 12 ranges from 0.25 μm to 0.70 μm. [0027] Specifically, in this embodiment, the average particle size of the first particles 11 varies from 0.90 μm to 1.60 μm, and the average particle size of the second particles 12 varies from 0.25 μm to 0.70 μm . 'If the average particle size of the first particles 11 or the second particles 12 is too large, a specific surface area of ​​the particles becomes smaller and a solid phase diffusion path becomes longer, resulting in electrochemical reaction power slowdown of the material and impact on the battery's kinetic performance. However, if the average particle size of the first particles 11 or the second particles 12 is too small, a specific surface area of ​​the particles becomes larger, correspondingly, an active electrochemical surface area is increased, resulting in more side reactions in a particle material surface and degradation of battery cycle performance. The electrochemical active surface area refers to a location on the surface of a particle that can participate in an electrochemical reaction. Preferably, the average particle size of the first particles 11 ranges from 1.0 μm to 1.2 μm, and the average particle size of the second particles 12 ranges from 0.35 μm to 0.55 μm. [0028] Optionally, a radius of the first particle 11 is R and a radius of the second particle 12 is less than or equal to 0.414R. [0029] Specifically, in this embodiment, all adopted electrode materials can be considered approximately as spherical particles. Even if particles with the same particle size are Petition 870230114383, dated 12/27/2023, p. 23/42 / 20 compacted, there are still pores between the particles, and if the pores are filled with smaller particles, the compaction of the material can be further improved. In other words, if the first particles 11 are tightly packed, if the radius of the first particle 11 is R, a pore between the first particles 11 can accommodate a particle with a radius of at most 0.414R. Therefore, when the radius r of the second particle 12 is less than or equal to 0.414R, the second particle 12 can be smoothly filled into the pore between the first particles 11. A material combined in this way has ultra-high compaction. The material combined with ultrahigh compaction can be used as the electrode plate layer in the nth layer 14, and a filling amount of the second particles 12 (the small particles) can be decreased from the electrode plate layer in the nth layer 14 to the layer of electrode plate on the 1st layer 13, to gradually increase the porosity layer by layer and build a gradient pore structure that leads to the diffusion of lithium ions. This electrode structure has high compaction and high ion diffusion efficiency. [0030] Optionally, the electrode plate layer in each layer from the 2nd layer to the nth layer additionally includes third particles, respectively. A maximum radius of the third particles is less than or equal to 0.225R. [0031] Specifically, in this embodiment, in addition to the electrode plate layer in the 1st layer 13 which is made of the first particles 11, the remaining layers of the electrode plate can further be prepared using three particle materials with different sizes. For example, the electrode plate layer in the nth layer 14 can be prepared using the first particles 11, the second particles 12 and the third particles. In this case, compared with the two particle materials in the previous embodiment, a maximum radius of the third particle is 0.225R. The board layer Petition 870230114383, dated 12/27/2023, p. 24/42/20 electrode constructed with three particulate materials of different sizes presents greater compaction. After the material of the electrode plate layer in the nth layer 14 is adjusted, the filling amounts of the second particles 12 and/or the third particles can be gradually decreased from the electrode plate layer in the nth layer 14 to the electrode plate layer in layer 1 layer 13, to gradually increase the porosity layer by layer and build the gradient pore structure that leads to the diffusion of lithium ions. The use of three particle materials of different sizes not only increases the compaction density of the electrode, but also facilitates the adjustment of the porosity change gradient, which leads to the implementation of the uniform change of the pore structure of each layer. [0032] Optionally, a particle size of the first particle 11 and a particle size of the second particle 12 used in the electrode plate layer in the xth layer meet the following condition: 1/dn=[a*dX12+(1-a)dx22]/[a*dx13+(1-a)dx23] (2) where x is a natural number greater than 1 and less than or equal to 2, and a is a proportion of the amount of the first particles 11 in the xth layer in the electrode material in the xth layer. dn represents the particle size of the first particle 11 in the electrode plate layer in the 1st layer 13, and dx1 represents the particle size of the first particle 11 in the electrode plate layer in the xth layer. dx2 represents the particle size of the second particle 12 in the xth layer. [0033] Generally, if the particles of the electrode material become smaller, the tortuosity σ of the electrode becomes greater, which does not lead to the diffusion of ions. In this embodiment, when the first particles 11 and the second particles 12 are proportioned, the tortuosity σ of all layers of the electrode plate can be made similar by adjusting the particle sizes of the first particles 11 and the second particles 12 Petition 870230114383, dated 12/27/2023, p. 25/42 / 20 of each layer. In other words, the particle size of the first particle 11 of the electrode plate layer in the 1st layer 13 may be different from the particle size of the first particle 11 of the remaining layers of the electrode plate in the 2nd to nth layer. When the average particle sizes of the first particles 11 and the second particles 12 of each layer of the electrode plate meet formula (2), it can be ensured that the tortuosity σ of all layers of the electrode plate is similar, so that The performance of the electrode is more uniform, which leads to the diffusion of lithium ions and further improves the diffusion efficiency of ions. Tortuosity σ is a parameter used to describe the pore channel structure of an electrode. The greater the tortuosity, the more tortuous the internal pore channels will be and the longer the path that ions will take to diffuse from the surface to the current collector. [0034] Optionally, an amount of the layers of the electrode plate varies from 2 to 10, an amount of the second particles 12 included in the electrode materials of the remaining layers of the electrode plate other than the 1st layer 13 gradually decreases layer by layer in a direction of be close to the current collector side to be close to the membrane side. [0035] Specifically, in this embodiment, the number of layers of the electrode plate can vary from 2 to 10, to build a uniform pore structure. If the number of layers of the electrode plate is very large, the porosity change between two adjacent layers is small. An excessively small change in porosity gradient does not significantly improve lithium ion diffusion, but significantly affects production efficiency. Therefore, an appropriate number of layers is selected to take into account both the change in porosity gradient and production efficiency. Furthermore, by adjusting a proportion of the second particles 12 in each layer, it can Petition 870230114383, dated 12/27/2023, p. 26/42 / 20 porosity gradient adjustment will be implemented. [0036] Optionally, the electrode material includes a positive electrode material, and the positive electrode material is at least one of lithium iron phosphate, lithium nickel cobalt manganese oxide and lithium manganate. [0037] Specifically, the electrode provided in this embodiment may be made of positive electrode material and serve as the positive electrode of the battery, or may be made of negative electrode material and serve as the negative electrode of the battery. At least one of lithium iron phosphate, lithium nickel cobalt manganese oxide and lithium manganate can be selected as the positive electrode material. The negative electrode material is at least one of artificial graphite, natural graphite, lithium titanate, soft carbon and hard carbon. [0038] The advantages of the electrode provided in the first aspect are described below with reference to some examples and comparative examples. EXAMPLE 1 [0039] A double-layer electrode solution was used and a lithium iron phosphate material was selected as the electrode material. The electrode plate layer in the 2nd layer was made of the first 11 particles (average particle size D50 = 1.38 μm) and the second particles 12 (average particle size D50 = 0.57 μm) which were mixed in the ratio of 1 :1 and a mass ratio of 93:7. The electrode plate layer in the 1st layer 13 was made of the first 11 particles (the average particle size D50 = 1.26 μm). EXAMPLE 2 [0040] A triple-layer electrode solution was used and a lithium iron phosphate material was selected as the electrode material. The electrode plate layer in the 3rd layer was made of the first particles 11 (average particle size D50 = 1.38 μm) and the second particles 12 Petition 870230114383, dated 12/27/2023, p. 27/42/20 (average particle size D50 = 0.57 μm) which were mixed in a ratio of 1:1 and a mass ratio of 93:7. According to the previous design rule, in the electrode plate layer in the 2nd middle layer, the average particle size of the first particles 11 was 1.30 μm, the average particle size of the second particles 12 was 0.53 μm and the mass ratio was 97:3. The electrode plate layer in the 1st layer 13 was made of the first 11 particles (the average particle size D50 = 1.26 pm). EXAMPLE 3 [0041] A triple-layer electrode solution was used and a lithium iron phosphate material was selected as the electrode material. The electrode plate layer in the 3rd layer was made of the first particles 11 (average particle size D50 = 1.19 pm) and the second particles 12 (average particle size D50 = 0.493 pm) which were mixed in the ratio of 1:1 and a mass ratio of 93:7. According to the previous design rule, in the electrode plate layer in the 2nd middle layer, the average particle size of the first particles 11 was 1.12 pm, the average particle size of the second particles 12 was 0.466 pm, and the mass ratio was 97:3. The electrode plate layer in the 1st layer 13 was made of the first 11 particles (the average particle size D50 = 1.09 pm). COMPARATIVE EXAMPLE 1 [0042] A double-layer electrode solution was used and a lithium iron phosphate material was selected as the electrode material. The electrode plate layer in the 2nd layer was made of the first particles (the average particle size D50 = 1.26 pm), and the electrode plate layer in the 1st layer was made of the 1st particles (the average particle size D50 = 1 .38 pm) and the second particles (the average particle size D50 = 0.57 pm) which were mixed in a 1:1 ratio and Petition 870230114383, dated 12/27/2023, p. 28/42/20 a mass ratio of 93:7. COMPARATIVE EXAMPLE 2 [0043] A single-layer electrode solution was used and a lithium iron phosphate material was selected as the electrode material. The first particles (average particle size D50 = 1.38 μm) and the second particles (average particle size D50 = 0.57 μm) were mixed in a ratio of 1:1 and a mass ratio of 96:4. COMPARATIVE EXAMPLE 3 [0044] A single-layer electrode solution was used and a lithium iron phosphate material with average particle size D50 = 1.38 μm was selected as the electrode material. [0045] The following data table is obtained through the previous examples and comparative examples. TABLE 1 Example Compaction density under the same rolling pressure (g/cm3) Example 1 2,702.65 Example 2 2,722.67 Example 3 2,682.63 Comparative example 1 2,682.63 Comparative example 2 2,722.67 Comparative example 3 2,582.53 [0046] Table 1 shows the compaction density corresponding to an electrode with a width of 5 cm under rolling pressure of 1 MPa. It can be learned that although small particles (12 second particles) are added, a multilayer coating design can maintain the compaction of the electrode plates at a high level. TABLE 2 Example Discharge capacity of 0.33C per gram of a mixture (mAh/g) Example 1 137.5 Example 2 138.0 Example 3 138.2 Petition 870230114383, dated 12/27/2023, p. 29/42/20 Example Discharge capacity of 0.33C per gram of a mixture (mAh/g) Comparative example 1 135.8 Comparative example 2 137.2 Comparative example 3 136.8 [0047] Table 2 shows an electrode obtained through multilayer coating according to a gradient porosity design. The electrode obtained through multilayer coating according to gradient porosity design has higher capacity performance with the same design parameter. TABLE 3 Example DCIR (mQ) Example 1 51.8 Example 2 50.8 Example 3 48.2 Comparative example 1 56.9 Comparative example 2 54.2 Comparative example 3 53.6 [0048] Table 3 shows that under a condition of 50% direct current internal resistance SOC, the electrode in the present invention has lower impedance, which leads to the diffusion of lithium ions. TABLE 4 Example Discharge rate 0.2C/2C Example 1 0.940 Example 2 0.959 Example 3 0.960 Comparative example 1 0.875 Comparative example 2 0.898 Comparative example 3 0.918 [0049] Table 4 shows that under a discharge capacity rate condition of 0.2/2C, the electrode in the present invention has a higher discharge retention rate, which leads to the diffusion of lithium ions. [0050] As shown in Figure 3, according to a second aspect of the present invention, the preparation method for a Petition 870230114383, dated 12/27/2023, p. 30/42 / 20 electrode described in the first aspect, which includes the following steps: An electrode material is fully mixed with a conductive agent and a bonding agent to form a mixture. [0051] The mixture is heated to bring the binding agent to a molten state. [0052] The bonding agent in the molten state is cured, the cured bonding agent surrounding the electrode material, to obtain a powder substance. [0053] The powder substance is processed to form the electrode plate layer. [0054] The quantities of the first particles 11 and the second particles 12 of each layer of electrode plate are adjusted, to prepare multiple layers of electrode plate with different porosities in the above manner. [0055] The multiple layers of the electrode plate are sequentially stacked and fused according to the porosities, to obtain the electrode. [0056] Specifically, an example of preparing the positive electrode of the battery is used. First, according to the solution provided in the first aspect, a positive electrode material with a suitable particle size is selected, and the positive electrode material is crushed into particles and is fully mixed with the conductive agent and bonding agent to form the mixture. The material of the positive electrode can be selected from lithium iron phosphate, lithium nickel cobaltomanganese oxide, lithium manganate and the like. The conductive agent includes carbon nanotube, graphene, carbon black, carbon fiber and the like. After the mixture is heated to bring the binding agent to a molten state, the mixture is then cured so that the binding agent completely surrounds the particulate material to form the substance in Petition 870230114383, dated 12/27/2023, p. 31/42/20 powder. The powdery substance is processed to form a basic electrode plate with a specific size and width. This basic electrode plate is the layer of the electrode plate used to finally process the electrode. According to the porosity, the prepared electrode plate multiple layers are stacked and fused, to finally obtain the electrode with high compaction and uniform porosity change. [0057] During the preparation of the electrode plate layer in the 1st layer 13, only the first particles 11 need to be added as electrode material, and for the remaining layers, according to the technical solution in the first aspect, the first particles 11, second particles 12, even third particles and the like can be added as really needed. A quantitative ratio of the first particles 11 to the second particles 12 in each layer of the electrode plate can be determined according to formula (1), and the particle sizes of the first particles 11 and the second particles 12 in each layer of the plate of electrode can be determined according to formula (2). The electrode prepared using the preparation method according to the present inven | 1 / 4 CLAIMS 1. Electrode for a battery, characterized in that it comprises: n sequentially stacked electrode plate layers, wherein one of the electrode plate layers next to one side of the battery membrane is the 1st plate layer of electrode, and one of the electrode plate layers close to one side of the battery current collector is the nth electrode plate layer, n being a natural number greater than or equal to 2; an electrode material of the 1st electrode plate layer comprises first particles, and an electrode material of each electrode plate layer of the 2nd layer to the nth layer comprises at least the first particles and the second particles, an average particle size of the first particles are larger than the average particle size of the second particles; and the porosity of each layer of the electrode plate gradually increases in the direction from the nth layer to the 1st layer. 2. Electrode according to claim 1, characterized in that a proportion of the amount of the first particles comprised in the xth electrode plate layer to the electrode material of the xth electrode plate layer is: [-x/(2n -2)+(2n -1)/(2n-2)], where x is a natural number less than or equal to n. 3. Electrode according to claim 1, characterized in that an average particle size of the first particles ranges from 0.90 μm to 1.60 μm, and an average particle size of the second particles ranges from 0.25 μm at 0.70 μm. 4. Electrode according to claim 3, characterized by the fact that the average particle size of the first particles varies from 1.0 μm to 1.2 μm, and the average particle size of the second particles Petition 870230114383, of 27/ 12/2023, p. 35/42 2 / 4 ranges from 0.35 pm to 0.55 pm. 5. Electrode according to any one of claims 1 to 4, characterized in that a radius of the first particles is R and a radius of the second particles is less than or equal to 0.414R. 6. Electrode according to claim 5, characterized in that each layer of electrode plate in each layer from the 2nd layer to the nth layer additionally comprises third particles, a radius of the third particles being less than or equal to 0.225R. 7. Electrode according to any one of claims 1 to 6, characterized in that in the xth electrode plate layer, a particle size of the first particle and a particle size of the second particle meet the following condition: 1/dii =[a*dxi2+(1-a)dx22]/[a*dxi3+(1-a)dx23] where x is greater than 1 and less than or equal to n, and a is a proportion of the quantity of the first particles in the xth layer in the electrode material of the xth layer; dn represents the particle size of the first particle in the 1st layer of the electrode plate, and dx1 represents the particle size of the first particle in the xth layer of the electrode plate; and dx2 represents the particle size of the second particle in the xth layer. 8. Electrode according to any one of claims 1 to 7, characterized in that an amount of the layers of the electrode plate varies from 2 to 10, an amount of the second particles comprised in the electrode materials of the remaining layers of the electrode plate , except the 1st layer gradually decreases, layer by layer, in the direction from being near the current collector side to near the membrane side. 9. Electrode according to any one of claims 1 to 8, characterized by the fact that the electrode material comprises a Petition 870230114383, of 12/27/2023, p. 36/42 3 / 4 positive electrode material, wherein the positive electrode material is at least one of lithium iron phosphate, lithium-nickel-cobaltomanganese oxide and lithium manganate. 10. Electrode according to any one of claims 1 to 9, characterized in that the electrode material comprises a negative electrode material, the negative electrode material being at least one of artificial graphite, natural graphite, carbon titanate. lithium, soft carbon and hard carbon. 11. Method of preparing an electrode applied to the electrode, as defined in any one of claims 1 to 10, characterized in that it comprises the following steps: thoroughly mixing an electrode material with a conductive agent and a bonding agent to form a mix; heating the mixture to bring the binding agent to a molten state; curing the bonding agent in the molten state, wherein the cured bonding agent surrounds the electrode material to obtain a powder substance; processing the powder substance to form the electrode plate layer; adjusting amounts of first particles and second particles of each electrode plate layer, to prepare a plurality of electrode plate layers with different porosities in the above manner; and sequentially stacking and fusing the plurality of electrode plate layers according to the porosities, to obtain the electrode. 12. Method of preparation for an electrode according to claim 11, characterized by the fact that curing the bonding agent in the molten state comprises: curing the bonding agent in fibers via Petition 870230114383, dated 12/27/2023, p. 37/42 4 / 4 an electrostatic spinning process. 13. Method of preparing an electrode according to claim 11 or 12, characterized in that a process of sequentially stacking and fusing the plurality of electrode plate layers comprises: a hot pressing process. 14. Battery, characterized by the fact that it comprises the electrode, as defined in any one of claims 1 to 10. 15. Battery according to claim 14, characterized in that it comprises: a first current collector, a first electrode, a membrane, a second electrode and a second current collector which are arranged sequentially, an electrolyte being disposed respectively between the first electrode and the membrane and between the second electrode and the membrane and the first electrode and/or the second electrode being the electrode, as defined in any one of claims 1 to 10. Petition 870230114383, of 12/27/2023, page . 38/42 | BYD COMPANY LIMITED
245 | BR112023027341A2 | Examining | BYD CO LTD | Electrode carriers/collectors | 2022-09-30 | 2024-04-24 | CURRENT COLLECTOR, ELECTRODE PLATE, AND PREPARATION METHOD FOR A CURRENT COLLECTOR | A current collector, an electrode sheet, and a method for preparing the current collector. The current collector comprises: a support layer, a first conductive layer, and a second conductive layer; the support layer has a first surface and a second surface disposed opposite to each other; the first conductive layer is distributed on the first surface and/or the second surface of the support layer in a grid structure; the second conductive layer is disposed on the surface of the first conductive layer away from the support layer. | / 28 CURRENT COLLECTOR, ELECTRODE PLATE, AND, METHOD OF PREPARATION FOR A CURRENT COLLECTOR CROSS REFERENCE TO RELATED ORDERS [001] The present invention claims priority of the Request for Patent No. CN 202111162977.X, filed on September 30, 2021 and entitled “Current collector, electrode sheet and preparation method for current collector”, which is incorporated into this document by reference in its entirety. FIELD [002] The present invention relates to the field of battery technology, and specifically to a current collector, an electrode plate and a method of preparing a current collector. BACKGROUND [003] Lithium-ion batteries are widely used in the field of mobile power supplies and energy storage. With social development, more and more higher requirements arise for the energy density of power supplies. Improving the energy density of lithium-ion batteries becomes increasingly urgent. [004] In the related art, the most essential solution to improving energy density is to fundamentally improve energy density by changing the battery material system. However, it is very difficult to realize the innovation and commercial application of battery materials in a short period of time. [005] Therefore, given the limited existing material systems, how to design a battery with superior energy density based on the technical innovation of current collector structure to satisfy the requirement of long mile range is a problem that is always considered and must be resolved urgently in the industry. Petition 870230113717, dated 12/22/2023, p. 13/47/28 SUMMARY [006] An object of the present invention is to provide a current collector, an electrode plate and a method of preparing a current collector. [007] In a first aspect of the present invention, a current collector is provided. The current collector includes: a backing layer having a first surface and a second surface disposed opposite each other; a first electrically conductive layer, which has a grid structure distributed on the first surface and/or the second surface of the support layer; a second electrically conductive layer, disposed on a surface of the first electrically conductive layer away from the support layer. [008] Optionally, the first electrically conductive layer has a thickness in the range of 0.1 μm to 50 μm. [009] Optionally, the support layer has a thickness in the range of 0.1 μm-20 μm. [0010] Optionally, the current collector has a thickness in the range of 1 μm to 100 μm. [0011] Optionally, the grid structure includes grid holes that have an area in the range of 0.01 cm2 to 100 cm2. [0012] The grid structure includes grid holes, defined by grid walls having a width in the range of 0.1 mm to 50 mm. [0013] Optionally, the second electrically conductive layer has a thickness in the range of 0.1 μm to 50 μm. [0014] Optionally, the support layer is a thermoplastic elastomer layer with pores. [0015] Optionally, the current collector also includes a third Petition 870230113717, dated 12/22/2023, p. 14/47 / 28 electrically conductive layer, which has a grid structure distributed on the first surface or the second surface of the support layer. [0016] Optionally, the first electrically conductive layer is distributed on the first surface of the support layer, and the third electrically conductive layer is distributed on the second surface of the support layer. [0017] Optionally, the first electrically conductive layer is distributed on the second surface of the support layer, and the third electrically conductive layer is distributed on the first surface of the support layer. [0018] Optionally, the second electrically conductive layer is provided on a surface of the third electrically conductive layer away from the support layer. [0019] Optionally, the first electrically conductive layer is a metallic component, and the third electrically conductive layer is a metallic component. [0020] In a second aspect of the present invention, an electrode plate is provided. The electrode sheet includes a current collector according to the first aspect and a layer of electrode slurry formed on the second electrically conductive layer. [0021] In a third aspect of the present invention, a method of preparing a current collector is provided. The preparation method for a current collector includes the following steps: provide a layer of support; forming a first electrically conductive layer on a first surface and/or a second surface of the backing layer by at least one of press printing, printing, deposition and magnetron sputtering, wherein the first electrically conductive layer has a grid structure distributed in the support layer; Petition 870230113717, dated 12/22/2023, p. 15/47 / 28 forming a second electrically conductive layer on the entire surface of the first electrically conductive layer; and drying the second electrically conductive layer to solidify the second electrically conductive layer on the surface of the first electrically conductive layer so as to prepare the current collector. [0022] An effect of the technique of the present invention is that a current collector is provided. The current collector includes a support layer, a first electrically conductive layer having a grid structure, and a second electrically conductive layer formed on the first electrically conductive layer. By providing the supporting layer, the resistance requirement of the current collector is satisfied, and by the first electrically conductive layer and the second electrically conductive layer, the electrical conductivity of the current collector is obtained. In the embodiment of the present invention, the first electrically conductive layer has a grid structure formed on the support layer, thereby reducing the weight per unit area of ​​the current collector, and improving the energy density of the battery. The first electrically conductive layer having a grid structure is formed on the support layer, the current collector as a whole may have a porous structure, and the porous current collector is permeable to ions in a direction perpendicular to the thickness of the collector. current, that is, the current collector allows lithium ions to penetrate, thereby increasing the application situations of the current collector. [0023] Other features and advantages of the present invention will become apparent from the following detailed description of exemplary embodiments of the present invention with reference to the drawings. BRIEF DESCRIPTION OF THE DRAWINGS [0024] The attached drawings that constitute a part of the specification show embodiments of the present invention and are used Petition 870230113717, dated 12/22/2023, p. 16/47 / 28 together with the specification to explain the principle of the present invention. [0025] Figure 1 shows a first schematic view of a current collector, according to the present invention. [0026] Figure 2 shows a second schematic view of a current collector, according to the present invention. [0027] Figure 3 shows a third schematic view of a current collector, according to the present invention. [0028] Figure 4 shows a fourth schematic view of a current collector, according to the present invention. [0029] Figure 5 shows a fifth schematic view of a current collector, according to the present invention. [0030] Figure 6 shows a sixth schematic view of a current collector, according to the present invention. [0031] Figure 7 shows a schematic structural view of a first electrically conductive layer, according to the present invention. [0032] Figure 8 shows a flowchart of a preparation method for a current collector, according to the present invention. [0033] List of numerical references: 1. support layer; 11. first surface; 12. second surface; 2. first electrically conductive layer; 3. electrically conductive second layer; 4. electrically conductive third layer; 20. grid structure; 201. grid hole; 202. grid wall. DETAILED DESCRIPTION [0034] Various exemplary embodiments of the present invention are now described in detail with reference to the accompanying drawings. It should be noted that, unless otherwise specified, the relative arrangement, numerical expressions, and numerical values ​​of components and steps described in the embodiments do not limit the scope of the invention. Petition 870230113717, dated 12/22/2023, p. 17/47/28 [0035] The following descriptions of at least one exemplary embodiment are merely illustrative and do not constitute any limitation on the present invention and the application or use thereof in any way. [0036] Technologies and devices known to those of ordinary skill in the related art may not be discussed in detail, but, where appropriate, the techniques and devices should be considered as a part of the specification. [0037] In all examples shown and discussed in this document, any specific value should be interpreted as merely exemplary and not as limitations. Therefore, other examples of the exemplary modalities may have different values. [0038] It should be noted that similar numerical and letter references indicate similar items in the following drawings. Therefore, once an item is defined in a drawing, it should not be discussed further in the following drawings. [0039] Therefore, given the limited existing material systems at present, efforts are made to reduce the proportion of inactive components in the battery to improve battery energy density in industry. Porous current collector technology is a key technology for reducing the proportion of inactive components and can also improve battery energy density. At present, the types of porous current collectors include foamed metal sheets, perforated metal sheets and carbon fiber sheets etc. In existing porous current collector technology, the foamed metal sheet has greater thickness and high weight per unit area, reducing the specific energy density of the battery; and perforated metal sheet has the problem of high perforation cost. The resistance of the current collector decreases severely when the drilled hole is larger. Carbon fiber sheets, such as carbon fiber cloth Petition 870230113717, dated 12/22/2023, p. 18/47 / 28 carbon, are fragile and expensive. [0040] In view of the problems of the above technique in a first aspect of the present invention, a current collector is provided. As shown in Figures 1 to 3, the current collector includes: a support layer 1, a first electrically conductive layer 2 and a second electrically conductive layer 3. [0041] The support layer 1 has a first surface 11 and a second surface 12 arranged opposite each other. The first electrically conductive layer 2 has a grid structure 20 distributed on the first surface 11 and/or on the second surface 12 of the support layer 1. The second electrically conductive layer 3 is provided on a surface of the first electrically conductive layer 2 away from the support 1. [0042] In other words, the current collector mainly includes the support layer 1, the first electrically conductive layer 2 and the second electrically conductive layer 3. The support layer 1 has structural strength, ensuring that the resistance of the current collector satisfy battery mounting requirement. Additionally, support layer 1 has pores, allowing lithium ions to pass through. The first electrically conductive layer 2 is formed on the supporting layer 1, and the second electrically conductive layer 3 is formed on the first electrically conductive layer 2. The conductive layer is formed to have a grid structure, so that the current collector as a whole has a porous structure, allowing lithium ions to pass through, and ensuring the lithium ion transmission ability of the current collector. The porous current collector allows lithium ion to penetrate in a direction perpendicular to its two-dimensional plane (i.e., the thickness direction of the porous current collector), thereby expanding application situations. For example, the current collector can be applied to supplement Petition 870230113717, dated 12/22/2023, p. 19/47/28 lithium electrochemistry. [0043] In one embodiment, as shown in Figure 1, the first electrically conductive layer 2 has a grid structure 20 distributed on the first surface 11 of the support layer 1, the second electrically conductive layer 3 is formed on the first electrically conductive layer 2 , and no conductive layer is provided on the second surface 12 of the support layer 1, to form a first current collector. The first current collector includes only the support layer 1, the first electrically conductive layer 2 and the second electrically conductive layer 3. [0044] In another embodiment, as shown in Figure 2, the first electrically conductive layer 2 has a grid structure 20 distributed on the second surface 12 of the support layer 1, the second electrically conductive layer 3 is formed on the first electrically conductive layer 2 , and no conductive layer is provided on the first surface 11 of the support layer 1, to form a first current collector. The structure of the first current collector shown in Figure 2 differs from the structure of the first current collector shown in Figure 1 in that the first electrically conductive layer 2 is provided on different surfaces of the supporting layer 1. [0045] In another embodiment, as shown in Figure 3, the first electrically conductive layer 2 has a grid structure 20 distributed on the first surface 11 and the second surface 12 of the support layer 1, and the second electrically conductive layer is formed on the two first electrically conductive layers 2 respectively, to form a first current collector. The structure of the first current collector shown in Figure 3 differs from the structure of the first current collector shown in Figures 1 and 2 in that in the first current collector shown in Figure 3, the first electrically conductive layer 2 is formed at both the Petition 870230113717, dated 12/22/2023, p. 20/47 / 28 first surface 11 and the second surface 12 of the support layer 1; and in the first current collector shown in Figures 1 and 2, the first electrically conductive layer 2 is merely formed on the first surface 11 or the second surface 12 of the support layer 1. [0046] In the embodiment of the present invention, the first electrically conductive layer 2 has a grid structure 20 distributed on the support layer 1. Since the first electrically conductive layer 2 has a grid structure 20, lithium ions can easily pass through of the grid holes of the grid structure 20. On the one hand, the grid structure of the first electrically conductive layer 2 ensures the normal penetration of lithium ions; and on the other hand, the grid structure 20 of the first electrically conductive layer 2 reduces the weight per unit area of ​​the current collector, thereby improving the energy density of the battery and reducing the internal resistance of the current collector, to form a current greater for external issuance. The first electrically conductive layer 2 is electrically conductive, ensuring the electrical conductivity of the current collector. Therefore, the first electrically conductive layer 2 which has a grid structure ensures the electron collection ability and lithium ion transmission ability of the current collector. [0047] The second electrically conductive layer 3 is provided on a surface of the first electrically conductive layer 2 away from the support layer 1. The second electrically conductive layer 3 further enhances the electronic conductivity of the current collector without impairing the penetration of lithium ions . Particularly, the second electrically conductive layer 3 is provided on the entire surface of the first electrically conductive layer 2. The second electrically conductive layer 3 in a grid wall 202 cooperates with the first electrically conductive layer 2 (e.g., the second electrically conductive layer 3 covering the grid area compensates for the deficiency of the first layer Petition 870230113717, dated 12/22/2023, p. 21/47 / 28 electrically conductive 2), to ensure the electron collection ability and lithium ion transmission ability of the current collector. Particularly, the electrically conductive third layer 3 collects electrons in recessed areas on the grid, without hindering lithium-ion transmission. [0048] The current collector, according to the embodiment of the present invention, has high strength, light weight, good electrical conductivity and also a porous structure, ensuring the normal transmission of lithium ions. [0049] In one embodiment, the first electrically conductive layer 2 has a thickness in the range of 0.1 μm to 50 μm. Optionally, the first electrically conductive layer 2 has a thickness in the range of 1 μm-10 μm. [0050] In one embodiment, the support layer 1 has a thickness in the range of 0.1 μm-20 μm. Optionally, the support layer 1 has a thickness in the range of 5 μm-15 μm. [0051] In one embodiment, the second electrically conductive layer 3 has a thickness in the range of 0.1 μm to 50 μm. Optionally, the second electrically conductive layer 3 has a thickness in the range of 5 μm-20 μm. [0052] In one embodiment, the current collector has a thickness in the range of 1 μm to 100 μm. Optionally, the current collector has a thickness in the range of 15 μm to 50 μm. [0053] Particularly, in this embodiment, the thickness of the first electrically conductive layer 2 is defined. Considering the overall electrical conductivity and ion transmission performance of the current collector, the thickness of the first electrically conductive layer 2 is defined in this range, the which reduces the weight per unit area of ​​the current collector, reduces the proportion of non-active materials, and improves the energy density of the battery, while the overall thickness of the current collector is not affected. [0054] In this modality, the thickness of the layer of Petition 870230113717, dated 12/22/2023, p. 22/47 / 28 support 1. By controlling the thickness of support layer 1 in this range, the weight per unit area of ​​the current collector is reduced, the proportion of non-active materials is reduced, and the energy density of the battery is improved when used in a battery, while the overall resistance of the current collector is not affected. [0055] In this embodiment, the thickness of the second electrically conductive layer 3 is defined. The thickness of the second electrically conductive layer 3 affects the assistance of the first electrically conductive layer 2 in the electron collection ability and the lithium ion transmission ability of the current collector. Since the thickness of the second electrically conductive layer 3 decreases, the electron collection ability of the current collector decreases, and the lithium ion transmission ability increases; or otherwise, the electron collection ability of the current collector increases, and the lithium ion transmission ability decreases. In this embodiment, by controlling the thickness of the second electrically conductive layer 3 in this range, the normal electron collection ability and lithium ion transmission ability of the current collector can be efficiently improved. [0056] In this embodiment, the thickness of the support layer 1, the first electrically conductive layer 2 and the second electrically conductive layer 3 is defined, so that the thickness of the prepared current collector is defined in a reasonable range. In this modality, by defining the thickness of the current collector in this range, the general electrical conductivity of the current collector is, on the one hand, guaranteed; and, on the other hand, the proportion of non-active materials is reduced, ensuring the battery's energy density. [0057] In one embodiment, as shown in Figure 7, the grid structure 20 includes a plurality of grid holes 201 arranged in an array, and each of the grid holes 201 has an area in the range of 0.01 Petition 870230113717, dated 12/22/2023, p. 23/47 / 28 cm2 to 100 cm2. [0058] Furthermore, particularly, the grid hole 201 is defined by grid walls 202, and the grid wall 202 has a wall thickness in the range of 0.1 mm to 50 mm. [0059] Particularly, the wall thickness of the grid wall 202 affects the electrical conductivity and the weight per unit area of ​​the first electrically conductive layer 2. To balance the electrical conductivity of the first electrically conductive layer 2 and the weight per unit area of the first electrically conductive layer 2, the wall thickness of the grid wall 202 is defined in this embodiment. By setting the thickness of the grid wall 202 in this range, the weight per unit area of ​​the first electrically conductive layer 2 is reduced, and the energy density of the battery is improved; and the electrical conductivity of the current collector is guaranteed. [0060] In the embodiment, the grid structure includes a plurality of grid holes 201 arranged in an array, and the grid holes 201 are distributed on the support layer 1 in the form of an array. The grid hole 201 can be a rectangular hole, a round hole and a diamond-shaped hole, etc. The shape of the grid hole 201 is not particularly limited in this embodiment. In the embodiment, each grid hole 201 has an area in the range of 0.01 cm2 to 100 cm2. Optionally, each grid hole 201 has an area in the range of 1 cm2 to 10 cm2. [0061] In particular, the area of ​​the grid hole 201 affects the electrical conductivity of the first electrically conductive layer 2 and the weight per unit area of ​​the current collector. To balance the electrical conductivity of the first electrically conductive layer 2 and the weight per unit area of ​​the first electrically conductive layer 2, the area of ​​the grid hole 201 is defined in this embodiment. Studies show that by setting the area of ​​grid hole 201 to this range, the weight per unit area of ​​the first electrically conductive layer 2 is reduced, the energy density Petition 870230113717, dated 12/22/2023, p. 24/47/28 of the battery is improved and the electrical conductivity of the current collector is guaranteed. [0062] In one embodiment, the support layer 1 is a thermoplastic elastomer layer with pores. [0063] Particularly, the support layer 1 is a substrate, the first electrically conductive layer 2 is formed on the support layer 1, and the second electrically conductive layer 3 is formed on the first electrically conductive layer 2. The support layer 1 is a layer of thermoplastic elastomer with pores. For example, pores are formed in supporting layer 1, where the pore diameter is less than 100 μm. [0064] In this embodiment, the support layer 1 is a layer of thermoplastic elastomer with pores, to improve the structural strength of the current collector. [0065] Particularly, the thermoplastic elastomer layer is specifically one of a polyolefin thermoplastic elastic layer, a polyurethane thermoplastic elastic layer or a polyamide thermoplastic elastic layer. The support layer 1 may also be a composite film layer, which is formed by physically pressing at least two of a polyolefin thermoplastic elastic layer, a polyurethane thermoplastic elastic layer or a polyamide thermoplastic elastic layer. [0066] In a specific embodiment, the material of the support layer 1 is the same as that of the lithium battery separator, thereby ensuring the strength of the current collector, satisfying the requirements in battery production and ensuring normal penetration of lithium ions. [0067] In one embodiment, the first electrically conductive layer 2 having a grid structure is formed on the surface of the support layer 1 by deposition. [0068] In one embodiment, the second layer electrically Petition 870230113717, dated 12/22/2023, p. 25/47 / 28 conductive 3 includes a conductive agent and a binder. The conductive agent and binder are uniformly mixed and then applied to the surface of the first electrically conductive layer 2 to form the second electrically conductive layer 3. [0069] Particularly, the conducting agent is one of carbon black, carbon nanotubes or graphene. The binder is an electrically conductive binder, and the binder is specifically a polyvinylidene fluoride (PVDF) binder, a polytetrafluoroethylene (PTFE) binder, a carboxymethyl cellulose (CMC) binder, or a styrene butadiene rubber (SBR) binder ). [0070] The binder is mixed with the conductive agent at a weight ratio of 0.5:99.5 to 50:50, a solvent (NMP, water and so on) is added to prepare a slurry, and, Then, the slurry is coated on the surface of the first electrically conductive layer 2 to form the second electrically conductive layer 3. [0071] In one embodiment, as shown in Figures 4 to 6, the current collector further includes a third electrically conductive layer 4. The third electrically conductive layer 4 has a grid structure 20 distributed on the first surface 11 or on the second surface 12 of support layer 1. [0072] The first electrically conductive layer 2 is distributed on the first surface 11 of the support layer 1, and the third electrically conductive layer 4 is distributed on the second surface 12 of the support layer 1. Alternatively, the first electrically conductive layer 2 is distributed on the second surface 12 of the support layer 1, and the third electrically conductive layer 4 is distributed on the first surface 11 of the support layer 1. The third electrically conductive layer 4 has a grid structure 20 distributed on the first surface 11 or the second surface 12 of support layer 1, and the second layer electrically Petition 870230113717, dated 12/22/2023, p. 26/47 / 28 conductive layer 3 is provided on a surface of the third electrically conductive layer 4 away from the support layer 1. [0073] Particularly, the current collector further includes the third electrically conductive layer 4. In one embodiment, the third electrically conductive layer 4 has a grid structure 20 distributed on the first surface 11 of the support layer 1. In another embodiment, the third electrically conductive layer 4 has a grid structure 20 distributed on the second surface 12 of the support layer 1. [0074] As shown in Figure 6, the third electrically conductive layer 4 is distributed on the first surface 11 of the support layer 1, the first electrically conductive layer 2 is distributed on the second surface 12 of the support layer 1, and the second electrically conductive layer conductive layer 3 is formed respectively on the surface of the first electrically conductive layer 2 and on the surface of the third electrically conductive layer 4, to form a third current collector. The third current collector includes the support layer 1, the first electrically conductive layer 2, the second electrically conductive layer 3 and the third electrically conductive layer 4. [0075] Alternatively, in one embodiment, the third electrically conductive layer 4 is distributed on the second surface 12 of the support layer 1, the first electrically conductive layer 2 is distributed on the first surface 11 of the support layer 1, and the second electrically conductive layer 1 conductive layer 3 is formed respectively on the surface of the first electrically conductive layer 2 and on the surface of the third electrically conductive layer 4, to form a third current collector. [0076] As shown in Figure 6, the first electrically conductive layer 2 is distributed on the second surface 12 of the support layer 1, and the third electrically conductive layer 4 is distributed on the first surface 11 of the support layer 1. In this case, the collector of Petition 870230113717, dated 12/22/2023, p. 27/47/28 current is respectively applied with a positive or negative electrode slurry to two surfaces, and then cut, for use as a battery core. [0077] Alternatively, in one embodiment, as shown in Figure 4, the third electrically conductive layer 4 has a grid structure 20 distributed on the first surface 11 of the support layer 1, the second electrically conductive layer 3 is formed on the surface of the third electrically conductive layer 4, and no conductive layer is provided on the second surface 12 of the support layer 1, to form a second current collector. The second current collector includes only the support layer 1, the third electrically conductive layer 4 and the second electrically conductive layer 3. [0078] In another embodiment, as shown in Figure 5, the third electrically conductive layer 4 has a grid structure 20 distributed on the second surface 12 of the support layer 1, the second electrically conductive layer 3 is formed on the surface of the third electrically conductive layer conductive layer 4, and no conductive layer is provided on the first surface 11 of the supporting layer 1, to form a second current collector. [0079] In another embodiment, the third electrically conductive layer 4 has a grid structure 20 distributed on the first surface 11 and the second surface 12 of the support layer 1, and the second electrically conductive layer 3 is formed respectively on the surfaces of the two third electrically conductive layers 4, to form a second current collector. [0080] In a specific embodiment, the first electrically conductive layer 2 is a positive electrode conductive layer, and the third electrically conductive layer 4 is a negative electrode conductive layer. Particularly, support layer 1 is just Petition 870230113717, dated 12/22/2023, p. 28/47 / 28 ionically conductive and non-electronically conductive and can be considered as a battery separator. The first electrically conductive layer 2 is a positive electrode conductive layer located on one side of the support layer 1, and the third electrically conductive layer 4 is a negative electrode conductive layer located on the other side of the support layer 1. Alternatively, the The first electrically conductive layer 2 is a negative electrode conductive layer, and the third electrically conductive layer 4 is a positive electrode conductive layer. In this embodiment, a description is made by way of examples in which the first electrically conductive layer 2 is a positive electrode conductive layer, and the third electrically conductive layer 4 is a negative electrode conductive layer. For example, the positive electrode conductive layer is an aluminum grid structure, and the negative electrode conductive layer is a copper grid structure. [0081] In one embodiment, the positive electrode conductive layer is distributed on the first surface 11 of the support layer 1, and the second electrically conductive layer 3 is formed on the positive electrode conductive layer, to form a positive electrode current collector . Alternatively, the positive electrode conductive layer is distributed on the second surface 12 of the support layer 1, and the second electrically conductive layer 3 is formed on the positive electrode conductive layer, to form a positive electrode current collector. Alternatively, the positive electrode conductive layer is distributed on the first surface 11 and the second surface 12 of the support layer 1, and the second electrically conductive layer 3 is formed on the positive electrode conductive layer to form a positive electrode current collector. That is, the current collector is a positive electrode current collector. [0082] In one embodiment, the negative electrode conductive layer is distributed on the first surface 11 of the support layer 1, and the second Petition 870230113717, dated 12/22/2023, p. 29/47 / 28 electrically conductive layer 3 is formed on the negative electrode conductive layer, to form a negative electrode current collector. Alternatively, the negative electrode conductive layer is distributed on the second surface 12 of the support layer 1, and the second electrically conductive layer 3 is formed on the negative electrode conductive layer, to form a negative electrode current collector. Alternatively, the negative electrode conductive layer is distributed on the first surface 11 and the second surface 12 of the support layer 1, and the second electrically conductive layer 3 is formed on the negative electrode conductive layer, to form a negative electrode current collector . | 1 / 3 CLAIMS 1. Current collector, characterized in that it comprises: a support layer (1), wherein the support layer (1) has a first surface (11) and a second surface (12) arranged oppositely each other; a first electrically conductive layer (2), wherein the first electrically conductive layer (2) has a grid structure (20) distributed on a first surface (11) and/or a second surface (12) of the support layer (1 ); and a second electrically conductive layer (3), wherein the second electrically conductive layer (3) is provided on a surface of the first electrically conductive layer (2) away from the support layer (1). 2. Current collector according to claim 1, characterized in that the first electrically conductive layer (2) has a thickness in the range of 0.1 μm to 50 μm. 3. Current collector according to claim 1 or 2, characterized in that the support layer (1) has a thickness in the range of 0.1 μm-20 μm. 4. Current collector according to any one of claims 1 to 3, wherein the current collector is characterized by the fact that it has a thickness in the range of 1 μm to 100 μm. 5. Current collector according to any one of claims 1 to 4, characterized in that the grid structure (20) comprises grid holes (201), and each of the grid holes (201) has an area in range from 0.01 cm2 to 100 cm2. 6. Current collector according to any one of claims 1 to 5, characterized by the fact that the grid structure (20) Petition 870230113717, of 12/22/2023, p. 41/47 2 / 3 comprises grid holes (201), wherein each of the grid holes (201) is defined for grid walls (202) and each of the grid walls (202) has a wall thickness in range from 0.1mm to 50mm. 7. Current collector according to any one of claims 1 to 6, characterized in that the second electrically conductive layer (3) has a thickness in the range of 0.1 μm to 50 μm. 8. Current collector according to any one of claims 1 to 7, characterized in that the support layer (1) is a thermoplastic elastomer layer with pores. 9. Current collector according to any one of claims 1 to 8, characterized in that it further comprises a third electrically conductive layer (4), wherein the third electrically conductive layer (4) has a grid structure (20) distributed on the first surface (11) or the second surface (12) of the support layer (1). 10. Current collector according to claim 9, characterized in that the first electrically conductive layer (2) is distributed on the first surface (11) of the support layer (1), and the third electrically conductive layer (4) is distributed on the second surface (12) of the support layer (1). 11. Current collector according to claim 9, characterized in that the first electrically conductive layer (2) is distributed on the second surface (12) of the support layer (1), and the third electrically conductive layer (4) is distributed on the first surface (11) of the support layer (1). 12. Current collector according to any one of claims 9 to 11, characterized in that the second electrically conductive layer (3) is provided on a surface of the third electrically conductive layer (4) away from the support layer (1) . Petition 870230113717, dated 12/22/2023, p. 42/47 3 / 3 13. Current collector according to any one of claims 9 to 12, characterized in that the first electrically conductive layer (2) is a metallic component, and the third electrically conductive layer (4) is a metallic component. 14. Electrode sheet, characterized in that it comprises: a current collector, as defined in any one of claims 1 to 13, and an electrode slurry layer, wherein the electrode slurry layer is formed on the second electrically conductive layer (3). 15. Method of preparing a current collector, wherein the current collector is a current collector, as defined in any one of claims 1 to 13, the method being characterized by the fact that it comprises: providing a layer of support (1); forming a first electrically conductive layer (2) on a first surface (11) and/or a second surface (12) of the supporting layer (1) by at least one of press printing, printing, deposition and magnetron sputtering, wherein the first electrically conductive layer (2) has a grid structure (20) distributed on the support layer (1); forming a second electrically conductive layer (3) on an entire surface of the first electrically conductive layer (2); and drying the second electrically conductive layer (3), to solidify the second electrically conductive layer (3), so as to prepare the current collector. Petition 870230113717, dated 12/22/2023, p. 43/47 | BYD COMPANY LIMITED
246 | BR112023027334A2 | Published | BYD CO LTD | Final product manufacture¦Small-sized cells cases/jackets¦Electrode carriers/collectors¦Secondary cells manufacture¦Batteries | 2022-07-13 | 2024-03-12 | CYLINDRICAL BATTERY, AND, VEHICLE | cylindrical battery and vehicle. Described in the present invention are a cylindrical battery, comprising: a housing, wherein the housing is provided with an accommodation space; and a negative plate layer, a first separator layer, a positive plate layer and a second separator layer, which are sequentially stacked and wound in multiple layers to define a pole core. the geometric axis of the housing is collinear with that of the pole core. the pole core is at least partially accommodated in space. the positive plate layer comprises a positive material layer and a positive foil layer. The negative plate layer comprises a negative material layer and a negative foil layer. at least part of the positive sheet layer, which is multilayer coil, extends toward an end of the housing to form a positive flap. at least part of the negative foil layer, which is multilayer coil, extends to the other end of the housing to form a negative tab, so that the part of a positive end face of the pole core that is not covered by the tab positive is located on at least one side of the positive tab, and the portion of a negative end face of the pole core that is not covered by the negative tab is located on at least one side of the negative tab. | / 22 CYLINDRICAL BATTERY, AND, VEHICLE CROSS REFERENCE TO RELATED ORDERS [001] The present invention claims priority of the Request for Patent No. CN 202110837679.X filed on July 23, 2021 and entitled “Cylindrical battery”, which is incorporated into this document by reference in its entirety. FIELD [002] The present invention relates to the field of battery technology, and specifically to a cylindrical battery and a vehicle. BACKGROUND [003] In the related art, an electrode core of a cylindrical battery is led out through an outlet plate and is connected to a connection plate; or an exposed tab of the electrode core is flattened and then applied to an end surface of the electrode core, and a current collection disc is provided above the tab and fixed with the tab by welding. [004] However, in the solution where the electrode core is led out through the output plate and is connected to the connection plate, the output plate is required to be thin to avoid battery failure caused by drilling of an electrode plate, in which the overcurrent energy is limited, the output plate has serious heat generation, and the current is very large, which causes the risk of thermal runaway. In the solution where the electrode core is flat, the requirement is high for the welding process, in which welding is difficult, the production efficiency is low, and the yield is unstable; and the inner gap of the flap is small, and no gaps other than the process holes can be used for penetration of the electrolyte solution, which is not conductive for injection, the penetration and infiltration of the electrolyte solution, which causes low effectiveness injection. Petition 870230113693, dated 12/22/2023, p. 15/49/22 SUMMARY [005] A cylindrical battery, according to an embodiment of the present invention, includes a coating, and a negative electrode plate, a first separator, a positive electrode plate and a second separator stacked in sequence. The covering has an accommodation space. The negative electrode plate, the first separator, the positive electrode plate and the second separator are wound in multiple turns to define an electrode core. The cladding is coaxial with the electrode core. The electrode core is at least partially received in the accommodation space. The electrode core has a positive electrode end surface and a negative electrode end surface. The positive electrode sheet includes a layer of positive electrode material and a layer of positive electrode sheet. The negative electrode sheet includes a layer of negative electrode material and a layer of negative electrode sheet. At least some of the coil turns of the positive electrode sheet layer extend toward an end of the coating to form a positive electrode flap. As a result, a portion of the positive electrode end surface of the electrode core that is not covered by the positive electrode flap is located on at least one side of the positive electrode flap, and a portion of the negative electrode end surface of the core electrode that is not covered by the negative electrode flap is located on at least one side of the negative electrode flap. [006] According to the cylindrical battery, according to the embodiment of the present invention, by constructing the positive electrode flap and the negative electrode flap in not all output flaps, on the one hand, the thickness and positions output of positive electrode flap and negative electrode flap can be selected, according to the overcurrent requirement and battery capacity, to reduce the risk of leakage Petition 870230113693, dated 12/22/2023, p. 16/49/22 thermal, and satisfy battery capacity and overcurrent requirements for various specifications of cylindrical batteries; and on the other hand, the injection effectiveness of electrolyte solution can be improved, to avoid overflow of electrolyte solution. [007] According to some embodiments of the present invention, the positive electrode flap is located between the geometric axis of the electrode core and an outer edge of the positive electrode end surface, and the negative electrode flap is located between the axis geometric shape of the electrode core and an outer edge of the negative electrode end surface. [008] According to some embodiments of the present invention, two ends of the electrode core respectively include a positive electrode end or a negative electrode end, the positive electrode end has the positive electrode end surface, and the Negative electrode has the negative electrode end surface. The positive electrode tab is formed at the positive electrode end, and the negative electrode tab is formed at the negative electrode end. The positive electrode tab extends outward from the positive electrode end surface, and the negative electrode tab extends outward from the negative electrode end surface. The positive electrode tab and the negative electrode tab are both constructed to have a ring shape. [009] In some embodiments, the cylindrical battery further includes: a current collection disk and a lid. The current collection disk includes: a positive electrode current collection disk connected to the positive electrode tab and a negative electrode current collection disk connected to the negative electrode tab. The cap includes: a positive electrode cap connected to the positive electrode current collection disk and a negative electrode cap connected to the positive electrode current collection disk. Petition 870230113693, dated 12/22/2023, p. 17/49/22 negative electrode. [0010] In some embodiments, the positive electrode current collection disk is provided on an inner side of the positive electrode flap and is electrically connected to the positive electrode flap; and the negative electrode current collection disk is provided on an inner side of the negative electrode flap and is electrically connected to the negative electrode flap. [0011] In some embodiments, the positive electrode current collection disc includes a current collection disc body, a connecting portion located on a peripheral side of the current collection disc body, and a connecting plate facing to the current collection disc body. The current collection disc body is located on an inner side of the ring-shaped positive electrode tab. The connecting portion is affixed and connected to an inner wall surface of the positive electrode flap. Connection plate is provided for electrical connection to the cylindrical battery cover. The negative electrode current collection disc includes: a current collection disc body, a connecting portion located on a peripheral side of the current collection disc body, and a connecting plate facing the collection disc body due. The current collection disc body is located on an inner side of the ring-shaped negative electrode tab. The connecting portion is affixed and connected to an inner wall surface of the negative electrode tab. Connection plate is provided for electrical connection to the cylindrical battery cover. [0012] In some embodiments, the positive electrode current collection disk and the negative electrode current collection disk are both constructed as an annular disk. The positive electrode current collection disk is provided on an outer side of the positive electrode flap and is electrically connected to the positive electrode flap; and the negative electrode current collection disk is provided on an outer side of the negative electrode flap and is electrically connected to the negative electrode flap. Petition 870230113693, dated 12/22/2023, p. 18/49/22 [0013] In some embodiments, the positive electrode current collection disc includes a current collection disc body, a connecting portion located on a peripheral side of the current collection disc body, and a connecting plate facing to the current collection disc body. The current collection disc body is constructed as an annular disc and coated on the ring-shaped positive electrode flap. The connecting portion is affixed and connected to an outer wall surface of the positive electrode flap. Connection plate is provided for electrical connection to the cylindrical battery cover. The negative electrode current collection disc includes: a current collection disc body, a connecting portion located on a peripheral side of the current collection disc body, and a connecting plate facing the collection disc body due. The current collection disc body is constructed as an annular disc and coated on the ring-shaped negative electrode tab. The connecting portion is affixed and connected to an outer wall surface of the negative electrode tab. Connection plate is provided for electrical connection to the cylindrical battery cover. [0014] In some embodiments, one end of the connecting plate is connected to the current collection disc body or connecting portion, and the other end of the connecting plate extends radially along the casing toward the geometric axis. [0015] In some embodiments, a spacer ring is provided between the current collection disk and the end surface of the electrode core, and an insulation block is provided between the current collection disk and the cover. [0016] In some embodiments, two ends of the electrode core are respectively formed as the positive electrode end and the negative electrode end, tabs are provided on the positive electrode end and the negative electrode end to Petition 870230113693, dated 12/22/2023, p. 19/49 / 22 respectively form the positive electrode flap and the negative electrode flap. The current collection disk includes: a positive electrode current collection disk connected to the positive electrode tab and a negative electrode current collection disk connected to the negative electrode tab. The cap includes: a positive electrode cap connected to the positive electrode current collection disk and a negative electrode cap connected to the negative electrode current collection disk. [0017] In some embodiments, the positive electrode cap and the negative electrode cap are both constructed as a metamember. [0018] In a second aspect, an embodiment of the present invention provides a vehicle. The vehicle includes the cylindrical battery, according to any of the above embodiments, and a processor. The cylindrical battery is provided within the vehicle and is electrically connected to the processor. The processor is configured to control the charging and discharging of the cylindrical battery. [0019] Additional aspects and advantages of the present invention will be partially provided in the following description, some of which will become evident from the following description or may be learned from the practices of the present invention. BRIEF DESCRIPTION OF THE DRAWINGS [0020] To describe the technical solutions in the embodiments of the present invention more clearly, the drawings necessary to be used in the embodiments of the present invention will be briefly described below. Apparently, the drawings in the following description show some embodiments of the present application. Other designs may be obtained by a person of ordinary skill in the art from these accompanying drawings without creative efforts. [0021] Figure 1 is a schematic view showing relative positions of an electrode core and a tab, according to an embodiment Petition 870230113693, dated 12/22/2023, p. 20/49 / 22 of the present invention. [0022] Figure 2 is a schematic view showing relative positions of an electrode core and a tab, in accordance with another embodiment of the present invention. [0023] Figure 3 is a schematic view showing an electrode core, a tab and a spacer ring, in accordance with an embodiment of the present invention. [0024] Figure 4 is a schematic view showing a cylindrical battery, according to an embodiment of the present invention. [0025] Figure 5 is a schematic view showing a cylindrical battery being wound, according to an embodiment of the present invention. [0026] Figure 6 is a schematic view showing the cylindrical battery of Figure 5 after winding. [0027] Figure 7 is a schematic view showing a vehicle, according to an embodiment of the present invention. [0028] List of numerical references: [0029] 100 cylindrical battery, 102 coating; 10 electrode core; 104 positive electrode end surface, 106 negative electrode end surface, 20 tab, 202 positive electrode tab, 204 negative electrode tab, 206 negative electrode plate, 208 first separator, 210 positive electrode plate, 212 second separator , 2102 positive electrode material layer, 2104 positive electrode sheet layer, 2062 negative electrode material layer, 2064 negative electrode sheet layer, 30 current collection disc, 302 positive electrode current collection disc, 304 negative electrode current collection disc, 31 current collection disc body, 32 connecting portion, 33 connecting plate, 40 cap, 402 positive electrode cap, 404 negative electrode cap, 50 spacer ring, 60 block insulation, 602 block of Petition 870230113693, dated 12/22/2023, p. 21/49/22 positive electrode insulation, 604 negative electrode insulation block, 1000 vehicle, 110 processor. DETAILED DESCRIPTION [0030] Embodiments of the present invention will be described in detail below, and examples of embodiments are shown in the accompanying drawings, in which the same or similar elements or elements that have the same or similar functions are denoted by the same or similar numerical references throughout of the description. The embodiments described below with reference to the accompanying drawings are exemplary, and are intended to merely explain the present invention and cannot be interpreted as a limitation on the present invention. [0031] A cylindrical battery 100, according to an embodiment of the present invention, will be described below with reference to Figures 1 to 4. [0032] As shown in Figures 1, 2, 4 and 5, the cylindrical battery 100, according to an embodiment in a first aspect of the present invention includes a coating 102 and an electrode core 10 at least partially received in the coating 102. The flaps 20 are respectively led out from the two ends of the electrode core 10. The flaps 20 include a positive electrode flap 202 and a negative electrode flap 204. [0033] Lining 102 has an accommodation space. In the liner 102, a negative electrode plate 206, a first separator 208, a positive electrode plate 210 and a second separator 212 are stacked in sequence. The negative electrode sheet 206, the first separator 208, the positive electrode sheet 210 and the second separator 212 are wound in multiple turns around the axis L to form the electrode core 10. The electrode core 10 is at least partially received in the accommodation space. The electrode core 10 has a positive electrode end surface 104 and Petition 870230113693, dated 12/22/2023, p. 22/49/22 a negative electrode end surface 106. [0034] The positive electrode sheet 210 includes a layer of positive electrode material 2102 and a layer of positive electrode sheet 2104. The negative electrode sheet 206 includes a layer of negative electrode material 2062 and a layer of electrode sheet negative 2064. At least some of the positive electrode sheet layer coil turns 2104 extend toward an end of the liner 102 to form the positive electrode flap 202. At least some of the electrode sheet layer coil turns negative electrode 2064 extend toward the other end of the coating 102 to form the negative electrode flap 204. As a result, a portion of the positive electrode end surface 104 of the electrode core 10 that is not covered by the positive electrode flap 202 is located on at least one side of the positive electrode flap 202, and a portion of the negative electrode end surface 106 of the electrode core 10 that is not covered by the negative electrode flap 204 is located on at least one side of the electrode flap negative electrode 204. In one embodiment, the positive electrode end surface 104 of the electrode core 10 is exposed on an inner side and/or an outer side of the positive electrode flap 202, and the negative electrode end surface 106 of the core electrode core 10 is exposed on an inner side and/or an outer side of the negative electrode flap 204. In one embodiment, the positive electrode flap 202 extends outwardly from the positive electrode end surface 104 of the electrode core 10. and the negative electrode tab 204 extends outward from the negative electrode end surface 106 of the electrode core 10. In one embodiment, as shown in Figure 6, the positive electrode tab 202 extends outward from the end surface of positive electrode 104 of the electrode core 10 from an outer edge of the positive electrode end surface 104 of the electrode core 10, and Petition 870230113693, dated 12/22/2023, p. 23/49/22 the negative electrode flap 204 extends outwardly from the negative electrode end surface 106 of the electrode core 10 from an outer edge of the negative electrode end surface 106 of the electrode core 10. In a Embodiment, as shown in Figures 1 and 2, the positive electrode flap 202 extends outward from the positive electrode end surface 104 of the electrode core 10 from the interior of the positive electrode end surface 104 of the electrode core 10 , and the negative electrode flap 204 extends outwardly from the negative electrode end surface 106 of the electrode core 10 from the interior of the negative electrode end surface 106 of the electrode core 10. [0035] In other words, the coating 102 is cylindrical. The negative electrode sheet 206, the first separator 208, the positive electrode sheet 210 and the second separator 212 stacked in sequence are formed as a whole and wound in multiple turns around the geometric axis L to form the electrode core 10. The coating 102 is coaxial with the electrode core 10. At least some of the turns of positive electrode sheet layer 2104 on the positive electrode sheet are led outward to form the positive electrode flap 202, and at least some of the turns of layer of negative electrode sheet 2064 on the negative electrode plate are guided to form the negative electrode flap 204. As a result, at least portions of the two end surfaces of the electrode core 10 are respectively exposed on the inner side and/or the outer side of the positive electrode flap 202 and on the inner side and/or outer side of the negative electrode flap 204. It should be understood that the inner side of the positive electrode flap 202 refers to a side of the positive electrode flap 202 near of the L axis of the electrode core 10, and the outer side of the positive electrode tab 202 refers to a side of the positive electrode tab 202 away from the L axis of the electrode core 10. The side Petition 870230113693, dated 12/22/2023, p. 24/49 / 22 inner of the negative electrode flap 204 refers to a side of the negative electrode flap 204 close to the L axis of the electrode core 10, and the outer side of the negative electrode flap 204 refers to a side of the negative electrode flap 204 away from the geometric axis L of the electrode core 10. [0036] The positive electrode foil layer 2104 and the negative electrode foil layer 2064 are used for electrical conduction, and can be made of the same material. [0037] In one embodiment, as shown in Figures 1 and 2, the positive electrode flap 202 is located between the L axis of the electrode core 10 and the outer edge of the positive electrode end surface 104, and the Negative electrode 204 is located between the geometric axis L of the electrode core 10 and the outer edge of the negative electrode end surface 106. [0038] In one embodiment, the electrode core 10 is formed from the positive electrode plate 210, the first separator 208, the negative electrode plate 206 and the second separator 212 which are wound in 15 turns around the geometric axis L. The positive electrode sheet layer 2104 and the negative electrode sheet layer 2064 of the outermost 10 turns in the electrode core 10 are led outward to form a positive electrode output portion and a negative electrode output portion. respectively. The positive electrode output portion and the negative electrode output portion are respectively subjected to bending, extrusion and other processes to form the ring-shaped positive electrode flap 202 and the negative electrode flap 204. In another embodiment, the positive electrode sheet layer 2104 and the negative electrode sheet layer 2064 of the innermost 10 turns in the electrode core 10 are led outward to form a positive electrode output portion and a negative electrode output portion respectively. The electrode output portion Petition 870230113693, dated 12/22/2023, p. 25/49 / 22 positive and the negative electrode output portion are respectively subjected to bending, extrusion and other processes to form the ring-shaped positive electrode flap 202 and the negative electrode flap 204. [0039] In such an arrangement, a portion of the positive electrode end surface 104 of the electrode core 10 is covered by the positive electrode flap 202, and the remainder is exposed; and a portion of the positive electrode end surface 104 of the electrode core 10 is covered by the negative electrode flap 204, and the remainder is exposed. As a result, the positive electrode flap 202 and the negative electrode flap 204 of the present invention are both constructed like not all outlet flaps, so that more gaps can be reserved for injection, penetration and infiltration of the electrolyte solution, therefore , effectively improving injection efficiency, and reducing the probability of electrolyte solution overflow. Furthermore, based on the capacity and overcurrent requirements for the cylindrical battery 100, the number of turns is reasonably selected so that each round tab 20 has a large thickness to satisfy larger current requirement, making it suitable for Use a battery with a larger capacity. [0040] Notably, the turn(s) from which the flap 20 of the electrode core 10 is led out can be reasonably determined as follows. In one embodiment, the electrode core 10 is formed from the positive electrode sheet 210, the first separator 208, the negative electrode sheet 206 and the second separator 212 which are wound in 15 turns around the geometric axis L. In this At this time, according to the overcurrent requirement, the positive electrode tab 202 and the negative electrode tab 204 can be led out from the 10th turn to the 15th turn which are wound from the geometric axis L on the electrode core 10. Alternatively , the positive electrode flap 202 and the negative electrode flap 204 can be led out from the 8th turn to the 15th turn which are Petition 870230113693, dated 12/22/2023, p. 26/49 / 22 wound from the geometric axis L on the electrode core 10. [0041] It can be understood that the specific exit positions on the end surfaces of the positive electrode flap 202 and the negative electrode flap 204 of the electrode core 10 are not specifically limited in the present invention. In one embodiment, the tab 20 may be led outward sequentially from the inside to the outside from the axis L of the electrode core 10. For example, the tab is led outward starting from the first turn wound from the geometric axis L. In another embodiment, the tab 20 is led outwards from the outer side to the inner side sequentially, for example, starting from the outermost turn of the electrode core 10 towards the axis geometric shape L of the electrode core 10. In another embodiment, the flap 20 can be led out from the middle part to both sides. For example, the electrode core 10 includes 2n coiled turns in total, and the tab 20 can be led outwards, sequentially starting from an nth turn towards the geometric axis L of the electrode core 10 and towards the external side. As shown in Figures 5 and 6, tab 20 is located on the outermost turn of the electrode core coil structure 10. [0042] According to the cylindrical battery 100, according to the embodiment of the present invention, the positive electrode flap 202 and the negative electrode flap 204 are both constructed like not all output flaps. That is, the positive electrode flap 202 does not completely cover the positive electrode end surface 104 and the negative electrode flap 204 does not completely cover the negative electrode end surface 106. On the one hand, the thickness and exit positions of the positive electrode tab 202 and negative electrode tab 204 can be selected, according to the overcurrent requirement and the battery capacity, to reduce the risk of thermal leakage, and satisfy the battery capacity and Petition 870230113693, dated 12/22/2023, p. 27/49 / 22 the overcurrent requirements for various specifications of cylindrical batteries; and on the other hand, the injection effectiveness of electrolyte solution can be improved, to avoid overflow of electrolyte solution. [0043] It can be understood that two ends of the electrode core 10 respectively include a positive electrode end 101 and a negative electrode end 103. The positive electrode flap 202 is formed on the positive electrode end 101, and the Negative electrode 204 is formed on the negative electrode end 103. The positive electrode end 101 has a positive electrode end surface 104, and the negative electrode end 103 has a negative electrode end surface 106. The positive electrode flap 202 extends outward from the positive electrode end surface 104, and the negative electrode tab 204 extends outward from the negative electrode end surface 106. The positive electrode tab 202 and the negative electrode tab 204 are both constructed to have a ring shape. That is, the positive electrode tab 202 and the negative electrode tab 204 are formed as ring-shaped tabs by extrusion and bending, so that the cylindrical battery 100 is more regular in specification as a whole, and the tab assembly of positive electrode 202 and negative electrode flap 204 with peripheral components is facilitated, thereby allowing rational use of space, and making the spatial arrangement of the cylindrical battery 100 more compact. [0044] In accordance with some embodiments of the present invention, the current collection disks 30 include a positive electrode current collection disk 302 connected to the positive electrode flap 202 and a negative electrode current collection disk 304 connected to the negative electrode tab 204. The caps 40 include a positive electrode cap 402 connected to the positive electrode current collection disk 302 and a negative electrode cap 404 connected to the positive electrode current collection disk 302. Petition 870230113693, dated 12/22/2023, p. 28/49/22 negative electrode 304. [0045] As shown in Figures 3 and 4, in some embodiments, the positive electrode current collection disc 302 is provided on the inner side of the positive electrode flap 202 and is electrically connected to the positive electrode flap 202. The Negative electrode current collection 304 is provided on the inner side of the negative electrode tab 204 and is electrically connected to the negative electrode tab 204. [0046] Specifically, the positive electrode current collection disc 302 includes a current collection disc body 31, a connecting portion 32 located on a peripheral side of the current collection disc body 31, and a connecting plate 33 facing the current collection disc body 31. The current collection disc body 31 is located on the inner side of the ring-shaped positive electrode flap 202. The connecting portion 32 is affixed to a wall surface internal of the positive electrode tab 202 and connected to the connection plate 33 for electrical connection to the cover 40 of the cylindrical battery 100. In one embodiment, the connection portion 32 may be connected to the positive electrode tab 202 by welding. Similarly, the negative electrode current collection disc 304 includes a current collection disc body 31, a connecting portion 32 located on a peripheral side of the current collection disc body 31, and a connecting plate 33 facing the current collection disc body 31. The current collection disc body 31 is located on the inner side of the ring-shaped negative electrode tab 204. The connecting portion 32 is affixed to an inner wall surface of the negative electrode tab 204 and connected to the connection plate 33 for electrical connection to the cover 40 of the cylindrical battery 100. In one embodiment, the connection portion 32 may be connected to the negative electrode tab 204 by welding. In other words, in the specific embodiment shown in Figure 1, the current collection disc body 31 is constructed as a Petition 870230113693, dated 12/22/2023, p. 29/49 / 22 round disk, located on the inner side of the positive electrode tab 202 or on the inner side of the negative electrode tab 204. In the welding process the positive electrode tab 202 or the negative electrode tab 204 with the current collection disc 30, the positive electrode tab 202 or the negative electrode tab 204 can be welded to the current collection disc 30, to perform “thin-to-thick” welding, and avoid short-circuiting the cylindrical battery 100 due to to burning through the tab 20 in the welding process, thereby improving the safety of the cylindrical battery 100. [0047] Furthermore, it can be understood that during the process of welding the flap 20 to the current collection disc 30 in the present invention, burning through the flap 20 will not occur, and the structure of the present invention can be adopted to replace the existing cylindrical battery with a flattened lip. The size of the tab 20 in a length direction (i.e., the Z direction) of the electrode core 10 can be set to be smaller, to reduce the space occupied by the tab 20 in the entire cylindrical battery 100, and improve space utilization of the electrode core 10, which is beneficial to improving the energy density of the cylindrical battery 100. [0048] It can be understood that in one embodiment, the current collection disc 30 is provided on the inner side of the flap 20, to carry out fine to coarse welding, thereby reducing the difficulty of welding the flap 20 and the current collection disc 30, improving the welding success rate, and improving the processing effectiveness and yield of the cylindrical battery 100. [0049] Definitely, the structure of the cylindrical battery 100 of the present invention is not limited to this. In some other embodiments, the positive electrode current collection disk 302 and the negative electrode current collection disk 304 are both constructed as annular disks. The positive electrode current collection disk 302 is provided on the outside of the positive electrode flap 202 and is electrically Petition 870230113693, dated 12/22/2023, p. 30/49/22 connected to the positive electrode tab 202. The negative electrode current collection disc 304 is provided on the outside of the negative electrode tab 204 and is electrically connected to the negative electrode tab 204. [0050] The positive electrode current collection disc 302 includes a current collection disc body 31, a connecting portion 32 located on a peripheral side of the current collection disc body 31, and a connecting plate 33 facing to the current collection disc body 31. The current collection disc body 31 is constructed as an annular disc and coated on the ring-shaped positive electrode tab 202. The connecting portion 32 is affixed and connected to a outer wall surface of the positive electrode tab 202. The connection plate 33 is provided for electrical connection to the cover 40 of the cylindrical battery 100. In one embodiment, the connection portion 32 may be connected to the positive electrode tab 202 by welding. In this embodiment, the same electrical connection effect as that in the previous embodiment in which the connection portion 32 is provided on the inner side of the positive electrode tab 202 can also be achieved, which will not be further described here again. [0051] The negative electrode current collection disc 304 includes a current collection disc body 31, a connecting portion 32 located on a peripheral side of the current collection disc body 31, and a connecting plate 33 facing to the current collection disc body 31. The current collection disc body 31 is constructed as an annular disc and coated on the ring-shaped negative electrode tab 204. The connecting portion 32 is affixed and connected to a outer wall surface of the neg | 1 / 5 CLAIMS 1. Cylindrical battery (100), characterized in that it comprises: a shell (102), wherein the shell (102) has a accommodation space; and a negative electrode plate (206), a first separator (208), a positive electrode plate (210) and a second separator (212) stacked in sequence, wherein the negative electrode plate (206), the first separator (208), the positive electrode plate (210) and the second separator (212) coil in multiple turns to form an electrode core (10), the cladding (102) is coaxial with the electrode core (10), wherein the electrode core (10) is at least partially received in the accommodation space, the electrode core (10) has a positive electrode end surface (104) and a negative electrode end surface (106), the positive electrode sheet (210) comprising a layer of positive electrode material (2102) and a layer of positive electrode sheet (2104), the negative electrode sheet (206) comprising a layer of negative electrode material (2062 ) and a negative electrode sheet layer (2064), wherein at least some of the coil turns of the positive electrode sheet layer (2104) extend toward an end of the coating (102) to form an electrode flap positive electrode (202), at least some of the coil turns of the negative electrode sheet layer (2064) extend toward the other end of the coating (102) to form a negative electrode flap (204), such that a portion of the positive electrode end surface (104) of the electrode core (10) that is not covered by the positive electrode flap (202) is located on at least one side of the positive electrode flap (202), and a portion of the surface of negative electrode end (106) of Petition 870230113693, of 12/22/2023, p. 37/49 2 / 5 electrode core (10) that is not covered by the negative electrode tab (204) is located on at least one side of the negative electrode tab (204). 2. Cylindrical battery (100) according to claim 1, characterized by the fact that the positive electrode tab (202) is located between the geometric axis of the electrode core and an outer edge of the positive electrode end surface (104 ), and the negative electrode flap (204) is located between the geometric axis of the electrode core and an outer edge of the negative electrode end surface (106). 3. Cylindrical battery (100) according to claim 1, characterized in that two ends of the electrode core (10) respectively comprise a positive electrode end (101) and a negative electrode end (103), wherein the positive electrode end (101) has the positive electrode end surface (104), and the negative electrode end (103) has the negative electrode end surface (106); the positive electrode flap (202) is formed at the positive electrode end (101), the negative electrode flap (204) is formed at the negative electrode end (103), the positive electrode flap (202) extends outward from the positive electrode end surface (104), and the negative electrode tab (204) extends outward from the negative electrode end surface (106); and the positive electrode tab (202) and the negative electrode tab (204) are both constructed to have a ring shape. 4. Cylindrical battery (100) according to any one of claims 1 to 3, characterized in that it further comprises: a current collection disc (30) and a lid (40), wherein the current collection disc (30) comprises a positive electrode current collection disc (302) connected to the positive electrode flap (202) and a collection disc Petition 870230113693, of 12/22/2023, p. 38/49 3/5 of negative electrode current (304) connected to the negative electrode tab (204), and the cap (40) comprises a positive electrode cap (402) connected to the positive electrode current collection disk ( 302) and a negative electrode cap (404) connected to the negative electrode current collection disk (304). 5. Cylindrical battery (100) according to claim 4, characterized in that the positive electrode current collection disk (302) is provided on an inner side of the positive electrode tab (202) and is electrically connected to the positive electrode tab (202); and the negative electrode current collection disc (304) is provided on an inner side of the negative electrode flap (204) and is electrically connected to the negative electrode flap (204). 6. Cylindrical battery (100) according to claim 5, characterized in that the positive electrode current collection disc (302) comprises a current collection disc body (31), a connecting portion (32 ) located on a peripheral side of the current collection disc body (31), and a connection plate (33) facing the current collection disc body (31), wherein the current collection disc body (31) is located on the inner side of the ring-shaped positive electrode flap (202), the connecting portion (32) is affixed and connected to an inner wall surface of the positive electrode flap (202), and the plate connection (33) is provided for electrical connection to the cover (40) of the cylindrical battery (100); and the negative electrode current collection disc (304) comprises a current collection disc body (31), a connecting portion (32) located on a peripheral side of the current collection disc body (31) and a connecting plate (33) facing the current collection disc body (31), wherein the current collection disc body (31) is located on the inner side of the Petition 870230113693-shaped negative electrode flap, of 12/22/2023, p. 39/49 4/5 ring (204), the connecting portion (32) is affixed and connected to an inner wall surface of the negative electrode tab (204) by welding, and the connecting plate (33) is provided for electrical connection to the cover (40) of the cylindrical battery (100). 7. Cylindrical battery (100) according to claim 4, characterized in that the positive electrode current collection disk (302) and the negative electrode current collection disk (304) are both constructed as annular disks , wherein the positive electrode current collection disc (302) is provided on an outer side of the positive electrode flap (202) and is electrically connected to the positive electrode flap (202), and the positive electrode current collection disc (202) Negative electrode (304) is provided on an outer side of the negative electrode tab (204) and is electrically connected to the negative electrode tab (204). 8. Cylindrical battery (100) according to claim 7, characterized in that the positive electrode current collection disc (302) comprises a current collection disc body (31), a connecting portion (32 ) located on a peripheral side of the current collection disc body (31) and a connection plate (33) facing the current collection disc body (31), wherein the current collection disc body ( 31) is constructed as an annular disc and coated on the ring-shaped positive electrode flap (202), the connecting portion (32) is affixed and connected to an outer wall surface of the positive electrode flap (202), and the connection plate (33) is provided for electrical connection to the cover (40) of the cylindrical battery (100); and the negative electrode current collection disc (304) comprises a current collection disc body (31), a connecting portion (32) located on a peripheral side of the current collection disc body (31) and a connection plate (33) facing the body of the Petition disc 870230113693, dated 12/22/2023, p. 40/49 5 / 5 current collection (31), wherein the current collection disc body (31) is constructed as an annular disc and coated on the ring-shaped negative electrode flap (204), the portion of connection (32) is affixed and connected to an outer wall surface of the negative electrode tab (204), and the connection plate (33) is provided for electrical connection to the cover (40) of the cylindrical battery (100). 9. Cylindrical battery (100) according to claim 4, characterized in that one end of the connection plate (33) is connected to the current collection disc body (31) or the connection portion (32), and the other end of the connection plate (33) extends radially along the casing (102) towards the geometric axis. 10. Cylindrical battery (100) according to any one of claims 4 to 9, characterized in that a spacer ring (50) is provided between the current collection disc (30) and the end surface of the electrode core (10), and an insulation block (60) is provided between the current collection disc (30) and the cover (40). 11. Vehicle (1000), characterized in that it comprises: the cylindrical battery (100), as defined in any one of claims 1 to 10, and a processor (110), in which the cylindrical battery (100) is provided within of the vehicle (1000) and is connected to the processor (110), and the processor (110) is configured to control the charging and discharging of the cylindrical battery (100). Petition 870230113693, dated 12/22/2023, p. 41/49 | BYD COMPANY LIMITED
247 | BR112023026043A2 | Examining | BYD CO LTD | Electrode manufacturing processes¦Electrode carriers/collectors¦Small-sized flat cells/batteries¦Li-accumulators¦Non-aqueous electrolyte accumulator electrodes | 2022-07-14 | 2024-03-05 | DRY BATTERY ELECTRODE PLATE, E, BATTERY | dry battery electrode plate and battery. This is a battery pole piece based on dry process and a battery. the battery pole piece based on dry process comprises: a metallic current collector, in which pores are formed; and a self-supporting electrode film comprising a first electrode film and a second electrode film, the first electrode film being disposed on one side of the metallic current collector and the second electrode film being disposed on the side of the metal current collector. metallic current facing outward from the first electrode film. the first electrode film and the second electrode film are configured to be pressed and connected by means of an external force. the first electrode film and the second electrode film are attached to the metal current collector; and the first electrode film and the second electrode film are connected to each other at positions corresponding to the pores. | / 14 DRY BATTERY ELECTRODE PLATE, AND, BATTERY CROSS REFERENCE TO RELATED ORDERS [001] This request claims priority to the benefits of the Request for Patent No. CH 202121615791.0, filed on July 15, 2021. The entire contents of the aforementioned application are incorporated herein by reference. FIELD [002] The present disclosure relates to the field of batteries and specifically to a dry battery electrode plate and a battery. BACKGROUND [003] In a conventional process of preparing a battery electrode plate, an electrode material is mixed with a conductive agent and other raw materials to form an electrode film, and then an adhesive is applied to a surface of a current collector or applied between the current collector and the electrode film to adhere the electrode film and the current collector to form an electrode plate. [004] Due to the existence of the adhesive layer, the contact area between the current collector and the electrode film is reduced and the electrical conductivity of the battery electrode plate is reduced. Furthermore, the proportion of inactive materials increases, leading to reduced energy density. The number of procedures for preparing battery electrode plates also increases, leading to increased production costs. [005] However, if adhesion with adhesive is not used, the connection between the electrode film and the current collector will not be firm and the electrode film will likely separate from the current collector, affecting the structural stability of the plate. battery electrode. [006] Therefore, it is necessary to improve the structure of the battery electrode plate. SUMMARY Petition 870230109188, dated 12/11/2023, p. 15/32/14 [007] An objective of the present disclosure is to provide new technical solutions of a dry battery electrode plate and a battery. [008] A first aspect of the present disclosure provides a dry battery electrode plate, including [009] a metallic current collector and a self-supporting electrode film. The metal current collector has pores. [0010] The self-supporting electrode film includes a first electrode film and a second electrode film. The first electrode film is disposed on one side of the metallic current collector. The second electrode film is disposed on another side of the metallic current collector facing away from the first electrode film. [0011] The first electrode film and the second electrode film are configured to be connected by press fit by an external force. [0012] The first electrode film and the second electrode film are attached to the metallic current collector. The first electrode film and the second electrode film are connected to each other at positions corresponding to the pores. [0013] Optionally, a carbon layer is disposed on a surface of the metallic current collector. [0014] Optionally, a lithium metal layer is disposed on a surface of the metal current collector. [0015] Optionally, the metallic current collector includes a plurality of metallic wires, the plurality of metallic wires is arranged in an array, and the adjacent metallic wires are spaced apart from each other. [0016] Optionally, the metal wires are arranged to intersect to form a network structure and gaps are formed between the plurality of metal wires to constitute the pores and the pores are polygonal. Petition 870230109188, dated 12/11/2023, p. 16/32/14 [0017] Optionally, each of the pores has a length ranging from 5 μm to 500 μm. [0018] Optionally, the plurality of metal wires are arranged in parallel and the pore is formed between any two adjacent metal wires. [0019] Optionally, a spacing between adjacent metal wires is 5 μm to 500 μm. [0020] Optionally, a diameter of the metal wire is from 1 μm to 100 μm. [0021] Optionally, the metallic current collector and the self-supporting electrode film are configured to be fixedly connected by hot rolling. [0022] A technical effect of the embodiments of the present disclosure is the following. The energy density of the battery and the electrical conductivity of the battery electrode plate are improved without the need for additional procedures to process the battery electrode plate. [0023] A second aspect of the present disclosure provides a battery including the dry battery electrode plate according to the first aspect. [0024] Other features and advantages of the present disclosure will become apparent from the following detailed description of exemplary embodiments of the present disclosure with reference to the drawings. BRIEF DESCRIPTION OF THE DRAWINGS [0025] The attached drawings are incorporated and constitute part of this specification, show embodiments that are in accordance with the present disclosure and are used in conjunction with this specification to describe the principle of the present disclosure. [0026] Figure 1 is a specific schematic structural diagram of Embodiment 1 of a dry battery electrode plate in accordance with an embodiment of the present disclosure; It is Petition 870230109188, dated 12/11/2023, p. 17/32/14 [0027] Figure 2 is a specific schematic structural diagram of Embodiment 2 of a dry battery electrode plate in accordance with an embodiment of the present disclosure. [0028] In the drawings: 1 - metallic current collector; 11 - metal wire; 12 - pore; 2 - self-supporting electrode film. DETAILED DESCRIPTION [0029] Various exemplary embodiments of the present description should now be described in detail with reference to the accompanying drawings. It should be noted that, unless otherwise specified, the contrary arrangement, numerical expressions, and numerical values ​​of the components and steps described in the embodiments do not limit the scope of the present disclosure. [0030] The following descriptions of at least one exemplary embodiment are merely illustrative and in no way constitute any limitation of the present disclosure and application or use of the present disclosure. [0031] Technologies, methods and devices known to those skilled in the related arts may not be discussed in detail, but where appropriate, the techniques, methods and devices should be considered as part of the specification. [0032] In all examples shown and discussed in this document, any specific value should be interpreted as merely exemplary and not as a limitation. Therefore, other examples of exemplary modalities may have different values. [0033] It should be noted that similar numbers and letters denote similar terms in the following drawings. Therefore, once an item is defined in an attached drawing, the item need not be discussed further in subsequent attached drawings. [0034] A dry battery electrode plate is provided, including Petition 870230109188, dated 12/11/2023, p. 18/32 / 14 a metallic current collector 1 and a self-supporting electrode film 2. [0035] The metallic current collector 1 is produced from a metallic material such as Cu, Al, Ni, Fe, etc. The metal current collector 1 has pores 12. The pores 12 penetrate the metal current collector 1. The pores 12 are configured so that solid, gaseous and liquid materials pass through the metal current collector 1. [0036] The metallic current collector 1 may be a complete piece of metallic material that has pores 12 or may be formed by metallic materials arranged in a matrix, with the pores 12 that are formed between the metallic materials. [0037] Two sides of the metallic current collector 1 are each provided with the self-supporting electrode film 2. The self-supporting electrode film 2 includes a first electrode film and a second electrode film. The first electrode film is disposed on one side of the metallic current collector 1. The second electrode film is disposed on another side of the metallic current collector 1 facing away from the first electrode film. One side of each film of the first electrode and the second electrode film close to the metal current collector 1 is fixed to the metal current collector 1. [0038] The first electrode film and the second electrode film are configured to be connected by press fit by an external force. After the first electrode film and the second electrode film are extruded by a force, the side of the first electrode film fixed to the metal current collector 1 and the side of the second electrode film fixed to the metal current collector 1 are connected each other at positions corresponding to pores 12. The metallic current collector 1 is located between the first electrode film and the second electrode film, thus achieving the connection between the first electrode film, the second electrode film and the collector metallic chain 1. Petition 870230109188, dated 12/11/2023, p. 19/32/14 [0039] Through the arrangement of pores 12 in the metal current collector 1, when the self-supporting electrode film 2 is adjusted to pressure by a force, the first electrode film and the second electrode film are deformed to connect with each other through the pores 12. Furthermore, it is not necessary to consider whether the thicknesses of the first electrode film and the second electrode film are the same and the first electrode film and the second electrode film will be uniformly dispersed through the pores 12 during the pressure fit process. [0040] The self-supporting electrode film 2 is prepared by a dry process. First, an electrode material, a conductive agent, a binder and other raw materials are mixed and dispersed to form a putty-like composite slurry. Then, the composite slurry is extruded and calendered to form a continuous self-supporting electrode film 2. [0041] The electrode material includes a positive electrode material and a negative electrode material. The positive electrode material is selected from at least one of LiCoO2, LiNiO2, LiCoxNi1-xO2 (where 0<x<1), LiCoxNi1-x-yAlyO2 (where 0<x<1 and 0<y<1 ), LiMn2O4, LiFexMnyMzO4 (where M is at least one of Al, Mg, Ga, Cr, Co, Ni, Cu, Zn or Mo, 0<x<1, 0<y<1, 0<z<1 and x+y+z=1), I,i¦.xl.¦ y /MyNT'l· (where L, M and N are each independently at least one of Li, Co, Mn, Ni, Fe, Al, Mg, Ga, Ti, Cr, Cu, Zn, Mo, F, I, S or B, -0.1<x<0.2, 0<y<1, 0<z<1 and 0<y+z<1), LiFePO4, Li3V2(PO4)3, Li3V3( PO4)3, LiVPO4F, Li2CuO2, LijFeO4, a metal sulfide (e.g., TiS2, V2S3, FeS, FeS2, or LiMSx (where M is at least one of transition metal elements such as Ti, Fe, Ni, Cu, and Mo and 1<x<2.5)) and an oxide (e.g. TiO2, CdOs, V2O5 or MnO2). [0042] The negative electrode material is selected from one or more of carbon, Si, SiOx (0.1<x<1.5), Si-C, SiOx-C Petition 870230109188, dated 12/11/2023, p. 20/32 / 14 (0.1<x<1.5), LÍ4TÍ5O12, tin alloy, silicon alloy, silicon, tin, germanium or indium. The above materials are negative electrode active materials in which lithium intercalation may occur in the technique. [0043] The conductive agent is selected from at least one of carbon black, conductive graphite, carbon nanotubes, carbon fibers and graphene. [0044] The binder is selected from at least one of the following materials: 1. fluoropolymers (e.g. PTFE) and polyolefins (copolymers of polyethylene (PE), polypropylene (PP), polyvinylidene fluoride (PVDF) and/or mixtures thereof); 2. composite binders, including: PTFE and polyolefins, polyethers, polyether precursors, polysiloxanes and any polymers thereof; PTFE and branched polyethers, polyvinyl ethers and any polymers thereof; or PTFE and polyethylene oxide (PEO), polyphenylene ether (PPO), block polyethylene-poly(ethylene glycol), polydimethylsiloxane (PDMS), poly(dimethylsiloxane-co-alkylmethylsiloxane) and any combinations thereof; 3. Thermoplastic materials, including polymeric copolymers, olefin oxides, rubber, styrene-butadiene rubber, acrylonitrile-butadiene rubber, polyisobutylene, polyvinyl ester, polyvinyl acetate, polyacrylate, fluorocarbon polymers etc. [0045] In the present disclosure, pores 12 are provided in the metal current collector 1 and a dry process is used to prepare the self-supporting electrode film 2. The first electrode film, the metal current collector 1 and the second mold of electrodes are laminated and then adjusted to pressure by an external force, so that the first electrode film and the second electrode film are connected to each other through the pores 12 in the metal current collector 1, to obtain the board of Petition 870230109188, dated 12/11/2023, p. 21/32/14 battery electrode. [0046] In the battery electrode plate of the present disclosure, because the metal current collector 1 is provided with the pores 12, the metal current collector 1 represents a smaller ratio across the battery electrode plate and the electrode film self-sustaining 2 produced from the electrode material represents a higher ratio, so that the energy density of the entire battery electrode plate is improved. [0047] As a solvent is used in a wet molding process, the solvent and the binder form a binding layer and the conductive agent particles are completely surrounded by the binder layer, making contact between the conductive agent particles and between the particles difficult. of the conductive agent and particles of the electrode material, resulting in low electrical conductivity of the battery electrode plate. Furthermore, the residual solvent on the battery electrode plate undergoes side reactions with the electrolyte solution, leading to degradation of battery performance, such as capacity reduction, gas generation, reduced service life, etc. [0048] In a dry molding process, no solvent is used and the binder exists in a fiber state, allowing for closer contact between the conductive agent particles and between the electrode material particles and the conductive agent particles , thus achieving high energy density, good electrical conductivity and high capacity of the battery electrode plate. Furthermore, the battery electrode plate prepared by the dry process has better cohesion and adhesion performance in the presence of a high-temperature electrolyte solution. [0049] The preparation of a battery electrode plate by a wet process includes five steps: slurry preparation, slurry coating, electrode plate lamination, electrode plate cutting and electrode plate drying. Electrode plate lamination is used to compact a coated electrode material onto the surface of a collector. Petition 870230109188, dated 12/11/2023, p. 22/32/14 battery current. In the electrode plate lamination process, the slurry layer is stretched to produce voltage, leading to the stretching of the current collector after lamination. As a result, the electrode plate is likely to curl. [0050] For the dry battery electrode plate provided by the present disclosure, because the self-supporting electrode film 2 withstands more pressure when a large external force is applied for pressure fit, there is no need to consider the problems of extension and wrinkling of the sheet. Therefore, a higher packing density can be achieved, thereby improving the structural stability of the battery electrode plate. [0051] Furthermore, as the first electrode film and the second electrode film are press-fit connected by external force, adhesion using an adhesive is not necessary, thus reducing processing steps and improving processing efficiency. [0052] Optionally, a carbon layer is disposed on a surface of the metallic current collector 1. The carbon layer adopts one or more non-graphitized carbon, graphite, carbon obtained by high temperature oxidation of polyacetylene polymeric materials, pyrolytic carbon , coke, organic polymer sintered matter or activated carbon. [0053] The surface of the metallic current collector 1 is coated with the carbon layer and the carbon layer covers the entire surface of the metallic current collector 1, thus facilitating electrical contact between the metallic current collector 1 and the film. self-supporting electrode 2 and improving the overcurrent performance of the battery electrode plate. [0054] Optionally, a lithium metal layer is disposed on a surface of the metal current collector 1. [0055] Normally, when the battery electrode plate is used as a negative electrode, a layer of lithium metal is coated on the surface of the metal current collector 1. The metal lithium covers the entire Petition 870230109188, dated 12/11/2023, p. 23/32 / 14 metal current collector surface 1. After injecting an electrolyte solution, lithium metal is interspersed into the negative electrode to carry out pre-lithiation of the battery electrode plate. [0056] Optionally, the metallic current collector 1 includes a plurality of metallic wires 11, the plurality of metallic wires 11 is arranged in an array, and the adjacent metallic wires 11 are spaced apart from each other. [0057] In a dry battery electrode plate, the metallic current collector 1 is formed by a plurality of metallic wires 11 arranged in an array, the adjacent metallic wires 11 are spaced apart from each other, and a gap is formed between the wires adjacent metal wires 11 to form the pore 12. Compared to the way in which the pores 12 are opened in the metal current collector 1, in the metal current collector 1 formed by the metal wires 11 arranged in a matrix, the metal wires 11 occupy a smaller volume , the formed metallic current collector 1 occupies a smaller volume on the entire battery electrode plate, and the self-supporting electrode film 2 occupies a larger volume, thus achieving a higher energy density of the battery electrode plate. [0058] Optionally, with reference to Figure 2, the metallic wires 11 are arranged to intersect to form a network structure. The metal wires 11 include intersecting transverse and longitudinal metal wires. The transverse and longitudinal metal wires 11 may be woven to intersect to form a mesh structure or may be laminated to intersect to form a mesh structure. [0059] With reference to Figure 2, closed pores 12 are formed between the plurality of metal wires 11 and the pores 12 are polygonal. In this embodiment, the metal current collector 1 is a mesh structure formed by a plurality of transverse metal wires 11 and longitudinal metal wires 11 that intersect, a gap is formed between Petition 870230109188, dated 12/11/2023, p. 24/32 / 14 any two transverse metal wires 11 and any two longitudinal metal wires 11. The gaps form pore 12 and pore 12 is quadrilateral. An angle included between two metal wires 11 in different directions is 10° to 90°. When the angle included between the metal wires 11 is 10° to 90°, the pore 12 has a rhomboid structure. [0060] Optionally, each of the pores 12 has a length that varies from 5 μm to 500 μm, that is, the lengths of the transverse metallic wires 11 and the longitudinal metallic wires 11 that constitute the pore 12 vary from 5 μm to 500 μm. [0061] Optionally, each of the pores 12 has a length ranging from 5 μm to 200 μm. [0062] An area of ​​the pores 12 is related to a bonding area between the first electrode film and the second electrode film. When the length of each of the pores 12 varies from 5 μm to 200 μm, an effective connection area can be achieved between the first electrode film and the second electrode film, thereby ensuring the stability of the connection between the first electrode film and the second electrode film. [0063] Furthermore, when the length of each of the pores 12 varies from 5 μm to 200 μm, the distances between the plurality of metallic wires 11 that define the pores 12 are small, that is, the plurality of metallic wires 11 that defining pores 12 can be maintained in a dense arrangement structure and the number of metallic wires 11 connected to the self-supporting electrode film per unit area can ensure the structural stability of the metallic current collector 1. [0064] Optionally, with reference to Figure 1, the plurality of metallic wires 11 are arranged in parallel and the pore 12 is formed between any two adjacent metallic wires 11. The metallic current collector 1 is formed by a plurality of parallel metallic wires 11. In this case, a gap between adjacent metal wires 11 is pore 12. The plurality Petition 870230109188, dated 12/11/2023, p. 25/32/14 of metal wires 11 is arranged side by side between the first electrode film and the second electrode film and is pressurized by an external force to form the battery electrode plate. [0065] Optionally, a spacing between adjacent metal wires 11 is 5 μm to 500 μm. [0066] Optionally, a spacing between adjacent metal wires 11 is 5 μm to 200 μm. [0067] When the spacing between adjacent and parallel metal wires 11 is within this range, the resistance of the metal current collector 1 can be guaranteed, the volume ratio of the metal current collector 1 to the battery electrode plate can be reduced and the volume ratio of the self-supporting electrode film 2 on the battery electrode plate can be increased, thereby improving the energy density of the battery electrode plate. [0068] Optionally, a diameter of the metal wire 11 is from 1 μm to 100 μm. [0069] Optionally, the diameter of the metal wire 11 is 5 μm to 50 μm. [0070] When the diameter of the metallic wire 11 is within this range, good mechanical properties can be achieved and the volume ratio of the metallic current collector 1 formed by the metallic wires 11 to the battery electrode plate can be reduced and the ratio volume of the self-supporting electrode film 2 on the battery electrode plate can be increased, thereby improving the energy density of the battery electrode plate. [0071] Optionally, the metallic current collector 1 and the self-supporting electrode film 2 are configured to be fixedly connected by hot rolling. The first electrode film, the metallic current collector 1 and the second electrode film are laminated into Petition 870230109188, dated 12/11/2023, p. 26/32/14 sequence, hot rolled by a roller press and cooled to obtain dry battery electrode plate. [0072] The dry battery electrode plate prepared by hot rolling has the following advantages. [0073] 1. The moisture in the self-supporting electrode film 2 is reduced during heating, so that after the self-supporting electrode film 2 and the metal current collector 1 are connected by press-fitting, the electrode plate material battery is less likely to recover to affect battery electrode plate performance. [0074] 2. During heating, the vibration of the ligand molecules on the surface of the self-supporting electrode film 2 is strengthened, the spacing between the molecules becomes smaller, the adhesion force is increased, and the self-supporting electrode film 2 is more firmly connected to the metal current collector 1. Therefore, the adhesion strength between the self-supporting electrode film 2 and the metal current collector 1 can be increased by hot rolling. [0075] A battery is provided, including the dry battery electrode plate described above. [0076] In some embodiments, for the dry battery electrode plate in the battery provided by the present disclosure, because the self-supporting electrode film 2 withstands more pressure when a large external force is applied for pressure fit, there is no need to consider the leaf extension and wrinkling problems. Therefore, a higher packing density can be achieved, thereby improving the structural stability of the battery electrode plate and ensuring the capacity and stability of the battery. [0077] Although some specific embodiments of the present disclosure have been described in detail by way of examples, a Petition 870230109188, dated 12/11/2023, p. 27/32 / 14 skilled in the art should understand that the preceding examples are for description only and are not intended to limit the scope of the present disclosure. One skilled in the art should understand that modifications may be made to the foregoing embodiments without departing from the scope and spirit of the present disclosure. The scope of protection of the present invention is defined by the attached claims. Petition 870230109188, dated 12/11/2023, p. 28/32 | 1 / 2 CLAIMS 1. Dry battery electrode plate, characterized by the fact that it comprises: a metallic current collector (1), the metallic current collector (1) having pores (12); and a self-supporting electrode film (2), the self-supporting electrode film (2) comprising a first electrode film and a second electrode film, the first electrode film being disposed on one side of the metallic current collector (1) and the second electrode film is disposed on another side of the metallic current collector (1) facing away from the first electrode film; the first electrode film and the second electrode film which are configured to be snap-connected by an external force; with the first electrode film and the second electrode film being fixed to the metallic current collector (1), and the first electrode film and the second electrode film being connected to each other in positions corresponding to the pores (12). 2. Dry battery electrode plate according to claim 1, characterized in that a carbon layer is disposed on a surface of the metallic current collector (1). 3. Dry battery electrode plate according to claim 1 or 2, characterized in that a metallic lithium layer is disposed on a surface of the metallic current collector (1). 4. Dry battery electrode plate according to any one of claims 1 to 3, characterized in that the metallic current collector (1) comprises a plurality of metallic wires (11), the plurality of metallic wires (11) is arranged in a matrix and adjacent metal wires (11) are spaced apart. Petition 870230109188, dated 12/11/2023, p. 29/32 2 / 2 5. Dry battery electrode plate according to any one of claims 1 to 4, characterized in that the metallic wires (11) are arranged to intersect to form a network structure and gaps are formed between the plurality of wires metal (11) to constitute the pores (12) and the pores (12) are polygonal. 6. Dry battery electrode plate according to any one of claims 1 to 5, characterized in that each of the pores (12) has a length ranging from 5 μm to 500 μm. 7. Dry battery electrode plate according to any one of claims 1 to 6, characterized in that the plurality of metal wires (11) are arranged in parallel and the pore (12) is formed between any two adjacent metal wires (11). 8. Dry battery electrode plate according to any one of claims 1 to 7, characterized in that a spacing between adjacent metal wires (11) is 5 μm to 500 μm. 9. Dry battery electrode plate according to any one of claims 1 to 8, characterized in that a diameter of the metal wire (11) is from 1 μm to 100 μm. 10. Dry battery electrode plate according to any one of claims 1 to 9, characterized in that the metallic current collector (1) and the self-supporting electrode film (2) are configured to be fixedly connected by hot lamination. 11. Battery, characterized by the fact that it comprises the dry battery electrode plate, as defined in any one of claims 1 to 10. Petition 870230109188, of 12/11/2023, p. 30/32 | BYD COMPANY LIMITED
248 | BR102022026794A8 | Published ¦ Transfer | CO PAULISTA DE FORCA E LUZ CPFL ¦ FUNDACAO CPQD CENTRO DE PESQUISA E DESENVOLVIMENTO EM TELECOMUNICACOES ¦ COMPANY PIRATININGA DE FORCA E LUZ ¦ RGE SUL DISTRIBUIDORA DE ENERGIA ¦ BYD DO BRASIL LTDA ¦ BYD ENERGY DO BRASIL LTDA | Biological neural network models¦Electrical testing | 2022-12-27 | 2024-09-17 | COMPUTER-IMPLEMENTED METHOD AND SYSTEM FOR ESTIMATING A RESIDUAL CAPACITY OF AN ELECTROCHEMICAL CELL FROM EIS MEASUREMENTS, AND, COMPUTER-READABLE STORAGE MEDIA | - | / 28 COMPUTER-IMPLEMENTED METHOD AND SYSTEM FOR ESTIMATING A RESIDUAL CAPACITY OF AN ELECTROCHEMICAL CELL FROM EIS MEASUREMENTS, AND, COMPUTER-READABLE STORAGE MEDIA APPLICATION FIELD [001] The present invention deals with a method, system and computer-readable storage medium for rapid estimation of the residual capacity of lithium-ion cells candidate for second life, using artificial intelligence techniques applied to EIS (Impedance Spectroscopy) data. Electrochemistry), which presents a set of methods and programs to quickly and automatically estimate the residual energy capacity of lithium-ion cells already used in first life candidates for the composition of BESSs (Battery Energy Storage System) for second life, or to estimate the capacity of battery-based energy storage systems (IN02-Technology). The estimate of residual capacity is obtained from the relationship between EIS measurements and residual capacity using artificial intelligence techniques, since EIS measurements are fast, non-invasive, have a low energy cost and allow automation. [002] The method, system and computer-readable storage medium for rapid estimation of the residual capacity of lithium-ion cells with artificial intelligence techniques applied to EIS data, objects of the present invention, are applied to the field of electronics, electricity and energy as a whole, more precisely for rapid estimation of the residual capacity of lithium-ion cells that are candidates for second life. STATE OF THE TECHNIQUE [003] There are some articles and patent documents that describe techniques for estimating the residual capacity of battery cells, but none of these documents anticipate in a single document Petition 870220122708, of 12/27/2022, p. 19/57 / 28 the form and operation of the method and the system for rapid estimation of the residual capacity of lithium-ion cells with artificial intelligence techniques applied to EIS data as presented in this invention. Among these documents, the following can be highlighted: The article STATE-OF-HEALTH PREDICTION FOR LITHIUMION BATTERIES VIA ELECTROCHEMICAL IMPEDANCE SPECTROSCOPY AND ARTIFICIAL NEURAL NETWORKS. This document presents a method for predicting a metric called “Comprehensive State of Health” or simply CSoH, a measure that, unlike traditional SoH, does not necessarily quantify the residual capacity of the cell. This solution represents the battery cell from an equivalent electrical circuit, and defines that the CSoH is dependent on three parameters of the circuit, namely, the internal resistance (ESR), the SEI layer resistance (RSEI) and the resistance of load transfer (RCT). Circuit parameters are extracted from EIS measurements. Once the metrics have been defined, the samples are subjected to accelerated aging tests, applying overdischarge and overload conditions (which are not recommended and can permanently damage the cells, or even cause accidents). During the tests, at each time interval, the EIS of the cells under test is measured, and the ESR, RSEI and RCT values ​​are found. Based on the knowledge of ESR, RSEI and RCT information, at various time points during the tests, the author proposes a prediction system based on artificial neural networks that, based on the knowledge of ESR, RSEI and RCT, at a given instant of time, is capable of predicting these same values ​​for a future instant of time. [004] Therefore, when comparing this proposed solution to the solution of the present invention, it is possible to notice several differences, the most obvious of which would be the inputs and outputs of the inference system; the article uses Petition 870220122708, of 12/27/2022, p. 20/57 / 28 parameters of the cell's equivalent circuit (obtained from the EIS) at a given instant of time, to predict the same parameters at a future instant (metric called CSoH). In the present invention on the other hand, the EIS data is directly used to find the residual capacity of the cells. [005] Another point to be considered is that in the article the amount of data used is not statistically significant, not being sufficient to train an artificial neural network, however the author compensates for this with a very high number of iterations in the optimization algorithm, which can generate overfitting problems, that is, loss of coverage. Finally, this article never mentions the possibility of applying the method to second-life cells, or generalizing it to other models, chemistries and capabilities. Therefore, it can be concluded that the proposal of the article is not related to the solution proposed in the present invention; Patent document WO2021189146A1, APPARATUS AND METHODS FOR TESTING ELECTROCHEMICAL SYSTEMS. This document describes a device for testing electrochemical systems, the device consisting of three fundamental blocks: a discharge circuit, capable of draining current from the cell at different rates; a measurement module, which is configured to measure the voltage and current value of the electrochemical system under test; a processor. The presented device, in some test modalities, is capable of applying discharge currents in a plurality of frequencies and formats (sine wave, for example). Based on the current and voltage values ​​measured at a given frequency, the processor integrated into the proposed device calculates the impedance value of the electrochemical element under test at that specific frequency. Furthermore, based on the cell's frequency response, the processor calculates the parameters of the cell's equivalent electrical circuit according to a well-defined structured model. Depending on the adjustment made, the Petition 870220122708, of 12/27/2022, p. 21/57 / 28 processor can detect whether the measurements are adequate or not. This invention also proposes a method, using artificial intelligence, which, based on information from the electrochemical system, estimates the SoH of the cell under test. The main information to be considered may be cell impedance data, equivalent circuit parameters, and current and voltage information during tests; Furthermore, additional information such as temperature, OCV, state of charge, rest time, and cell manufacturing date can also be considered. The final estimate of the SoH inference system can be represented qualitatively, adopting metrics such as “good”, “satisfactory”, “regular”, “bad” etc., or quantitatively, adopting numerical values ​​that vary between 0% and 100%. Therefore, an important point to define is that this invention defines SoH as a metric that indicates how the performance of an electrochemical system adjusts to its original specifications, according to stored energy, self-discharge rate, internal impedance, maximum discharge current, etc., without specifying which parameter is used as an indicator. In the solution of the invention proposed here, on the other hand, the residual capacity of the cells is used as an indicator of the state of degradation of the cells. Another point to highlight is that the system proposed in document WO2021189146 is only capable of applying discharge currents, which causes the electrochemical system to suffer a disturbance and leave its natural state of rest, as in conventional EIS measurements , alternating current values ​​centered on zero must be applied; Patent document US20180143257A1, SYSTEMS AND METHODS FOR ESTIMATION AND PREDICTION OF BATTERY HEALTH AND PERFORMANCE. This document proposes a method to find information about the SoH, and other parameters of a given cell, based on the internal parameters of its equivalent electrical circuit. The EIS data of the cell under test is used to find its equivalent electrical circuit, Petition 870220122708, of 12/27/2022, p. 22/57 / 28 and for this, two adjustments are made, the first of which compares the EIS curve obtained with the geometric properties of the impedances of the equivalent circuit. The second adjustment, on the other hand, uses minimization techniques to approximate the model impedance to the measured impedance. The definitive parameters of the equivalent circuit of the cell under test are calculated from a linear combination of the two adjustments made. After the parameters of the equivalent circuit are obtained, the proposed method has a module for estimating the internal states of the cell. For this, the author uses the battery parameters, as well as the operating data, which, although not clear, it must be current, voltage and temperature information. The author also does not say what the internal states of the cell would be, but usually, when it comes to an equivalent electrical circuit, the internal states are the internal currents that circulate through the circuit. Using the parameters extracted from the EIS data, and the internal states of the cell, a module responsible for estimating the cell's SoH is fed. For this, three distinct and independent algorithms are executed. The first, Particle Filter, is a state estimation algorithm that, based on a set of measurements, and knowledge of the statistical properties of the system's evolution, can make optimal estimates of system variables, in this case, the SoH. Artificial Neural Networks seek to imitate the learning capacity of human beings, to carry out mappings, linear or not, between a set of input and output data. Finally, the autoregressive-moving-average (ARMA) is a statistical tool for analyzing time series, which uses a linear combination of the outputs and previous estimation errors of a given system, to predict the output at future times. Based on the output of the three algorithms, weighting is performed to find the most appropriate estimate of the SoH value. Therefore, there are several differences between the solution proposed in document US20180143257 and the solution proposed in this invention; per Petition 870220122708, of 12/27/2022, p. 23/57 / 28 example, in US20180143257 the EIS data are used to find the parameters of the cell's equivalent circuit, which together with the cell's internal states (estimated from the circuit and current, voltage and temperature data ) serves as a subsidy to find the SoH, through three different methods: Particle Filter, Artificial Neural Networks, and ARMA. The proposed solution of the present invention, on the other hand, based on artificial intelligence techniques, directly maps the EIS information with the SoH of a given cell, without the need for intermediate steps. Another major difference between the two solutions is that the method proposed in US20180143257 is used in online monitoring systems; In the present invention, the measurement proposed by the method is applicable for testing batteries in second-life conditions; It is Patent document US7072871B1, FUZZY LOGIC METHOD AND APPARATUS FOR BATTERY STATE OF HEALTH DETERMINATION. In this invention, a device and method for determining the SoH of cells varied with respect to type, chemistry and capacity are proposed. The described device is responsible for measuring a set of electrical parameters of the cell, and using Fuzzy Logic, identifying the residual capacity of the cell under test. The main point that can be noted in the document is that it never defines which parameters are used in the inference system, citing internal resistance, current at the end of recharging, voltage during discharge, impedance measurements, etc. This occurs because, as can be seen in the claims, the objective of the invention is not to present a specific method for estimating the SoH of cells, but rather to register the developed device and a method for, based on knowledge of the SoH (output) and the electrical parameters of a cell (input), optimize the arrangement of Fuzzy sets and extract their rules automatically, in order to map the input and output values. Thus, in this invention the system inputs are generalized to any Petition 870220122708, of 12/27/2022, p. 24/57 / 28 electrical parameter that can be extracted from a given cell, mentioning only once, quickly and superficially, that EIS data could also be applied to the invention. Furthermore, it is also important to highlight that in 2006, when the patent was filed, EIS measurements were not yet used to characterize electrochemical cells. Therefore, it is concluded that document US7072871 cannot be related to the present invention, since they have different objectives and specifications. PROBLEM TO BE SOLVED [006] After the end of the first life of a lithium cell, as it no longer meets the system's power and/or energy requirements, it is removed from the original application. From this, a possible destination for the aged cell is to be used in a second life application, which features a lower power and/or energy demand. The most relevant criterion to be considered to check whether or not a cell is suitable for a second life application is its residual capacity, which indicates the amount of energy that the cell is capable of storing. This parameter can be determined from capacity tests, however, the process used by the test is time-consuming, invasive and does not allow automation. [007] Faced with this problem, the proposed solution consists of using EIS measurements, which are fast, non-invasive and enable automation, to determine the residual capacity of the cell candidate for second life. [008] In order for discarded lithium-ion cells to be reused in a new, less demanding application, a process called second life, a series of procedures must be carried out to ensure that they are in suitable conditions for reuse. Among the applicable methods for determining the possibility of reusing these cells is the residual capacity test, which is responsible for Petition 870220122708, of 12/27/2022, p. 25/57 / 28 identify how much energy can be stored in a given cell, which is one of the main parameters to know about a cell that is a candidate for second life. However, the test usually carried out to determine residual capacity is long (may last several hours), invasive, costly, requires expensive equipment, has a high energy expenditure and cannot be carried out in an automated way. [009] Electrochemical Impedance Spectroscopy (EIS) measurements, on the other hand, are fast (being completed in minutes), non-invasive (do not contribute to cell deterioration), can be automated and carry relevant information about the state of degradation of the cell. Therefore, this invention proposes the application of artificial intelligence techniques to relate EIS data with the residual capacity of lithium-ion cells already used in the first life. Thus, the present invention proposes the use of artificial intelligence techniques for processing EIS measurements in already degraded lithium-ion cells (used in the first life), which will allow a quick and efficient estimate of their residual capacity for use in the second life. life. OBJECTIVE OF THE INVENTION [0010] The objective of the present invention is to solve the technical problems addressed above by presenting a method, system and computer-readable storage medium for rapid estimation of the residual capacity of lithium-ion cells with artificial intelligence techniques applied to EIS data, The objects of the present invention aim to quickly estimate the residual capacity, that is, the amount of energy that can be stored, of lithium-ion cells that are candidates for second life, using a simple, automatic, fast and non-invasive method. invasive. SUMMARY [0011] The present invention is related to a method implemented Petition 870220122708, of 12/27/2022, p. 26/57 / 28 by computer to estimate a residual capacity of an electrochemical cell from Electrochemical Impedance Spectroscopy, EIS measurements, to evaluate the use of the cell for second life, comprising: performing, through an external measuring device, an Electrochemical Impedance Spectroscopy, EIS, measurement to obtain EIS measurement data from the electrochemical cell; selecting, in a frequency selection module, at least one frequency of interest in the EIS measurement data based on a correlation coefficient of the EIS measurement data and the residual capacity of electrochemical cells, obtained during a training step; and determining, through an artificial intelligence (AI) module with internal parameters adjusted during a training stage, the estimated residual capacity for the cell using at least one frequency of interest. [0012] The present invention is also related to a system for estimating a residual capacity of an electrochemical cell from Electrochemical Impedance Spectroscopy, EIS, measurements, to evaluate the use of the cell for second life, comprising: a measuring device external to perform an Electrochemical Impedance Spectroscopy, EIS measurement to obtain EIS measurement data from the electrochemical cell; a frequency selection module for selecting at least one frequency of interest in the EIS measurement data based on a correlation coefficient of the EIS measurement data and the residual capacity of electrochemical cells, obtained during a training step; and an artificial intelligence (AI) module for determining the estimated residual capacity for the cell, wherein the AI ​​module comprises internal parameters adjusted during the training stage and uses the at least one frequency of interest. [0013] The present invention also relates to a computer-readable storage medium comprising computer-readable instructions Petition 870220122708, of 12/27/2022, p. 27/57 / 28 by computer which, when executed by one or more processors, cause the one or more processors to carry out the method of the present invention. [0014] The Method and system for rapid estimation of the residual capacity of lithium-ion cells with artificial intelligence techniques applied to EIS data, objects of the invention, is a method and a system for evaluating the feasibility of using second-life lithium-ion batteries from Electrochemical Impedance Spectroscopy (EIS) measurements and capacity of lithium cells, this data is used to train artificial intelligence (AI) with the aim of using AI developed for state recognition of battery health (SoH) just by taking EIS measurements. The SoH of the battery is related to the residual capacity of the lithium cells and with this information the method can assess whether or not second-life batteries should be used. The AI ​​techniques used can be, for example, polynomial regression, neural networks and fuzzy logic, among others. [0015] The EIS measurement data is visualized in the Nyquist diagram that represents the variation of the battery impedance with the variation of the applied frequency, the EIS information is used as input to the AI. [0016] Using the polynomial regression strategy, the method uses a polynomial function of order 1, where x are the EIS values, y is the residual capacity, and w are the weights assigned to each input variable. The linear regression process tries to adjust these values ​​by minimizing the error between the real value and the model output. To train this algorithm, EIS data from 276 cells (70%) were used, while the parameters of another 119 cells (30%) were monitored for validation purposes. [0017] When using neural networks, the method preferably uses the Multilayer Perceptron neural network and the Heaviside (Step) function as an activation function. For training, EIS data from 276 cells (70%) were used and for validation, Petition 870220122708, of 12/27/2022, p. 28/57 / 28 used the other data from 119 cells (30%). [0018] When using fuzzy logic, the method uses two inputs in the Fuzzyficator, which are a single resistance and a single battery reactance at two selected frequencies, which may be equal or not, and a health status output. For training, 70% of the data was used and the model was validated by presenting the remaining 30% of the data that were not included in the definition of the rules to the Fuzzy inference system. [0019] The artificial intelligence technique is used to estimate the residual capacity of lithium-ion cells that are candidates for a second life. For this, the cell's EIS measurements are used as input data, which are fast, non-invasive and have the possibility of automation. DESCRIPTION OF FIGURES [0020] Below, reference is made to the Figures that accompany this descriptive report, for a better understanding and illustration thereof, where you can see: Figure 1 briefly shows a schematic of the procedure adopted in the proposed invention, characterized by the processing of EIS data obtained by the measurement system using artificial intelligence techniques, enabling the inference of the residual capacity value of the candidate lithium cell for a second life in accordance with an embodiment of the present invention. [0021] Figure 2 shows a schematic of a Nyquist diagram, a resource commonly adopted for visualizing EIS data from a lithium-ion cell according to an embodiment of the present invention. [0022] Figure 3 presents a diagram of the distribution of the residual capacity of the samples considered in relation to their nominal capacity according to an embodiment of the present invention. [0023] Figure 4 shows the flowchart of the proposed method for estimating the residual capacity of an electrochemical cell candidate for Petition 870220122708, of 12/27/2022, p. 29/57 / 28 second-life according to an embodiment of the present invention. [0024] Figure 5 shows a schematic of the physical diagram of the measuring set used in this invention according to an embodiment of the present invention. [0025] Figure 6 shows a diagram of the correlation coefficients between the real component of impedance (resistance) and capacity (x and y, respectively) and the imaginary component of impedance (reactance) and capacity (x and y, respectively), for each frequency considered in the method of the proposed invention according to an embodiment of the present invention. [0026] Figure 7 shows a schematic of the Neural Network in the model of a single artificial neuron, which is an artificial intelligence tool inspired by the human ability to acquire, store and use knowledge. Its structure is formed from artificial neurons that aim to model biological neurons in accordance with an embodiment of the present invention. [0027] Figure 8 shows a schematic of a complete neural network with: an input layer, where each neuron represents an EIS data from those selected in the Block responsible for selecting the frequencies of interest for EIS measurements; an output layer, which indicates the residual capacity estimated by the neural network; and hidden layers that perform processing of the EIS data in order to relate it to the residual capacity of the cell in second life conditions according to an embodiment of the present invention. [0028] Figure 9 shows the comparison between the estimated residual capacity values ​​by the inference system and the actual residual capacity values ​​according to an embodiment of the present invention. [0029] Figure 10 presents an error histogram, in which it is Petition 870220122708, of 12/27/2022, p. 30/57 13/28 possible to observe that most of the errors are well distributed around zero, and with a small and known standard deviation, making it possible to establish a good confidence interval for the estimations of the inference system in accordance with an implementation of the present invention. [0030] Figure 11 shows a diagram of the main membership functions used in the Fuzzy inference model, where your choice will depend on the application, however, in most cases, the triangular function is used due to its simplicity. By definition, Fuzzy sets, also called membership functions (μ(χη)), are functions that map a scalar value to a number between 0 and 1, indicating the degree of membership of the scalar to a given set according to a concretization of the present invention. [0031] Figure 12 shows a schematic of the proposed system receiving a resistance value and a reactance value and returning the residual capacity value (which can be related to the SoH health state) of the cell of interest according to an embodiment of the present invention. DETAILED DESCRIPTION OF THE INVENTION Initial concepts [0032] Electrochemical Impedance Spectroscopy (EIS) is a measurement that consists of obtaining the internal impedance of the cell over a wide range of frequencies. To do this, sinusoidal currents are applied (galvanostatic method) with known frequencies, and the cell's voltage response is checked. The impedance, finally, is determined from the relationship between the input and output modules and phases (consisting therefore of a real resistance value - and an imaginary value - reactance, as shown in the equation below). Z = a + j · b [0033] Figure 2 presents a Nyquist diagram, resource Petition 870220122708, of 12/27/2022, p. 31/57 14/28 commonly adopted for viewing EIS data from a lithium-ion cell. In the diagram, the abscissa axis represents the real component of impedance (resistance), and the ordinate axis represents the imaginary component of impedance (reactance). For electrochemical cells in particular, the ordinate axis is inverted due to their capacitive nature. Although the Nyquist diagram does not specify the frequency of each sample, this value increases from right to left, that is, the lowest frequency measurements are on the right of the graph, and the highest frequency measurements are on the left of the graph. [0034] One of the main characteristics of EIS data is that the generated curve can be divided into several regions. Each of the areas highlighted in Figure 2 represents a specific internal phenomenon of the analyzed cell. For example, the lower frequency region (to the right of the graph) is associated with diffusion effects, then from right to left (increasing frequency) it is possible to analyze effects such as: double layer capacitance ·, solid electrolyte interface layer {Solid Electrolyte Inf erf ace - SEI)·, ohmic resistance and inductive components associated with the measurement cables. [0035] In the described process, 395 lithium-ion cells from Lithium Iron Phosphate chemistry (LiFePCU) with a nominal capacity of 270 Ah were analyzed, in which the majority of the samples are from cells removed from the first electric buses in Brazil at the end of its useful life, while a smaller portion (8 units) is made up of new cells of the same model and manufacturer that are used as a reference. The cells used were subjected to two tests: (1) EIS at 41 different frequencies between 0.1Hz and 1000Hz; (2) Capacity test. The distribution of the residual capacity of the samples (in relation to their nominal capacity) is shown in Figure 3. r_ ΣίΙι(Χ - x)(yi - y) VEíLiOi - χ)2] [2”=1(yí - y)2] Petition 870220122708, of 12/27/2022, p. 32/57/28 [0036] The correlation coefficient, whose equation is described above, measures the degree of association between two variables (x and y), that is, how similar they are in the distribution of their values. This value can vary between -1 and 1, therefore indicating direction (directly or inversely proportional) of the relationship and strength of the relationship between the variables. A perfect correlation (-1 or 1) indicates that the real value of one variable can be determined exactly by knowing the other. On the other hand, a zero-value correlation indicates that, based on knowledge of one variable, nothing can be inferred about the other. However, as extreme values ​​(0 or 1) are rarely found in practice, it is relevant to discuss how the magnitude of the coefficients can be interpreted. Values ​​between 0.10 and 0.29 can be considered small; correlations between 0.30 and 0.49 can be considered as average, and correlations between 0.50 and 1 can be interpreted as relevant. [0037] Figure 4 shows the flowchart of the steps of the method proposed in this invention for estimating the residual capacity of an electrochemical cell candidate for second life, the description of which is complemented by the interpretation of Figure 5. The components of the flowchart are: a step of carrying out 101 an Electrochemical Impedance Spectroscopy (EIS), by a measuring device 202, responsible for measuring cell information (EIS data) that serves as input data for the method of the present invention. Then, the Electrochemical Impedance Spectroscopy (EIS) measurement data from the electrochemical cell (201) is input into a frequency selection module. [0038] In a preferred embodiment of the present invention, the computer-implemented Method for evaluating the use of an electrochemical cell for second life 102 is composed of three blocks 103 to 105; wherein the step of selecting 103 at least one frequency of interest is stored in the frequency selection module during frequency training Petition 870220122708, of 12/27/2022, p. 33/57/28 an AI module. The at least one frequency of interest varies according to the cell model 201. The step of determining 104, or performing mathematical inference 104, uses an artificial intelligence (AI) module that represents the artificial intelligence (AI) algorithm responsible for the mapping between EIS data (at frequencies of interest) and the residual capacity 106 of the cells; wherein during determination 104, the method comprises receiving data representing internal parameters 105, this data, also called knowledge 105, represents the knowledge base of the inference algorithm and is stored in a knowledge module, this data is obtained previously from a training process; Finally, the output of the method is the residual capacity 106 of the cell estimated by the method. [0039] The AI ​​module is responsible for carrying out the step of determining 104. In an embodiment of the present invention, during training the AI ​​module, the method comprises: performing, through an external measuring device 202, a measurement of EIS to obtain EIS measurement data from electrochemical training cells; training the AI ​​algorithm of the AI ​​module in a supervised manner with the EIS measurement data and residual capacity data obtained from capacity testing of the training cells; and adjusting the internal parameters 105 of the AI ​​module based on the training of the AI ​​module. [0040] Figure 5 shows the flowchart of the physical system of the measurement set used in the steps of performing an EIS, both during training of the AI ​​module and during implementation. Where the electrochemical cell 201 under test in which the EIS data is measured is connected to the external measuring device 202 used to collect the EIS data from the cell. During measurement, the device applies low-amplitude sinusoidal currents in the frequency spectrum of interest, and the cell voltage response is obtained. From the current relationship Petition 870220122708, of 12/27/2022, p. 34/57 / 28 applied/obtained voltage, the cell impedance can be determined for each frequency value considered (measurement called EIS). To carry out the measurement, the positive 202A and negative 202B terminals of the device must be connected to the positive and negative terminals of the cell, respectively. [0041] The computer-implemented method 102 for evaluating the use of an electrochemical cell 201 for second life performs the estimation of the residual capacity 106 of a given cell from EIS information, obtained by measurement and stored in a database, this method 102, together with its steps 103 to 105, represent the object of the present invention. This method 102 can be applied to other cell models (different manufacturers, chemistries and capacities), requiring only a new set of training and testing data, such that the number of frequencies of interest in the EIS data, selected in 103, it can vary, that is, it is not a fixed parameter, for example, in some cell model a single frequency may be sufficient, whereas in other models much higher numbers may be necessary. [0042] The step of selecting at least one frequency of interest 103 of method 102 comprises selecting the at least one frequency of interest according to each cell model and which is stored in the frequency selection module during training of the AI ​​module . The frequencies of interest represent the frequencies of EIS measurements that | 1 / 4 CLAIMS 1. Computer-implemented method (102) for estimating a residual capacity (106) of an electrochemical cell (201) from Electrochemical Impedance Spectroscopy, EIS, measurements to evaluate the use of the cell (201) for second life, characterized by comprising: performing (101), via an external measuring device (202), an EIS measurement to obtain EIS measurement data from the electrochemical cell (201); select (103), in a frequency selection module, at least one frequency of interest in the EIS measurement data based on a correlation coefficient between the EIS measurement data and the residual capacity of electrochemical cells, obtained during a training stage; and determining (104), through an artificial intelligence (AI) module with internal parameters (105) adjusted during a training step, the estimated residual capacity (106) for the cell (201) using at least one frequency of interest . 2. Method (102), according to claim 1, characterized by the fact that the AI ​​module uses at least one AI algorithm among: polynomial regression, neural networks and fuzzy logic. 3. Method (102), according to claim 1 or 2, characterized by the fact that the training step of the AI ​​module comprises: for each training sample: performing, through an external measuring device (202), an EIS measurement to obtain EIS measurement data from training electrochemical cells; train the AI ​​module's AI algorithm in a supervised manner with EIS measurement data and capacity data Petition 870220122708, dated 12/27/2022, p. 47/57 2 / 4 residual obtained from capacity testing of training cells; and adjusting the internal parameters (105) of the AI ​​module based on training the AI ​​module; and storing the internal parameters (105) in a knowledge module. 4. Method (102), according to any one of claims 1 to 3, characterized by the fact that the steps of carrying out an EIS measurement comprise: connecting the electrochemical cell (201) to the measuring device (202), wherein connecting comprises connecting the positive (202A) and negative (202B) terminals of the measuring device (202) to the positive and negative terminals of the cell (201), respectively; apply, through the measuring device (202), low amplitude sinusoidal currents in the frequency spectrum of interest to obtain a voltage response of the cell (201); and determine the cell impedance for each frequency value from the applied current and obtained voltage data. 5. Method (102), according to any one of claims 1 to 4, characterized by the fact that the training step further comprises: calculating the correlation coefficient between EIS, resistance and reactance measurement data at different frequencies , with the residual capacity data of each training cell model; select at least one frequency of highest correlation for resistance and reactance for each training cell model; and storing in the frequency selection module at least one frequency of highest correlation for resistance and reactance for each training cell model as the at least one frequency of interest. Petition 870220122708, of 12/27/2022, p. 48/57 6. Method (102), according to claim 5, characterized by the fact that selecting (103) the at least one frequency of interest in the EIS measurement data comprises selecting the at least one frequency of interest stored in the selection module of frequencies during training of the AI ​​module and according to the cell model (201). 7. Method (102), according to claim 6, characterized by the fact that the at least one frequency of interest is 0.4 Hz for the resistance and 50 Hz for the reactance. 8. Method (102), according to claim 2, characterized by the fact that using polynomial regression comprises using the following polynomial function of order 1: y = wíx1 -I- w2x2 I ·· I wnxn 4where x are the EIS measurement data, selected in the select step (103), y is the residual capacity (106), and w represent the internal parameters (105) and are the weights assigned to each input variable. 9. Method (102), according to claim 2, characterized by the fact that using the neural network comprises using a Multilayer Perceptron type neural network, as an activation function one of linear, sigmoid, hyperbolic tangent and Heaviside function ( Step) and for training the neural network an algorithm is used including gradient descent, error backpropagation and Newton's method; and where the internal parameters (105) are the weights and bias of the neural network. 10. Method (102), according to claim 2, characterized by the fact that using fuzzy logic comprises using two inputs in the Fuzzyficator, namely resistance and reactance of the cell, selected in the select step (103), and an output of residual capacity (106). Petition 870220122708, of 12/27/2022, p. 49/57 4 / 4 11. Method (102), according to any one of claims 1 to 10, characterized by the fact that the electrochemical cell (201) is a lithium-ion cell with a chemistry between Lithium Iron Phosphate (LiFePO4), Lithium Nickel Manganese Cobalt (LiNiMnCoO2) and Lithium Nickel Cobalt Aluminum (LiNiCoAlO2), Lithium Cobalt Oxide (LiCoO2), Lithium Manganese Oxide (LiMn2O4) or any other chemistry based on lithium. 12. System for estimating a residual capacity (106) of an electrochemical cell (201) from Electrochemical Impedance Spectroscopy, EIS, measurements to evaluate the use of the cell (201) for second life, characterized by the fact that it is composed of : an external measuring device (202) for performing (101) an EIS measurement to obtain EIS measurement data from the electrochemical cell (201); a frequency selection module for selecting (103) at least one frequency of interest in the EIS measurement data based on a correlation coefficient of the EIS measurement data and the residual capacity of electrochemical cells, obtained during a training step ; and an artificial intelligence (AI) module for determining (104) the estimated residual capacity (106) for the cell (201), wherein the AI ​​module comprises internal parameters (105) adjusted during the training step and utilizes at least least one frequency of interest. 13. Computer-readable storage medium comprising computer-readable instructions that, when executed by one or more processors, cause the one or more processors to perform the method as defined in any one of claims 1 to 11 Petition 870220122708, of 12/27/2022, p. 50/57 | COMPANHIA PAULISTA DE FORÇA E LUZ ¦ FUNDAÇÃO CPQD - CENTRO DE PESQUISA E DESENVOLVIMENTO EM TELECOMUNICAÇÕES ¦ COMPANHIA PIRATININGA DE FORÇA E LUZ ¦ COMPANHIA JAGUARI DE FORÇA E LUZ ¦ RGE SUL DISTRIBUIDORA DE ENERGIA ¦ BYD DO BRASIL LTDA. ¦ BYD ENERGY DO BRASIL LTDA.
249 | BR102022026794A2 | Published ¦ Transfer | CO PAULISTA DE FORCA E LUZ CPFL ¦ FUNDACAO CPQD CENTRO DE PESQUISA E DESENVOLVIMENTO EM TELECOMUNICACOES ¦ COMPANY PIRATININGA DE FORCA E LUZ ¦ RGE SUL DISTRIBUIDORA DE ENERGIA ¦ BYD DO BRASIL LTDA ¦ BYD ENERGY DO BRASIL LTDA | - | - | 2024-07-09 | Computer-implemented method and system for estimating a residual capacity of an electrochemical cell from eis measurements and computer-readable storage media | - | / 28 COMPUTER-IMPLEMENTED METHOD AND SYSTEM FOR ESTIMATING A RESIDUAL CAPACITY OF AN ELECTROCHEMICAL CELL FROM EIS MEASUREMENTS, AND, COMPUTER-READABLE STORAGE MEDIA APPLICATION FIELD [001] The present invention deals with a method, system and computer-readable storage medium for rapid estimation of the residual capacity of lithium-ion cells candidate for second life, using artificial intelligence techniques applied to EIS (Impedance Spectroscopy) data. Electrochemistry), which presents a set of methods and programs to quickly and automatically estimate the residual energy capacity of lithium-ion cells already used in first life candidates for the composition of BESSs (Battery Energy Storage System) for second life, or to estimate the capacity of battery-based energy storage systems (IN02-Technology). The estimate of residual capacity is obtained from the relationship between EIS measurements and residual capacity using artificial intelligence techniques, since EIS measurements are fast, non-invasive, have a low energy cost and allow automation. [002] The method, system and computer-readable storage medium for rapid estimation of the residual capacity of lithium-ion cells with artificial intelligence techniques applied to EIS data, objects of the present invention, are applied to the field of electronics, electricity and energy as a whole, more precisely for rapid estimation of the residual capacity of lithium-ion cells that are candidates for second life. STATE OF THE TECHNIQUE [003] There are some articles and patent documents that describe techniques for estimating the residual capacity of battery cells, but none of these documents anticipate in a single document Petition 870220122708, of 12/27/2022, p. 19/57 / 28 the form and operation of the method and the system for rapid estimation of the residual capacity of lithium-ion cells with artificial intelligence techniques applied to EIS data as presented in this invention. Among these documents, the following can be highlighted: The article STATE-OF-HEALTH PREDICTION FOR LITHIUMION BATTERIES VIA ELECTROCHEMICAL IMPEDANCE SPECTROSCOPY AND ARTIFICIAL NEURAL NETWORKS. This document presents a method for predicting a metric called “Comprehensive State of Health” or simply CSoH, a measure that, unlike traditional SoH, does not necessarily quantify the residual capacity of the cell. This solution represents the battery cell from an equivalent electrical circuit, and defines that the CSoH is dependent on three parameters of the circuit, namely, the internal resistance (ESR), the SEI layer resistance (RSEI) and the resistance of load transfer (RCT). Circuit parameters are extracted from EIS measurements. Once the metrics have been defined, the samples are subjected to accelerated aging tests, applying overdischarge and overload conditions (which are not recommended and can permanently damage the cells, or even cause accidents). During the tests, at each time interval, the EIS of the cells under test is measured, and the ESR, RSEI and RCT values ​​are found. Based on the knowledge of ESR, RSEI and RCT information, at various time points during the tests, the author proposes a prediction system based on artificial neural networks that, based on the knowledge of ESR, RSEI and RCT, at a given instant of time, is capable of predicting these same values ​​for a future instant of time. [004] Therefore, when comparing this proposed solution to the solution of the present invention, it is possible to notice several differences, the most obvious of which would be the inputs and outputs of the inference system; the article uses Petition 870220122708, of 12/27/2022, p. 20/57 / 28 parameters of the cell's equivalent circuit (obtained from the EIS) at a given instant of time, to predict the same parameters at a future instant (metric called CSoH). In the present invention on the other hand, the EIS data is directly used to find the residual capacity of the cells. [005] Another point to be considered is that in the article the amount of data used is not statistically significant, not being sufficient to train an artificial neural network, however the author compensates for this with a very high number of iterations in the optimization algorithm, which can generate overfitting problems, that is, loss of coverage. Finally, this article never mentions the possibility of applying the method to second-life cells, or generalizing it to other models, chemistries and capabilities. Therefore, it can be concluded that the proposal of the article is not related to the solution proposed in the present invention; Patent document WO2021189146A1, APPARATUS AND METHODS FOR TESTING ELECTROCHEMICAL SYSTEMS. This document describes a device for testing electrochemical systems, the device consisting of three fundamental blocks: a discharge circuit, capable of draining current from the cell at different rates; a measurement module, which is configured to measure the voltage and current value of the electrochemical system under test; a processor. The presented device, in some test modalities, is capable of applying discharge currents in a plurality of frequencies and formats (sine wave, for example). Based on the current and voltage values ​​measured at a given frequency, the processor integrated into the proposed device calculates the impedance value of the electrochemical element under test at that specific frequency. Furthermore, based on the cell's frequency response, the processor calculates the parameters of the cell's equivalent electrical circuit according to a well-defined structured model. Depending on the adjustment made, the Petition 870220122708, of 12/27/2022, p. 21/57 / 28 processor can detect whether the measurements are adequate or not. This invention also proposes a method, using artificial intelligence, which, based on information from the electrochemical system, estimates the SoH of the cell under test. The main information to be considered may be cell impedance data, equivalent circuit parameters, and current and voltage information during tests; Furthermore, additional information such as temperature, OCV, state of charge, rest time, and cell manufacturing date can also be considered. The final estimate of the SoH inference system can be represented qualitatively, adopting metrics such as “good”, “satisfactory”, “regular”, “bad” etc., or quantitatively, adopting numerical values ​​that vary between 0% and 100%. Therefore, an important point to define is that this invention defines SoH as a metric that indicates how the performance of an electrochemical system adjusts to its original specifications, according to stored energy, self-discharge rate, internal impedance, maximum discharge current, etc., without specifying which parameter is used as an indicator. In the solution of the invention proposed here, on the other hand, the residual capacity of the cells is used as an indicator of the state of degradation of the cells. Another point to highlight is that the system proposed in document WO2021189146 is only capable of applying discharge currents, which causes the electrochemical system to suffer a disturbance and leave its natural state of rest, as in conventional EIS measurements , alternating current values ​​centered on zero must be applied; Patent document US20180143257A1, SYSTEMS AND METHODS FOR ESTIMATION AND PREDICTION OF BATTERY HEALTH AND PERFORMANCE. This document proposes a method to find information about the SoH, and other parameters of a given cell, based on the internal parameters of its equivalent electrical circuit. The EIS data of the cell under test is used to find its equivalent electrical circuit, Petition 870220122708, of 12/27/2022, p. 22/57 / 28 and for this, two adjustments are made, the first of which compares the EIS curve obtained with the geometric properties of the impedances of the equivalent circuit. The second adjustment, on the other hand, uses minimization techniques to approximate the model impedance to the measured impedance. The definitive parameters of the equivalent circuit of the cell under test are calculated from a linear combination of the two adjustments made. After the parameters of the equivalent circuit are obtained, the proposed method has a module for estimating the internal states of the cell. For this, the author uses the battery parameters, as well as the operating data, which, although not clear, it must be current, voltage and temperature information. The author also does not say what the internal states of the cell would be, but usually, when it comes to an equivalent electrical circuit, the internal states are the internal currents that circulate through the circuit. Using the parameters extracted from the EIS data, and the internal states of the cell, a module responsible for estimating the cell's SoH is fed. For this, three distinct and independent algorithms are executed. The first, Particle Filter, is a state estimation algorithm that, based on a set of measurements, and knowledge of the statistical properties of the system's evolution, can make optimal estimates of system variables, in this case, the SoH. Artificial Neural Networks seek to imitate the learning capacity of human beings, to carry out mappings, linear or not, between a set of input and output data. Finally, the autoregressive-moving-average (ARMA) is a statistical tool for analyzing time series, which uses a linear combination of the outputs and previous estimation errors of a given system, to predict the output at future times. Based on the output of the three algorithms, weighting is performed to find the most appropriate estimate of the SoH value. Therefore, there are several differences between the solution proposed in document US20180143257 and the solution proposed in this invention; per Petition 870220122708, of 12/27/2022, p. 23/57 / 28 example, in US20180143257 the EIS data are used to find the parameters of the cell's equivalent circuit, which together with the cell's internal states (estimated from the circuit and current, voltage and temperature data ) serves as a subsidy to find the SoH, through three different methods: Particle Filter, Artificial Neural Networks, and ARMA. The proposed solution of the present invention, on the other hand, based on artificial intelligence techniques, directly maps the EIS information with the SoH of a given cell, without the need for intermediate steps. Another major difference between the two solutions is that the method proposed in US20180143257 is used in online monitoring systems; In the present invention, the measurement proposed by the method is applicable for testing batteries in second-life conditions; It is Patent document US7072871B1, FUZZY LOGIC METHOD AND APPARATUS FOR BATTERY STATE OF HEALTH DETERMINATION. In this invention, a device and method for determining the SoH of cells varied with respect to type, chemistry and capacity are proposed. The described device is responsible for measuring a set of electrical parameters of the cell, and using Fuzzy Logic, identifying the residual capacity of the cell under test. The main point that can be noted in the document is that it never defines which parameters are used in the inference system, citing internal resistance, current at the end of recharging, voltage during discharge, impedance measurements, etc. This occurs because, as can be seen in the claims, the objective of the invention is not to present a specific method for estimating the SoH of cells, but rather to register the developed device and a method for, based on knowledge of the SoH (output) and the electrical parameters of a cell (input), optimize the arrangement of Fuzzy sets and extract their rules automatically, in order to map the input and output values. Thus, in this invention the system inputs are generalized to any Petition 870220122708, of 12/27/2022, p. 24/57 / 28 electrical parameter that can be extracted from a given cell, mentioning only once, quickly and superficially, that EIS data could also be applied to the invention. Furthermore, it is also important to highlight that in 2006, when the patent was filed, EIS measurements were not yet used to characterize electrochemical cells. Therefore, it is concluded that document US7072871 cannot be related to the present invention, since they have different objectives and specifications. PROBLEM TO BE SOLVED [006] After the end of the first life of a lithium cell, as it no longer meets the system's power and/or energy requirements, it is removed from the original application. From this, a possible destination for the aged cell is to be used in a second life application, which features a lower power and/or energy demand. The most relevant criterion to be considered to check whether or not a cell is suitable for a second life application is its residual capacity, which indicates the amount of energy that the cell is capable of storing. This parameter can be determined from capacity tests, however, the process used by the test is time-consuming, invasive and does not allow automation. [007] Faced with this problem, the proposed solution consists of using EIS measurements, which are fast, non-invasive and enable automation, to determine the residual capacity of the cell candidate for second life. [008] In order for discarded lithium-ion cells to be reused in a new, less demanding application, a process called second life, a series of procedures must be carried out to ensure that they are in suitable conditions for reuse. Among the applicable methods for determining the possibility of reusing these cells is the residual capacity test, which is responsible for Petition 870220122708, of 12/27/2022, p. 25/57 / 28 identify how much energy can be stored in a given cell, which is one of the main parameters to know about a cell that is a candidate for second life. However, the test usually carried out to determine residual capacity is long (may last several hours), invasive, costly, requires expensive equipment, has a high energy expenditure and cannot be carried out in an automated way. [009] Electrochemical Impedance Spectroscopy (EIS) measurements, on the other hand, are fast (being completed in minutes), non-invasive (do not contribute to cell deterioration), can be automated and carry relevant information about the state of degradation of the cell. Therefore, this invention proposes the application of artificial intelligence techniques to relate EIS data with the residual capacity of lithium-ion cells already used in the first life. Thus, the present invention proposes the use of artificial intelligence techniques for processing EIS measurements in already degraded lithium-ion cells (used in the first life), which will allow a quick and efficient estimate of their residual capacity for use in the second life. life. OBJECTIVE OF THE INVENTION [0010] The objective of the present invention is to solve the technical problems addressed above by presenting a method, system and computer-readable storage medium for rapid estimation of the residual capacity of lithium-ion cells with artificial intelligence techniques applied to EIS data, The objects of the present invention aim to quickly estimate the residual capacity, that is, the amount of energy that can be stored, of lithium-ion cells that are candidates for second life, using a simple, automatic, fast and non-invasive method. invasive. SUMMARY [0011] The present invention is related to a method implemented Petition 870220122708, of 12/27/2022, p. 26/57 / 28 by computer to estimate a residual capacity of an electrochemical cell from Electrochemical Impedance Spectroscopy, EIS measurements, to evaluate the use of the cell for second life, comprising: performing, through an external measuring device, an Electrochemical Impedance Spectroscopy, EIS, measurement to obtain EIS measurement data from the electrochemical cell; selecting, in a frequency selection module, at least one frequency of interest in the EIS measurement data based on a correlation coefficient of the EIS measurement data and the residual capacity of electrochemical cells, obtained during a training step; and determining, through an artificial intelligence (AI) module with internal parameters adjusted during a training stage, the estimated residual capacity for the cell using at least one frequency of interest. [0012] The present invention is also related to a system for estimating a residual capacity of an electrochemical cell from Electrochemical Impedance Spectroscopy, EIS, measurements, to evaluate the use of the cell for second life, comprising: a measuring device external to perform an Electrochemical Impedance Spectroscopy, EIS measurement to obtain EIS measurement data from the electrochemical cell; a frequency selection module for selecting at least one frequency of interest in the EIS measurement data based on a correlation coefficient of the EIS measurement data and the residual capacity of electrochemical cells, obtained during a training step; and an artificial intelligence (AI) module for determining the estimated residual capacity for the cell, wherein the AI ​​module comprises internal parameters adjusted during the training stage and uses the at least one frequency of interest. [0013] The present invention also relates to a computer-readable storage medium comprising computer-readable instructions Petition 870220122708, of 12/27/2022, p. 27/57 / 28 by computer which, when executed by one or more processors, cause the one or more processors to carry out the method of the present invention. [0014] The Method and system for rapid estimation of the residual capacity of lithium-ion cells with artificial intelligence techniques applied to EIS data, objects of the invention, is a method and a system for evaluating the feasibility of using second-life lithium-ion batteries from Electrochemical Impedance Spectroscopy (EIS) measurements and capacity of lithium cells, this data is used to train artificial intelligence (AI) with the aim of using AI developed for state recognition of battery health (SoH) just by taking EIS measurements. The SoH of the battery is related to the residual capacity of the lithium cells and with this information the method can assess whether or not second-life batteries should be used. The AI ​​techniques used can be, for example, polynomial regression, neural networks and fuzzy logic, among others. [0015] The EIS measurement data is visualized in the Nyquist diagram that represents the variation of the battery impedance with the variation of the applied frequency, the EIS information is used as input to the AI. [0016] Using the polynomial regression strategy, the method uses a polynomial function of order 1, where x are the EIS values, y is the residual capacity, and w are the weights assigned to each input variable. The linear regression process tries to adjust these values ​​by minimizing the error between the real value and the model output. To train this algorithm, EIS data from 276 cells (70%) were used, while the parameters of another 119 cells (30%) were monitored for validation purposes. [0017] When using neural networks, the method preferably uses the Multilayer Perceptron neural network and the Heaviside (Step) function as an activation function. For training, EIS data from 276 cells (70%) were used and for validation, Petition 870220122708, of 12/27/2022, p. 28/57 / 28 used the other data from 119 cells (30%). [0018] When using fuzzy logic, the method uses two inputs in the Fuzzyficator, which are a single resistance and a single battery reactance at two selected frequencies, which may be equal or not, and a health status output. For training, 70% of the data was used and the model was validated by presenting the remaining 30% of the data that were not included in the definition of the rules to the Fuzzy inference system. [0019] The artificial intelligence technique is used to estimate the residual capacity of lithium-ion cells that are candidates for a second life. For this, the cell's EIS measurements are used as input data, which are fast, non-invasive and have the possibility of automation. DESCRIPTION OF FIGURES [0020] Below, reference is made to the Figures that accompany this descriptive report, for a better understanding and illustration thereof, where you can see: Figure 1 briefly shows a schematic of the procedure adopted in the proposed invention, characterized by the processing of EIS data obtained by the measurement system using artificial intelligence techniques, enabling the inference of the residual capacity value of the candidate lithium cell for a second life in accordance with an embodiment of the present invention. [0021] Figure 2 shows a schematic of a Nyquist diagram, a resource commonly adopted for visualizing EIS data from a lithium-ion cell according to an embodiment of the present invention. [0022] Figure 3 presents a diagram of the distribution of the residual capacity of the samples considered in relation to their nominal capacity according to an embodiment of the present invention. [0023] Figure 4 shows the flowchart of the proposed method for estimating the residual capacity of an electrochemical cell candidate for Petition 870220122708, of 12/27/2022, p. 29/57 / 28 second-life according to an embodiment of the present invention. [0024] Figure 5 shows a schematic of the physical diagram of the measuring set used in this invention according to an embodiment of the present invention. [0025] Figure 6 shows a diagram of the correlation coefficients between the real component of impedance (resistance) and capacity (x and y, respectively) and the imaginary component of impedance (reactance) and capacity (x and y, respectively), for each frequency considered in the method of the proposed invention according to an embodiment of the present invention. [0026] Figure 7 shows a schematic of the Neural Network in the model of a single artificial neuron, which is an artificial intelligence tool inspired by the human ability to acquire, store and use knowledge. Its structure is formed from artificial neurons that aim to model biological neurons in accordance with an embodiment of the present invention. [0027] Figure 8 shows a schematic of a complete neural network with: an input layer, where each neuron represents an EIS data from those selected in the Block responsible for selecting the frequencies of interest for EIS measurements; an output layer, which indicates the residual capacity estimated by the neural network; and hidden layers that perform processing of the EIS data in order to relate it to the residual capacity of the cell in second life conditions according to an embodiment of the present invention. [0028] Figure 9 shows the comparison between the estimated residual capacity values ​​by the inference system and the actual residual capacity values ​​according to an embodiment of the present invention. [0029] Figure 10 presents an error histogram, in which it is Petition 870220122708, of 12/27/2022, p. 30/57 13/28 possible to observe that most of the errors are well distributed around zero, and with a small and known standard deviation, making it possible to establish a good confidence interval for the estimations of the inference system in accordance with an implementation of the present invention. [0030] Figure 11 shows a diagram of the main membership functions used in the Fuzzy inference model, where your choice will depend on the application, however, in most cases, the triangular function is used due to its simplicity. By definition, Fuzzy sets, also called membership functions (μ(χη)), are functions that map a scalar value to a number between 0 and 1, indicating the degree of membership of the scalar to a given set according to a concretization of the present invention. [0031] Figure 12 shows a schematic of the proposed system receiving a resistance value and a reactance value and returning the residual capacity value (which can be related to the SoH health state) of the cell of interest according to an embodiment of the present invention. DETAILED DESCRIPTION OF THE INVENTION Initial concepts [0032] Electrochemical Impedance Spectroscopy (EIS) is a measurement that consists of obtaining the internal impedance of the cell over a wide range of frequencies. To do this, sinusoidal currents are applied (galvanostatic method) with known frequencies, and the cell's voltage response is checked. The impedance, finally, is determined from the relationship between the input and output modules and phases (consisting therefore of a real resistance value - and an imaginary value - reactance, as shown in the equation below). Z = a + j · b [0033] Figure 2 presents a Nyquist diagram, resource Petition 870220122708, of 12/27/2022, p. 31/57 14/28 commonly adopted for viewing EIS data from a lithium-ion cell. In the diagram, the abscissa axis represents the real component of impedance (resistance), and the ordinate axis represents the imaginary component of impedance (reactance). For electrochemical cells in particular, the ordinate axis is inverted due to their capacitive nature. Although the Nyquist diagram does not specify the frequency of each sample, this value increases from right to left, that is, the lowest frequency measurements are on the right of the graph, and the highest frequency measurements are on the left of the graph. [0034] One of the main characteristics of EIS data is that the generated curve can be divided into several regions. Each of the areas highlighted in Figure 2 represents a specific internal phenomenon of the analyzed cell. For example, the lower frequency region (to the right of the graph) is associated with diffusion effects, then from right to left (increasing frequency) it is possible to analyze effects such as: double layer capacitance ·, solid electrolyte interface layer {Solid Electrolyte Inf erf ace - SEI)·, ohmic resistance and inductive components associated with the measurement cables. [0035] In the described process, 395 lithium-ion cells from Lithium Iron Phosphate chemistry (LiFePCU) with a nominal capacity of 270 Ah were analyzed, in which the majority of the samples are from cells removed from the first electric buses in Brazil at the end of its useful life, while a smaller portion (8 units) is made up of new cells of the same model and manufacturer that are used as a reference. The cells used were subjected to two tests: (1) EIS at 41 different frequencies between 0.1Hz and 1000Hz; (2) Capacity test. The distribution of the residual capacity of the samples (in relation to their nominal capacity) is shown in Figure 3. r_ ΣίΙι(Χ - x)(yi - y) VEíLiOi - χ)2] [2”=1(yí - y)2] Petition 870220122708, of 12/27/2022, p. 32/57/28 [0036] The correlation coefficient, whose equation is described above, measures the degree of association between two variables (x and y), that is, how similar they are in the distribution of their values. This value can vary between -1 and 1, therefore indicating direction (directly or inversely proportional) of the relationship and strength of the relationship between the variables. A perfect correlation (-1 or 1) indicates that the real value of one variable can be determined exactly by knowing the other. On the other hand, a zero-value correlation indicates that, based on knowledge of one variable, nothing can be inferred about the other. However, as extreme values ​​(0 or 1) are rarely found in practice, it is relevant to discuss how the magnitude of the coefficients can be interpreted. Values ​​between 0.10 and 0.29 can be considered small; correlations between 0.30 and 0.49 can be considered as average, and correlations between 0.50 and 1 can be interpreted as relevant. [0037] Figure 4 shows the flowchart of the steps of the method proposed in this invention for estimating the residual capacity of an electrochemical cell candidate for second life, the description of which is complemented by the interpretation of Figure 5. The components of the flowchart are: a step of carrying out 101 an Electrochemical Impedance Spectroscopy (EIS), by a measuring device 202, responsible for measuring cell information (EIS data) that serves as input data for the method of the present invention. Then, the Electrochemical Impedance Spectroscopy (EIS) measurement data from the electrochemical cell (201) is input into a frequency selection module. [0038] In a preferred embodiment of the present invention, the computer-implemented Method for evaluating the use of an electrochemical cell for second life 102 is composed of three blocks 103 to 105; wherein the step of selecting 103 at least one frequency of interest is stored in the frequency selection module during frequency training Petition 870220122708, of 12/27/2022, p. 33/57/28 an AI module. The at least one frequency of interest varies according to the cell model 201. The step of determining 104, or performing mathematical inference 104, uses an artificial intelligence (AI) module that represents the artificial intelligence (AI) algorithm responsible for the mapping between EIS data (at frequencies of interest) and the residual capacity 106 of the cells; wherein during determination 104, the method comprises receiving data representing internal parameters 105, this data, also called knowledge 105, represents the knowledge base of the inference algorithm and is stored in a knowledge module, this data is obtained previously from a training process; Finally, the output of the method is the residual capacity 106 of the cell estimated by the method. [0039] The AI ​​module is responsible for carrying out the step of determining 104. In an embodiment of the present invention, during training the AI ​​module, the method comprises: performing, through an external measuring device 202, a measurement of EIS to obtain EIS measurement data from electrochemical training cells; training the AI ​​algorithm of the AI ​​module in a supervised manner with the EIS measurement data and residual capacity data obtained from capacity testing of the training cells; and adjusting the internal parameters 105 of the AI ​​module based on the training of the AI ​​module. [0040] Figure 5 shows the flowchart of the physical system of the measurement set used in the steps of performing an EIS, both during training of the AI ​​module and during implementation. Where the electrochemical cell 201 under test in which the EIS data is measured is connected to the external measuring device 202 used to collect the EIS data from the cell. During measurement, the device applies low-amplitude sinusoidal currents in the frequency spectrum of interest, and the cell voltage response is obtained. From the current relationship Petition 870220122708, of 12/27/2022, p. 34/57 / 28 applied/obtained voltage, the cell impedance can be determined for each frequency value considered (measurement called EIS). To carry out the measurement, the positive 202A and negative 202B terminals of the device must be connected to the positive and negative terminals of the cell, respectively. [0041] The computer-implemented method 102 for evaluating the use of an electrochemical cell 201 for second life performs the estimation of the residual capacity 106 of a given cell from EIS information, obtained by measurement and stored in a database, this method 102, together with its steps 103 to 105, represent the object of the present invention. This method 102 can be applied to other cell models (different manufacturers, chemistries and capacities), requiring only a new set of training and testing data, such that the number of frequencies of interest in the EIS data, selected in 103, it can vary, that is, it is not a fixed parameter, for example, in some cell model a single frequency may be sufficient, whereas in other models much higher numbers may be necessary. [0042] The step of selecting at least one frequency of interest 103 of method 102 comprises selecting the at least one frequency of interest according to each cell model and which is stored in the frequency selection module during training of the AI ​​module . The frequencies of interest represent the frequencies of EIS measurements that | 1 / 4 CLAIMS 1. Computer-implemented method (102) for estimating a residual capacity (106) of an electrochemical cell (201) from Electrochemical Impedance Spectroscopy, EIS, measurements to evaluate the use of the cell (201) for second life, characterized by comprising: performing (101), via an external measuring device (202), an EIS measurement to obtain EIS measurement data from the electrochemical cell (201); select (103), in a frequency selection module, at least one frequency of interest in the EIS measurement data based on a correlation coefficient between the EIS measurement data and the residual capacity of electrochemical cells, obtained during a training stage; and determining (104), through an artificial intelligence (AI) module with internal parameters (105) adjusted during a training step, the estimated residual capacity (106) for the cell (201) using at least one frequency of interest . 2. Method (102), according to claim 1, characterized by the fact that the AI ​​module uses at least one AI algorithm among: polynomial regression, neural networks and fuzzy logic. 3. Method (102), according to claim 1 or 2, characterized by the fact that the training step of the AI ​​module comprises: for each training sample: performing, through an external measuring device (202), an EIS measurement to obtain EIS measurement data from training electrochemical cells; train the AI ​​module's AI algorithm in a supervised manner with EIS measurement data and capacity data Petition 870220122708, dated 12/27/2022, p. 47/57 2 / 4 residual obtained from capacity testing of training cells; and adjusting the internal parameters (105) of the AI ​​module based on training the AI ​​module; and storing the internal parameters (105) in a knowledge module. 4. Method (102), according to any one of claims 1 to 3, characterized by the fact that the steps of carrying out an EIS measurement comprise: connecting the electrochemical cell (201) to the measuring device (202), wherein connecting comprises connecting the positive (202A) and negative (202B) terminals of the measuring device (202) to the positive and negative terminals of the cell (201), respectively; apply, through the measuring device (202), low amplitude sinusoidal currents in the frequency spectrum of interest to obtain a voltage response of the cell (201); and determine the cell impedance for each frequency value from the applied current and obtained voltage data. 5. Method (102), according to any one of claims 1 to 4, characterized by the fact that the training step further comprises: calculating the correlation coefficient between EIS, resistance and reactance measurement data at different frequencies , with the residual capacity data of each training cell model; select at least one frequency of highest correlation for resistance and reactance for each training cell model; and storing in the frequency selection module at least one frequency of highest correlation for resistance and reactance for each training cell model as the at least one frequency of interest. Petition 870220122708, of 12/27/2022, p. 48/57 6. Method (102), according to claim 5, characterized by the fact that selecting (103) the at least one frequency of interest in the EIS measurement data comprises selecting the at least one frequency of interest stored in the selection module of frequencies during training of the AI ​​module and according to the cell model (201). 7. Method (102), according to claim 6, characterized by the fact that the at least one frequency of interest is 0.4 Hz for the resistance and 50 Hz for the reactance. 8. Method (102), according to claim 2, characterized by the fact that using polynomial regression comprises using the following polynomial function of order 1: y = wíx1 -I- w2x2 I ·· I wnxn 4where x are the EIS measurement data, selected in the select step (103), y is the residual capacity (106), and w represent the internal parameters (105) and are the weights assigned to each input variable. 9. Method (102), according to claim 2, characterized by the fact that using the neural network comprises using a Multilayer Perceptron type neural network, as an activation function one of linear, sigmoid, hyperbolic tangent and Heaviside function ( Step) and for training the neural network an algorithm is used including gradient descent, error backpropagation and Newton's method; and where the internal parameters (105) are the weights and bias of the neural network. 10. Method (102), according to claim 2, characterized by the fact that using fuzzy logic comprises using two inputs in the Fuzzyficator, namely resistance and reactance of the cell, selected in the select step (103), and an output of residual capacity (106). Petition 870220122708, of 12/27/2022, p. 49/57 4 / 4 11. Method (102), according to any one of claims 1 to 10, characterized by the fact that the electrochemical cell (201) is a lithium-ion cell with a chemistry between Lithium Iron Phosphate (LiFePO4), Lithium Nickel Manganese Cobalt (LiNiMnCoO2) and Lithium Nickel Cobalt Aluminum (LiNiCoAlO2), Lithium Cobalt Oxide (LiCoO2), Lithium Manganese Oxide (LiMn2O4) or any other chemistry based on lithium. 12. System for estimating a residual capacity (106) of an electrochemical cell (201) from Electrochemical Impedance Spectroscopy, EIS, measurements to evaluate the use of the cell (201) for second life, characterized by the fact that it is composed of : an external measuring device (202) for performing (101) an EIS measurement to obtain EIS measurement data from the electrochemical cell (201); a frequency selection module for selecting (103) at least one frequency of interest in the EIS measurement data based on a correlation coefficient of the EIS measurement data and the residual capacity of electrochemical cells, obtained during a training step ; and an artificial intelligence (AI) module for determining (104) the estimated residual capacity (106) for the cell (201), wherein the AI ​​module comprises internal parameters (105) adjusted during the training step and utilizes at least least one frequency of interest. 13. Computer-readable storage medium comprising computer-readable instructions that, when executed by one or more processors, cause the one or more processors to perform the method as defined in any one of claims 1 to 11 Petition 870220122708, of 12/27/2022, p. 50/57 | COMPANHIA PAULISTA DE FORÇA E LUZ ¦ FUNDAÇÃO CPQD - CENTRO DE PESQUISA E DESENVOLVIMENTO EM TELECOMUNICAÇÕES ¦ COMPANHIA PIRATININGA DE FORÇA E LUZ ¦ COMPANHIA JAGUARI DE FORÇA E LUZ ¦ RGE SUL DISTRIBUIDORA DE ENERGIA ¦ BYD DO BRASIL LTDA. ¦ BYD ENERGY DO BRASIL LTDA.
250 | BR102022026789A2 | Published ¦ Transfer | CO PAULISTA DE FORCA E LUZ CPFL ¦ FUNDACAO CPQD CENTRO DE PESQUISA E DESENVOLVIMENTO EM TELECOMUNICACOES ¦ COMPANY PIRATININGA DE FORCA E LUZ ¦ RGE SUL DISTRIBUIDORA DE ENERGIA ¦ BYD DO BRASIL LTDA ¦ BYD ENERGY DO BRASIL LTDA | Electrical testing¦Machine learning | 2022-12-27 | 2024-07-09 | COMPUTER-IMPLEMENTED METHOD AND SYSTEM FOR ESTIMATING AN EXPECTED CAPACITY DECAY OF AN ELECTROCHEMICAL CELL FROM EIS MEASUREMENTS AND COMPUTER-READABLE STORAGE MEDIA | - | / 31 COMPUTER-IMPLEMENTED METHOD AND SYSTEM FOR ESTIMATING AN EXPECTED CAPACITY DECAY OF AN ELECTROCHEMICAL CELL FROM EIS MEASUREMENTS, AND, COMPUTER-READABLE STORAGE MEDIA FIELD OF APPLICATION [001] The present invention relates to a method, computer-readable storage system and medium for rapid estimation of expected capacity decay for second-life candidate lithium-ion cells applied to EIS (Electrochemical Impedance Spectroscopy) data. Being a set of methods and programs to quickly and automatically estimate the expected capacity decay for lithium-ion cells already used in first life candidates for the composition of BESSs (Battery Energy Storage System) for second life, or battery storage systems battery-based energy (IN02-Technology). Consisting of the application of artificial intelligence techniques to process EIS measurements in already degraded lithium-ion cells, used in first life, which allows you to quickly and efficiently estimate their expected capacity decay for a second life application. [002] The method, and computer-readable storage system and medium for rapid estimation of expected capacity decay for second-life candidate lithium-ion cells applied to EIS data, objects of the present invention, are applied to the field of electronics , electricity and energy as a whole, more precisely for rapid estimation of the expected capacity decay of lithium-ion cells candidate for second life. STATE OF THE TECHNIQUE [003] There are some articles and patent documents that describe techniques for estimating the residual capacity and expected capacity decay of battery cells, but none of these Petition 870220122700, of 12/27/2022, p. 19/63 / 31 documents anticipates in a single document the form and operation of the method and the system for rapid estimation of the expected capacity decay of lithium-ion cells with artificial intelligence techniques applied to EIS data as presented in this invention. Among these documents, the following can be highlighted: The paper IDENTIFYING DEGRADATION PATTERNS OF LITHIUM ION BATTERIES FROM IMPEDANCE SPECTROSCOPY USING MACHINE LEARNING by Yunwei Zhang, Qiaochu Tang, Yao Zhang, Jiabin Wang, Ulrich Stimming, and Alpha A. Lee reveals a battery prediction system combining impedance spectroscopy electrochemistry (EIS) - a non-invasive, information-rich measurement that would be underutilized in battery diagnostics - with Gaussian process machine learning. More than 20,000 EIS spectra of commercial lithium-ion batteries are collected at different health states, charge states, and temperatures. The presented Gaussian process model takes the entire spectrum as input, without additional feature engineering, and automatically determines which spectral features predict degradation. Furthermore, the model predicts the remaining useful life, even without complete knowledge of the battery's previous operating conditions (see summary). [004] The introduction to the article discusses the technical issues surrounding the need for battery cell capacity estimation in which it is claimed that battery prognosis is crucial to expanding the recycling sector, allowing facilities to decide whether a battery should be used. be recycled as scrap or used for “second life” applications. Furthermore, it reveals that it is a challenge to choose quantitative characteristics correlated with degradation when using EIS data and that there are approaches in the literature to reduce the spectrum into lower dimensional characteristics: the spectrum is interpreted by fitting an equivalent circuit model. However, in a different way, this document reveals that the Petition 870220122700, of 12/27/2022, p. 20/63 / 31 total EIS data can be used for training and using machine learning models, eliminating the step of selecting the frequency of interest from EIS measurements. [005] Specifically, it reveals that Gaussian process regression (GPR) can accurately estimate capacity and predict RUL (Remaining Useful Life) of batteries using the full spectrum of EIS measurement. To do this, it uses a large dataset of EIS measurements from commercial lithium-ion batteries (LCO/graphite) over a wide range of frequencies at different temperatures and SoC, totaling more than 20,000 EIS spectra. Furthermore, the method can estimate the capacity and RUL of batteries cycled at three constant temperatures, at any point in their life, from a single impedance measurement (see Introduction). In the article, a GPR model is trained with four cells cycled at an ambient temperature of 25°C (marked as 25C01-25C04) and the model is tested on the other four cells (marked as 25C05-25C08). Finally, the model allows us to visualize a range of the EIS spectrum that is more correlated to cell degradation (see Results section - Capacity Estimation). [006] Patent document US2022120818A1, BATTERY CAPACITY ESTIMATION METHOD AND BATTERY CAPACITY ESTIMATION SYSTEM. The document describes a battery capacity estimation method that performs a recharge and discharge process, an alternating current impedance acquisition process, and a battery capacity estimation process. The recharge and discharge process involves recharging and discharging a target secondary battery. The alternating current impedance acquisition process is performed by applying an alternating current signal within a specific frequency range to the target secondary battery upon completion of the recharging and discharging process and before a predetermined maximum waiting time has elapsed. The estimation step Petition 870220122700, of 12/27/2022, p. 21/63 / 31 of battery capacity involves estimating the battery capacity of the target secondary battery based on the result of the alternating current impedance measurement (see summary). [007] Specifically, paragraph [0011] of US2022120818A1 reveals a step of estimating the capacity of a battery that involves obtaining an estimation result through input data based on a Nyquist diagram of the battery in a pre-defined neural network model. -trained. Wherein the pre-trained neural network model is trained through the use of a plurality of training data that includes data based on a plurality of Nyquist diagrams indicative of alternating current impedance measurement results from a plurality of batteries and data of actual battery capacities of the plurality of batteries used in training. Furthermore, it also reveals in paragraph [0052] of its descriptive report a frequency selection step, in which signals with 52 different frequencies were applied in the frequency range between 100 mHz and 1 kHz. [008] Finally, the neural network model is realized so that when data based on an alternating current impedance measurement result is fed into the input layer of the neural network model, a highly accurate estimation result of the battery capacity is output from the output layer of the neural network model (see paragraph [0053]). Furthermore, the method also has a step to determine how to reuse the battery. Based on the battery capacity estimation results obtained from the neural network model, a control unit applies a policy to determine how to reuse the battery (see paragraphs [0039] and [0069]); It is Patent document CN115032540A, LITHIUM-ION BATTERY STATE OF HEALTH ESTIMATION METHOD, DEVICE, DEVICE AND MEDIUM. Where the document presents a method, device, equipment and means for estimating the health status of a lithium battery Petition 870220122700, of 12/27/2022, p. 22/63/31 ion, comprising an equivalent impedance circuit model of the lithium-ion battery; To do this, electrochemical impedance spectra of the lithium-ion battery and corresponding battery capacity data under different charge and discharge cycles must be obtained; According to the electrochemical impedance spectrum data, the parameters of each electrical component in the lithium-ion battery equivalent impedance circuit model are identified and the corresponding model parameters are obtained; the model parameters are selected as input variables, and the lithium-ion battery capacity data is used as the output variable. The machine regression prediction model is trained and the trained support vector machine regression prediction model is obtained; Based on the trained support vector machine regression prediction model, the health state of the lithium-ion battery is estimated (see summary). [009] Specifically, it uses parameters of an equivalent circuit obtained through EIS data to train a machine regression prediction model in order to obtain the decay of battery capacity through the battery's SoH. The equivalent circuit parameters used are Ro, Rct, Qdl and CSEI (see paragraph [0022]). PROBLEM TO BE SOLVED [0010] After the end of the first life of a lithium cell, as it no longer meets the system's power and/or energy requirements, it is removed from the original application. From this, a possible destination for the aged cell is to be used in a second life application, which features a lower power and/or energy demand. [0011] One of the most relevant criteria to be considered to check whether or not a cell is suitable for a second life application - and what would be the most suitable application - is its expected capacity decay, which indicates how the cell will lose capacity over the course of its Petition 870220122700, of 12/27/2022, p. 23/63 / 31 operation. However, for a given cell, its capacity decay can only be obtained from cycling tests, which aim to age the cell in an accelerated manner and verify the capacity decay according to the number of cycles performed, however, The process used for the test is time-consuming (it can last several months), costly (it involves high energy consumption) and destructive (since after the test the cell becomes unusable). [0012] Furthermore, the capacity decay curve of the tested cell cannot be applied to the rest of the candidate cells for a second life, even if with similar residual capacities, since the internal phenomena that influence the cell's capacity decay cell in a second life application may not be the same as those that influence its residual capacity value. [0013] This invention consists of the application of artificial intelligence techniques for processing EIS measurements in already degraded lithium-ion cells, used in their first life, which allows them to quickly and efficiently estimate their expected capacity decay for an application second life. The artificial intelligence technique is used to estimate the expected capacity decay of lithium-ion cells that are candidates for a second life. For this, the cell's EIS measurements are used as input data, which are fast, non-invasive and have the possibility of automation. [0014] In order for discarded lithium-ion cells to be reused in a new, less demanding application, a process called second life, a series of characteristics of the cell must be obtained to ensure that it is in suitable conditions for reuse. One of the main points to be considered is what the cell's capacity decay profile will be like throughout the second life application, this is important, as cells with similar residual capacities at the end Petition 870220122700, of 12/27/2022, p. 24/63 / 31 of their first useful life may present significant discrepancies in their capacity decay profiles, even when subjected to identical operating conditions. [0015] Therefore, if a second-life battery is assembled with cells that present discrepancies in their capacity decay curves, the battery's useful life and operating efficiency can be significantly reduced. [0016] Currently, the only way to obtain the capacity decay profile of an electrochemical cell, whether second-life or not, is from a cycling test, which consists of applying successive discharge and recharge cycles in the cell (with well-defined current, temperature and discharge depth regimes), and after each certain number of cycles, obtain its residual capacity from a capacity test. With this, the capacity degradation curve is obtained as a function of the number of cycles - according to the cycling conditions - for that specific cell. [0017] However, this test is long (can last several months), costly (has a high energy expenditure) and destructive (since after the test the cell becomes unusable), in addition, as already mentioned, the Capacity decay of the tested cell cannot be applied to the rest of the candidate cells for a second life, even if with similar residual capacities. [0018] Electrochemical Impedance Spectroscopy (EIS) measurements, on the other hand, are fast (being completed in minutes), non-invasive (do not contribute to cell deterioration), can be automated and carry relevant information about the current and future state of degradation of a given cell. Therefore, this invention proposes the application of artificial intelligence techniques to, based on EIS data, predict how the decay of Petition 870220122700, of 12/27/2022, p. 25/63 / 31 capacity of lithium-ion cells candidate for a second application. [0019] Faced with this problem, the proposed solution consists of using EIS measurements, which are fast, non-invasive and enable automation, to estimate the expected capacity decay of lithium-ion cells that are candidates for a second life. The procedure adopted is characterized by the processing of EIS data obtained by the measurement system using artificial intelligence techniques, which makes it possible to infer the expected capacity decay value of the lithium cell candidate for a second life. OBJECTIVE OF THE INVENTION [0020] The objective of the present invention is to solve the technical problems addressed above by presenting a method, and computer-readable storage system and medium for rapid estimation of expected capacity decay for second-life candidate lithium-ion cells based on data from EIS, objects of the present invention, aim to recognize the expected battery capacity decay only by taking EIS measurements of lithium-ion cells that are candidates for second life, through a simple, automatic, fast and non-invasive method. SUMMARY [0021] The present invention relates to a computer-implemented method for estimating an expected capacity decay of an electrochemical cell from Electrochemical Impedance Spectroscopy, EIS, measurements to evaluate the cell's use for second life, comprising: performing , through an external measuring device, an Electrochemical Impedance Spectroscopy, EIS, measurement to obtain EIS measurement data of the electrochemical cell; select, in a frequency selection module, at least one frequency of interest in the EIS measurement data based on a correlation coefficient between the EIS measurement data and the capacity decay of electrochemical cells, Petition 870220122700, of 12/27/2022, p. 26/63 / 31 obtained during a training stage; determine, through a mathematical inference module with internal parameters adjusted during the training stage, the expected capacity decay for the cell using at least one frequency of interest. [0022] The present invention is also related to a system for estimating an expected capacity decay of an electrochemical cell from Electrochemical Impedance Spectroscopy, EIS, measurements, to evaluate the use of the cell for second life, comprising: a device external measuring device to perform an Electrochemical Impedance Spectroscopy, EIS measurement, to obtain EIS measurement data from the electrochemical cell; a frequency selection module for selecting at least one frequency of interest in the EIS measurement data based on a correlation coefficient between the EIS measurement data and the capacity decay of electrochemical cells, obtained during a training step; and a mathematical inference module for determining the expected capacity decay for the cell, wherein the mathematical inference module comprises internal parameters adjusted during the training step and uses the at least one frequency of interest. [0023] The present invention also relates to a computer-readable storage medium, comprising computer-readable instructions that, when executed by one or more processors, cause the one or more processors to perform the method of the present invention. [0024] The Method and system for rapid estimation of the expected capacity decay for second-life candidate lithium-ion cells applied to EIS data, objects of the present invention, deals with a method for evaluating the use of lithium-ion batteries for second life from Electrochemical Impedance Spectroscopy (EIS) measurements and the expected capacity decay of lithium cells to train artificial intelligence (AI) with the aim of using AI developed for body recognition. Petition 870220122700, dated 12/27/2022, p. 27/63 / 31 expected battery capacity decay just by taking EIS measurements. With this information about the expected capacity decay of lithium cells, the method can evaluate the use or not of second-life batteries. The AI ​​techniques used can be, for example, polynomial regression, neural networks and fuzzy logic, among others. [0025] The EIS measurement data can be visualized by a Nyquist diagram that represents the variation of the battery impedance with the variation of the applied frequency. EIS information is used as input to the AI. [0026] For training, a set of 22 second-life candidate lithium-ion cells with a nominal capacity of 270 Ah was used and another 5 additional cells were used to test the algorithms. [0027] Using curve fitting and machine learning algorithms, the algorithms learn the behavior of the system, where there is a set of input data, and their respective output references, and the process adjusts the internal parameters of the algorithm so that its response to a given input stimulus is as close as possible to the output reference value, where during training, the algorithms' internal parameters are adjusted to perform the mapping between the selected EIS data and the expected capacity decay, and The values ​​of the algorithm's internal parameters adjusted in the training phase are saved and must be consulted whenever the method is executed. [0028] Using the polynomial regression strategy, the method uses a polynomial function of order 1, where x are the EIS values ​​at the selected frequencies, y is the objective of using the AI ​​developed to recognize the expected capacity decay, and w are the weights assigned to each input variable. The linear regression process deals with adjusting the weights by minimizing the error between the real value and the model output. Petition 870220122700, dated 12/27/2022, p. 28/63/31 [0029] When using neural networks, the method uses the Multilayer Perceptron (MLP) neural network and one of the following functions can be used as an activation function: linear, sigmoid, hyperbolic tangent, Heaviside, among others. To carry out training, there are several algorithms, such as gradient descent, error backpropagation, Newton's method, among others. [0030] When using fuzzy logic, the method uses two inputs in the Fuzzyficator, namely resistance and reactance - at two selected frequencies that may be equal or not - and obtaining the output as the expected capacity decay of the cell. [0031] In this context, the solution proposed here relates EIS measurements to the expected capacity decay from techniques such as curve fitting, comparison with reference values ​​and artificial intelligence. The proposed method presents advantages in relation to the state of the art, since EIS measurements are fast, non-invasive, have a low energy cost and allow automation. DESCRIPTION OF FIGURES [0032] Below, reference is made to the Figures that accompany this descriptive report, for better understanding and illustration, where it is seen: Figure 1 shows - in summary form - the procedure adopted in the proposed invention, which is characterized by the processing of EIS data obtained by the measurement system using artificial intelligence techniques, which makes it possible to infer the expected capacity decay value of the cell lithium candidate for a second life according to an embodiment of the present invention. [0033] Figure 2 shows a schematic of a Nyquist diagram, a resource commonly adopted for visualizing EIS data from a lithium-ion cell. [0034] Figure 3 is a schematic of the distribution of residual capacity Petition 870220122700, of 12/27/2022, p. 29/63 / 31 of the samples in relation to their nominal capacity. [0035] Figure 4 shows the flowchart of the proposed method for estimating the expected capacity decay of a second-life candidate electrochemical cell according to an embodiment of the present invention. [0036] Figure 5 shows a schematic of the physical diagram of the measuring set used in this invention according to an embodiment of the present invention. [0037] Figure 6 shows a scheme that presents the results of cycling tests of 3 different samples of the cell model considered, in which the capacity is measured every 100 discharge and recharge cycles according to an embodiment of the present invention. [0038] Figure 7 shows a diagram of the correlation coefficients between the real impedance component and the expected capacity decay after executing 500 discharge and recharge cycles (x and y, respectively) and the imaginary impedance component and the expected decay of capacity after executing 500 discharge and recharge cycles (x and y, respectively), for each frequency considered according to an embodiment of the present invention. [0039] Figure 8 shows a schematic of part of the training data (black triangles), part of the testing data (gray cross), and the fitted exponential curve (dashed dark gray line), showing the good fit between the fitted curve and test data according to an embodiment of the present invention. [0040] Figure 9 presents the graph in well-defined regions considering the resistance of the samples at a frequency of 2.5 Hz as input, where, based on this, it is possible to define actions to be taken for the samples in each region according to with an embodiment of the present invention. Petition 870220122700, of 12/27/2022, p. 30/63/31 [0041] Figure 10 shows a schematic of the single artificial neuron model. [0042] Figure 11 shows a schematic of the model of a complete neural network with: an input layer, where each neuron represents an EIS data from among those selected in the Block responsible for selecting the frequencies of interest for the EIS measurements; hidden layers, which process EIS data; and an output layer, which represents the expected capacity decay estimated by the neural network. [0043] Figure 12 shows a diagram of the main membership functions used where their choice will depend on the application, however, in most cases, the triangular function is used due to its simplicity. By definition, Fuzzy sets, also called membership functions (q(xn)), are functions that map a scalar value to a number between 0 and 1, indicating the degree of membership of the scalar to a given set. [0044] Figure 13 shows a schematic of the fuzzy method proposed to estimate the expected capacity decay, where the resistance and reactance values ​​used (for this specific cell model) are those that presented a higher correlation coefficient with the decay capacity (resistance at a frequency of 2.5 Hz and reactance at a frequency of 8 Hz). However, for another cell model, other frequencies could be selected according to an embodiment of the present invention. DETAILED DESCRIPTION OF THE INVENTION Initial concepts [0045] Electrochemical Impedance Spectroscopy (EIS) is a measurement that consists of obtaining the internal impedance of the cell over a wide range of frequencies. To do this, sinusoidal currents are applied (galvanostatic method) with known frequencies, and the voltage response is checked. Petition 870220122700, of 12/27/2022, p. 31/63 14/31 of the cell. The impedance, finally, is determined from the relationship between the input and output modules and phases (consisting therefore of a real resistance value - and an imaginary value - reactance, as shown in the equation below). Z = a + j · b [0046] Figure 2 presents a Nyquist diagram, a resource commonly adopted for visualizing EIS data from a lithium-ion cell. In the diagram, the abscissa axis represents the real component of impedance (resistance), and the ordinate axis represents the imaginary component of impedance (reactance). For electrochemical cells in particular, the ordinate axis is inverted due to their capacitive nature. Although the Nyquist diagram does not specify the frequency of each sample, this value increases from right to left, that is, the lowest frequency measurements are on the right of the graph, and the highest frequency measurements are on the left of the graph. [0047] One of the main characteristics of EIS data is that the generated curve can be divided into several regions. Each of the areas highlighted in the graph above represents a specific internal phenomenon of the cell analyzed. For example, the lowest frequency region (rightmost of the graph) is associated with diffusion effects, then from right to left (increasing frequency) it is possible to analyze effects such as: double layer capacitance ·, solid electrolyte interface layer {Solid Electrolyte Inf erf ace - SEI)·, ohmic resistance and inductive components associated with the measurement cables. [0048] In the described process, 22 lithium-ion cells with Lithium Iron Phosphate chemistry (LiFePCE) and nominal capacity of 270 Ah were analyzed, in which most of the samples are from cells removed from the first electric buses in Brazil at the end of its useful life, while a single sample is new and of the same model and manufacturer that are used as reference. Petition 870220122700, of 12/27/2022, p. 32/63 15/31 The cells used were subjected to two tests: (1) EIS at 41 different frequencies between 0.1 Hz and 1000 Hz; (2) Cycling test. The distribution of the residual capacity of the samples (in relation to their nominal capacity) is shown in Figure 3r_ Σ?=ιΟ; - x)(y, - y)r~ FEV=1(xÉ - x)2] [Σ'!=1(λ - y)2] [0049] The correlation coefficient, whose equation is described above, measures the degree of association between two variables (x and y), that is, how similar they are in the distribution of their values. This value can vary between -1 and 1, therefore indicating the direction (directly or inversely proportional) of the relationship and strength of the relationship between the variables. A perfect correlation (-1 or 1) indicates that the real value of one variable can be determined exactly by knowing the other. On the other hand, a zero-value correlation indicates that, based on knowledge of one variable, nothing can be inferred about the other. However, as extreme values ​​(0 or 1) are rarely found in practice, it is relevant to discuss how the magnitude of the coefficients can be interpreted. Values ​​between 0.10 and 0.29 can be considered small; correlations between 0.30 and 0.49 can be considered as average, and correlations between 0.50 and 1 can be interpreted as relevant. [0050] Figure 4 shows the flowchart of the steps of the method proposed in this invention for estimating the expected capacity decay value 106 of an electrochemical cell candidate for second life. The components of the flowchart are: a step of performing 101 an Electrochemical Impedance Spectroscopy (EIS), by a measuring device 202, responsible for measuring cell information (EIS measurement data) that serves as input data for the method of the present invention. Then, the Spectroscopy measurement data Petition 870220122700, of 12/27/2022, p. 33/63/31 Electrochemical Impedance (EIS) of the electrochemical cell 201 are inserted into a frequency selection module. [0051] In a preferred embodiment of the present invention, the computer-implemented method for estimating the expected capacity decay 106 of a second-life candidate electrochemical cell 102 is composed of three blocks 103 to 105; the step of selecting 103 at least one frequency of interest that is stored in the frequency selection module during training of a mathematical inference module. The selection of at least one frequency of interest varies according to the cell model 201. The step of determining 104, or performing mathematical inference 104, uses a mathematical inference module that represents the algorithm responsible for mapping between the EIS data ( at the frequencies of interest) and the expected capacity decay 106 of the cells under test; wherein during determination 104, the method comprises receiving data representing internal parameters 105, this data, also called knowledge 105, represents the knowledge base of the inference algorithm and is stored in a knowledge module, this data is obtained previously from a training process; Finally, the output of the method is the expected capacity decay 106 of the cell estimated by the method. [0052] The mathematical inference module is responsible for carrying out the step of determining 104, which can be done through curve fitting, comparison with reference values, or using artificial intelligence algorithms. In one embodiment of the present invention, during training of the mathematical inference module, the method further comprises measuring, via an external measuring device 202, EIS measurement data from training electrochemical cells and performing cycling tests to determine the decay capacity of the training cells. Petition 870220122700, of 12/27/2022, p. 34/63/31 [0053] If the mathematical inference module uses the AI ​​algorithm, the method comprises: training the AI ​​algorithm in a supervised manner with EIS measurement data and capacity decay data determined from the training cells; and adjusting the internal parameters 105 of the mathematical inference module based on the training of the AI ​​algorithm. [0054] If the mathematical inference module utilizes curve fitting, the method comprises: adjusting the internal parameters 105 of the mathematical inference module based on minimizing error between the resulting expected capacity decay curve 106 and the decay data determined capacity of the training cells. [0055] Figure 5 shows the flowchart of the physical system of the measurement set used in the measurement steps, both during training of the mathematical inference module and during implementation. Where the electrochemical cell 201 under test in which the EIS data is measured is connected to the external measuring device 202 used to collect the EIS data from the cell. During measurement, the device applies low-amplitude sinusoidal currents in the frequency spectrum of interest, and the cell voltage response is obtained. From the applied current/voltage relationship obtained, the cell impedance can be determined for each frequency value considered (measurement called EIS). To carry out the measurement, the positive 202A and negative 202B terminals of the device must be connected to the positive and negative terminals of the cell, respectively. [0056] The computer-implemented method 102 for evaluating the use of an electrochemical cell 201 for second life performs the estimation of the expected capacity decay 106 of a given cell 201 from EIS information, obtained by measurement and stored in a bank data, this method 102, together with its steps 103 to 105, represent the object of the present invention. Petition 870220122700, dated 12/27/2022, p. 35/63/31 [0057] In one embodiment, the method of the present invention can be applied to other cell models (different manufacturers, chemistries and capabilities), requiring only a new set of training and testing data as described below. Furthermore, the number of frequencies of interest in the EIS data, selected out of 103, may vary, i.e., it is not a fixed parameter, for example, in some cell model one frequency may be sufficient, whereas in other models much higher numbers may be necessary. The expected capacity decay concerns the loss of capacity that a cell suffers after a certain number of cycles, where the number of cycles is arbitrary and depends on the training data, however the method is applied to any value of the number of cycles, for example example: the method, as well as any of its steps, can estimate the expected capacity deca | 1 / 6 CLAIMS 1. Computer-implemented method (102) for estimating an expected capacity decay (106) of an electrochemical cell (201) from Electrochemical Impedance Spectroscopy, EIS, measurements to evaluate the use of the cell (201 ) for second life, characterized by comprising: performing (101), via an external measuring device (202), an EIS measurement to obtain EIS measurement data from the electrochemical cell (201); select (103), in a frequency selection module, at least one frequency of interest in the EIS measurement data based on a correlation coefficient between the EIS measurement data and the capacity decay of electrochemical cells, obtained during a training stage; and determining (104), through a mathematical inference module with internal parameters (105) adjusted during the training stage, the expected capacity decay (106) for the cell (201) using at least one frequency of interest. 2. Method (102), according to claim 1, characterized by the fact that the mathematical inference module uses at least one of a curve fitting, comparison with reference values ​​or an AI algorithm; and where the AI ​​algorithm is one of: polynomial regression, neural networks and fuzzy logic. 3. Method (102), according to claim 1 or 2, characterized by the fact that the training step comprises: for each training sample: performing, via an external measuring device (202), an EIS measurement to obtain cell EIS measurement data Petition 870220122700, dated 12/27/2022, p. 50/63 2 / 6 electrochemical training; perform cycling tests to determine the decay of capacity of the training cells; if the mathematical inference module uses the AI ​​algorithm, the method comprises: training the AI ​​algorithm in a supervised manner with EIS measurement data and capacity decay data determined from the training cells; adjusting the internal parameters (105) of the mathematical inference module based on training the AI ​​algorithm; and storing the internal parameters (105) in a knowledge module. 4. Method (102), according to claim 3, characterized by the fact that if the mathematical inference module uses curve fitting, the method comprises: adjusting the internal parameters (105) of the mathematical inference module based on minimizing error between the resulting expected capacity decay curve (106) and the capacity decay data determined from the training cells; and storing the internal parameters (105) in a knowledge module. 5. Method (102), according to any one of claims 1 to 4, characterized by the fact that the steps of carrying out an EIS measurement comprise: connecting the electrochemical cell (201) to the measuring device (202), wherein connecting comprises connecting the positive (202A) and negative (202B) terminals of the measuring device (202) to the positive and negative terminals of the cell (201), respectively; apply, through the measuring device (202), currents Petition 870220122700, of 12/27/2022, p. 51/63 3 / 6 low amplitude sinusoidals in the frequency spectrum of interest to obtain a cell voltage response (201); and determine the cell impedance for each frequency value from the applied current and obtained voltage data. 6. Method (102), according to any one of claims 1 to 5, characterized by the fact that the training step further comprises: calculating a correlation coefficient between EIS, resistance and reactance measurement data at different frequencies , with cell capacity decay data after 100, 500, 1000 or more cycles of each training cell model; select at least one frequency of highest correlation for resistance and reactance for each training cell model; and storing in the frequency selection module at least one frequency of highest correlation for resistance and reactance for each training cell model as the at least one frequency of interest. 7. Method (102), according to claim 6, characterized by the fact that selecting (103) the at least one frequency of interest in the EIS measurement data comprises selecting the at least one frequency of interest stored in the selection module of frequencies during training of the mathematical inference module and according to the cell model (201). 8. Method (102), according to claim 7, characterized by the fact that the at least one frequency of interest is 2.5 Hz for resistance and 8 Hz for reactance. 9. Method (102), according to claim 2, characterized by the fact that using curve fitting comprises finding an equation that best fits a capacity decay curve Petition 870220122700, of 12/27/2022, p. 52/63 4/6 expected (106) with the EIS measurement data, according to the following equation: y = a exp(b -x) + c where y is the expected capacity decay (106), x is the resistance value of the cell (201) for 2.5 Hz and the coefficients a, b and c are the internal parameters (105). 10. Method (102), according to claim 2, characterized by the fact that using comparison with reference values ​​comprises comparing the EIS measurement data with one or more reference values, wherein the expected capacity decay graph (106) at a given frequency is divided into regions according to actions to be taken with the cell (201), where the actions include disposal or a possible application in the second life of the cell (201). 11. Method (102), according to claim 2, characterized by the fact that using polynomial regression comprises using the following polynomial function of order 1: y = 4- w2x2 + where x is the EIS measurement data, selected in the select step (103), y is the expected capacity decay (106), and w represent the internal parameters (105) and are the weights assigned to each input variable. 12. Method (102), according to claim 2, characterized by the fact that using the neural network comprises using a Multilayer Perceptron type neural network, as an activation function one of linear, sigmoid, hyperbolic tangent and Heaviside function ( Step) and for training the neural network an algorithm is used including gradient descent, error backpropagation and Newton's method; and in which the internal parameters (105) are the weights and bias of Petition 870220122700, of 12/27/2022, p. 53/63 5 / 6 neural network. 13. Method (102), according to claim 2, characterized by the fact that using fuzzy logic comprises using two inputs in the Fuzzyficator, namely resistance and reactance of the cell, selected in the select step (103), and an output of the expected capacity decay (106). 14. Method (102), according to any one of claims 1 to 13, characterized by the fact that the electrochemical cell (201) is a lithium-ion cell with a chemistry between Lithium Iron Phosphate (LiFePO4), Lithium Nickel Manganese Cobalt (LiNiMnCoO2) and Lithium Nickel Cobalt Aluminum (LiNiCoAlO2), Lithium Cobalt Oxide (LiCoO2), Lithium Manganese Oxide (LiMn2O4) or any other chemistry based on lithium. 15. System for estimating an expected capacity decay (106) of an electrochemical cell (201) from Electrochemical Impedance Spectroscopy, EIS measurements, to evaluate the use of the cell (201) for second life, characterized by the fact that it is comprising: an external measuring device (202) for performing (101) an EIS measurement to obtain EIS measurement data from the electrochemical cell (201); a frequency selection module for selecting (103) at least one frequency of interest in the EIS measurement data based on a correlation coefficient between the EIS measurement data and the capacity decay of electrochemical cells, obtained during a step training; and a mathematical inference module for determining (104) the expected capacity decay (106) for the cell (201), wherein the mathematical inference module comprises internal parameters (105) adjusted during the training step and uses the at least a Petition 870220122700, dated 12/27/2022, p. 54/63 6 / 6 frequency of interest. 16. Computer-readable storage medium comprising computer-readable instructions that, when executed by one or more processors, cause the one or more processors to perform the method as defined in any one of claims 1 to 14 Petition 870220122700, of 12/27/2022, p. 55/63 | COMPANHIA PAULISTA DE FORÇA E LUZ ¦ FUNDAÇÃO CPQD - CENTRO DE PESQUISA E DESENVOLVIMENTO EM TELECOMUNICAÇÕES ¦ COMPANHIA PIRATININGA DE FORÇA E LUZ ¦ COMPANHIA JAGUARI DE FORÇA E LUZ ¦ RGE SUL DISTRIBUIDORA DE ENERGIA ¦ BYD DO BRASIL LTDA. ¦ BYD ENERGY DO BRASIL LTDA.
251 | AU2022356004A1 | Published | BYD CO LTD | Electrode carriers/collectors¦Secondary cells¦Non-aqueous electrolyte accumulator electrodes | 2022-09-30 | 2024-01-18 | Current collector, electrode sheet, and method for preparing current collector | A current collector, an electrode sheet, and a method for preparing the current collector. The current collector comprises: a support layer, a first conductive layer, and a second conductive layer; the support layer has a first surface and a second surface disposed opposite to each other; the first conductive layer is distributed on the first surface and/or the second surface of the support layer in a grid structure; the second conductive layer is disposed on the surface of the first conductive layer away from the support layer. | CROSS-REFERENCE TO RELATED APPLICATIONS [0001] The present disclosure claims priority to Chinese Patent Application No. 202111162977.X filed on September 30, 2021 and entitled “Current collector, electrode sheet and preparation method for current collector”, which is incorporated herein by reference in its entirety. FIELD [0002] The present disclosure relates to the technical field of batteries, and specifically, to a current collector, an electrode sheet, and a preparation method for a current collector. BACKGROUND [0003] Lithium ion batteries are widely used in the field of mobile power sources and energy storage. With the social development, more and more higher requirement is raised for the energy density of power sources. The improvement of the energy density of lithium-ion batteries becomes increasingly urgent. [0004] In related art, the most essential solution to improve the energy density is to fundamentally improve the energy density by changing the battery material system. However, it is very difficult to realize the innovation and commercial application of battery materials in a short time. [0005] Therefore, given the limited existing material systems, how to design a battery with higher energy density based on the technical innovation of the current collector structure to meet the requirement of long mile range is a problem that is always considered and needs to be solved urgently in the industry. SUMMARY [0006] An object of the present disclosure is to provide a current collector, an electrode sheet, and a preparation method for a current collector. [0007] In a first aspect of the present disclosure, a current collector is provided. The current collector includes: a support layer, having a first surface and a second surface arranged opposite to each other; a first electrically conductive layer, having a grid structure distributed on the first surface and/or the second surface of the support layer; a second electrically conductive layer, arranged on a surface of the first electrically conductive layer away from the support layer. [0008] Optionally, the first electrically conductive layer has a thickness in the range of 0.1 pm to 50 pm. [0009] Optionally, the support layer has a thickness in the range of 0.1 pm-20 pm. [0010] Optionally, the current collector has a thickness in the range of 1 pm to 100 pm. [0011] Optionally, the grid structure includes grid holes having an area in the range of 0.01 cm2 to 100 cm2. [0012] The grid structure includes grid holes, defined by grid walls having a width in the range of 0.1 mm to 50 mm. [0013] Optionally, the second electrically conductive layer has a thickness in the range of 0.1 pm to 50 pm. [0014] Optionally, the support layer is a thermoplastic elastomer layer with pores. [0015] Optionally, the current collector further includes a third electrically conductive layer, having a grid structure distributed on the first surface or the second surface of the support layer. [0016] Optionally, the first electrically conductive layer is distributed on the first surface of the support layer, and the third electrically conductive layer is distributed on the second surface of the support layer. [0017] Optionally, the first electrically conductive layer is distributed on the second surface of the support layer, and the third electrically conductive layer is distributed on the first surface of the support layer. [0018] Optionally, the second electrically conductive layer is provided on a surface of the third electrically conductive layer away from the support layer. [0019] Optionally, the first electrically conductive layer is a metal component, and the third electrically conductive layer is a metal component. [0020] In a second aspect of the present disclosure, an electrode sheet is provided. The electrode sheet includes a current collector according to the first aspect, and an electrode slurry layer formed on the second electrically conductive layer. [0021] In a third aspect of the present disclosure, a preparation method for a current collector is provided. The preparation method for a current collector includes the following steps: providing a support layer; forming a first electrically conductive layer on a first surface and/or a second surface of the support layer by at least one of press printing, printing, deposition, and magnetron sputtering, where the first electrically conductive layer has a grid structure distributed on the support layer; forming a second electrically conductive layer on the whole surface of the first electrically conductive layer; and drying the second electrically conductive layer, to solidify the second electrically conductive layer on the surface of the first electrically conductive layer, so as to prepare the current collector. [0022] One technical effect of the present disclosure is that a current collector is provided. The current collector includes a support layer, a first electrically conductive layer having a grid structure and a second electrically conductive layer formed on the first electrically conductive layer. By providing the support layer, the strength requirement of the current collector is met, and by the first electrically conductive layer and the second electrically conductive layer, the electrical conductivity of the current collector is attained. In the embodiment of the present disclosure, the first electrically conductive layer has a grid structure formed on the support layer, thus reducing the weight per unit area of the current collector, and improving the energy density of the battery. The first electrically conductive layer having a grid structure is formed on the support layer, the current collector as a whole can have a porous structure, and the porous current collector is permeable to ions in a direction perpendicular to the thickness of the current collector, that is, the current collector allows lithium ions to penetrate through, thus increasing the application scenarios of the current collector. [0023] Other features and advantages of the present disclosure will become apparent from the following detailed description of exemplary embodiments of the present disclosure with reference to the drawings. BRIEF DESCRIPTION OF THE DRAWINGS [0024] Accompanying drawings that constitute a part of the specification show embodiments of the present disclosure, and are used together with the specification to explain the principle of the present disclosure. [0025] FIG. 1 shows a first schematic view of a current collector according to the present disclosure. [0026] FIG. 2 shows a second schematic view of a current collector according to the present disclosure. [0027] FIG. 3 shows a third schematic view of a current collector according to the present disclosure. [0028] FIG. 4 shows a fourth schematic view of a current collector according to the present disclosure. [0029] FIG. 5 shows a fifth schematic view of a current collector according to the present disclosure. [0030] FIG. 6 shows a sixth schematic view of a current collector according to the present disclosure. [0031] FIG. 7 shows a schematic structural view of a first electrically conductive layer according to the present disclosure. [0032] FIG. 8 shows a flow chart of a preparation method for a current collector according to the present disclosure. [0033] List of reference numerals: [0034] 1. support layer ; 11. first surface; 12. second surface; 2. first electrically conductive layer; 3. second electrically conductive layer; 4. third electrically conductive layer; 20. grid structure; 201. grid hole; 202. grid wall. DETAILED DESCRIPTION [0035] Various exemplary embodiments of the present disclosure are now be described in detail with reference to the accompanying drawings. It is to be noted that unless otherwise specified, the relative arrangement, numerical expressions, and numerical values of components and steps described in the embodiments do not limit the scope of the disclosure. [0036] The following descriptions of at least one exemplary embodiment are merely illustrative, and do not constitute any limitation on the present disclosure and application or use thereof in any way. [0037] Technologies, and devices known to those of ordinary skill in related art may not be discussed in detail, but where appropriate, the techniques and the devices should be considered as a part of the specification. [0038] In all examples shown and discussed herein, any specific value should be construed to be merely exemplary, and not as limitations. Therefore, other examples of exemplary embodiments may have different values. [0039] It should be noted that similar reference numerals and letters indicate similar items in the following drawings. Therefore, once an item is defined in a drawing, it has no need to be discussed further in the following drawings. [0040] Therefore, given the limited existing material systems at present, efforts are made to reduce the proportion of inactive components in the battery to improve the energy density of the battery in the industry. Porous current collector technology is a key technology to reduce the proportion of inactive components, and which can also improve the energy density of the battery. At present, the types of porous current collectors include foamed metal sheets, perforated metal foils, and carbon fiber sheets, etc. In the existing porous current collector technology, the foamed metal sheet has large thickness and high weight per unit area, reducing the specific energy density of the battery; and the perforated metal foil has the problem of high perforation cost. The strength of the current collector decreases seriously when the perforated hole is larger. Carbon fiber sheets, such as carbon fiber cloth, are brittle and expensive. [0041] In view of the above technical problems in a first aspect of the present disclosure, a current collector is provided. As shown in FIGs. 1 to 3, the current collector includes: a support layer 1, a first electrically conductive layer 2 and a second electrically conductive layer 3. [0042] The support layer 1 has a first surface 11 and a second surface 12 arranged opposite to each other. The first electrically conductive layer 2 has a grid structure 20 distributed on the first surface 11 and/or the second surface 12 of the support layer 1. The second electrically conductive layer 3 is provided on a surface of the first electrically conductive layer 2 away from the support layer 1. [0043] In other words, the current collector mainly includes the support layer 1, the first electrically conductive layer 2 and the second electrically conductive layer 3. The support layer 1 has structural strength, ensuring the strength of the current collector to meet the assembly requirement of the battery. Moreover, the support layer 1 has pores, allowing lithium ions to pass through. The first electrically conductive layer 2 is formed on the support layer 1, and the second electrically conductive layer 3 is formed on the first electrically conductive layer 2. The conductive layer is formed to have a grid structure, such that the current collector as a whole has a porous structure, allowing lithium ions to pass through, and ensuring the lithium ion transmission ability of the current collector. The porous current collector allows lithium ion to penetrate through in a direction perpendicular to its two-dimensional plane (that is, the thickness direction of the porous current collector), thus broadening the application scenarios. For example, the current collector can be applied to electrochemical lithium supplementation. [0044] In an embodiment, as shown in FIG. 1, the first electrically conductive layer 2 has a grid structure 20 distributed on the first surface 11 of the support layer 1, the second electrically conductive layer 3 is formed on the first electrically conductive layer 2, and no conductive layer is provided on the second surface 12 of the support layer 1, to form a first current collector. The first current collector only includes the support layer 1, the first electrically conductive layer 2 and the second electrically conductive layer 3. [0045] In another embodiment, as shown in FIG. 2, the first electrically conductive layer 2 has a grid structure 20 distributed on the second surface 12 of the support layer 1, the second electrically conductive layer 3 is formed on the first electrically conductive layer 2, and no conductive layer is provided on the first surface 11 of the support layer 1, to form a first current collector. The structure of the first current collector shown in FIG. 2 differs from the structure of the first current collector shown in FIG. 1 in that the first electrically conductive layer 2 is provided on different surfaces of the support layer 1. [0046] In another embodiment, as shown in FIG. 3, the first electrically conductive layer 2 has a grid structure 20 distributed on the first surface 11 and the second surface 12 of the support layer 1, and the second electrically conductive layer is formed on the two first electrically conductive layers 2 respectively, to form a first current collector. The structure of the first current collector shown in FIG. 3 differs from the structure of the first current collector shown in FIGs. 1 and 2 in that in the first current collector shown in FIG. 3, the first electrically conductive layer 2 is formed on both the first surface 11 and the second surface 12 of the support layer 1; and in the first current collector shown in FIGs. 1 and 2, the first electrically conductive layer 2 is merely formed on the first surface 11 or the second surface 12 of the support layer 1. [0047] In the embodiment of the present disclosure, the first electrically conductive layer 2 has a grid structure 20 distributed on the support layer 1. Since the first electrically conductive layer 2 has a grid structure 20, lithium ions can easily pass through the grid holes of the grid structure 20. On the one hand, the grid structure of the first electrically conductive layer 2 ensures the normal penetration of lithium ions; and on the other hand, the grid structure 20 of the first electrically conductive layer 2 reduces the weight per unit area of the current collector, thus improving the energy density of the battery and reducing the internal resistance of the current collector, to form a larger current for external output. The first electrically conductive layer 2 is electrically conductive, ensuring the electrical conductivity of the current collector. Therefore, the first electrically conductive layer 2 having a grid structure ensures the electron collection ability and lithium ion transmission ability of the current collector. [0048] The second electrically conductive layer 3 is provided on a surface of the first electrically conductive layer 2 away from the support layer 1. The second electrically conductive layer 3 further improves the electronic conductivity of the current collector without hindering the penetration of lithium ions. Particularly, the second electrically conductive layer 3 is provided on the whole surface of the first electrically conductive layer 2. The second electrically conductive layer 3 on a grid wall 202 cooperates with the first electrically conductive layer 2 (for example, the second electrically conductive layer 3 covering the grid area makes up for the deficiency of the first electrically conductive layer 2), to ensure the electron collection ability and lithium ion transmission ability of the current collector. Particularly, the third electrically conductive layer 3 collects electrons in hollowed-out areas in the grid, without hindering the lithium ion transmission. [0049] The current collector according to the embodiment of the present disclosure has high strength, light weight, good electrical conductivity, and also a porous structure, ensuring the normal transmission of lithium ions. [0050] In an embodiment, the first electrically conductive layer 2 has a thickness in the range of 0.1 pm to 50 pm. Optionally, the first electrically conductive layer 2 has a thickness in the range of 1 pm-10 pm. [0051] In an embodiment, the support layer 1 has a thickness in the range of 0.1 pm-20 pm. Optionally, the support layer 1 has a thickness in the range of 5 pm-15 pm. [0052] In an embodiment, the second electrically conductive layer 3 has a thickness in the range of 0.1 pm to 50 pm. Optionally, the second electrically conductive layer 3 has a thickness in the range of 5 pm-20 pm. [0053] In an embodiment, the current collector has a thickness in the range of 1 pm to 100 pm. Optionally, the current collector has a thickness in the range of 15 pm to 50 pm. [0054] Particularly, in this embodiment, the thickness of the first electrically conductive layer 2 is defined. Considering the overall electrical conductivity and the ion transmission performance of the current collector, the thickness of the first electrically conductive layer 2 is set in this range, which reduces the weight per unit area of the current collector, reduces the proportion of non-active materials, and improves the energy density of the battery, while the overall thickness of the current collector is not affected. [0055] In this embodiment, the thickness of the support layer 1 is defined. By controlling the thickness of the support layer 1 in this range, the weight per unit area of the current collector is reduced, the proportion of non-active materials is reduced, and the energy density of the battery is improved when used in a battery, while the overall strength of the current collector is not affected. [0056] In this embodiment, the thickness of the second electrically conductive layer 3 is defined. The thickness of the second electrically conductive layer 3 affects the assistance of the first electrically conductive layer 2 in the electron collection ability and the lithium ion transmission ability of the current collector. As the thickness of the second electrically conductive layer 3 decreases, the electron collection ability of the current collector decreases, and the lithium ion transmission ability increases; or otherwise, the electron collection ability of the current collector increases, and the lithium ion transmission ability decreases. In this embodiment, by controlling the thickness of the second electrically conductive layer 3 within this range, the normal electron collection ability and lithium ion transmission ability of the current collector can be effectively improved. [0057] In this embodiment, the thickness of the support layer 1, the first electrically conductive layer 2 and the second electrically conductive layer 3 is defined, such that the thickness of the prepared current collector is defined within a reasonable range. In this embodiment, by defining the thickness of the current collector within this range, the overall electrical conductivity of the current collector is ensured on the one hand; and on the other hand, the proportion of non-active materials is reduced, ensuring the energy density of the battery. [0058] In an embodiment, as shown in FIG. 7, the grid structure 20 includes several grid holes 201 arranged into an array, and each of the grid hole 201 has an area in the range of 0.01 cm2 to 100 cm2. [0059] Further, particularly, the grid hole 201 is defined by grid walls 202, and the grid wall 202 has a wall thickness in the range of 0.1 mm to 50 mm. [0060] Particularly, the wall thickness of the grid wall 202 affects the electrical conductivity and the weight per unit area of the first electrically conductive layer 2. To balance the electrical conductivity of the first electrically conductive layer 2 and the weight per unit area of the first electrically conductive layer 2, the wall thickness of the grid wall 202 is defined in this embodiment. By defining the thickness of the grid wall 202 in this range, the weight per unit area of the first electrically conductive layer 2 is reduced, and the energy density of the battery is improved; and the electrical conductivity of the current collector is ensured. [0061] In the embodiment, the grid structure includes several grid holes 201 arranged into an array, and the grid holes 201 are distributed on the support layer 1 in the form of an array. The grid hole 201 can be a rectangular hole, a round hole, and a diamond hole, etc. the shape of the grid hole 201 is not particularly limited in this embodiment. In the embodiment, each grid hole 201 has an area in the range of 0.01 cm2 to 100 cm2. Optionally, each grid hole 201 has an area in the range of 1 cm2 to 10 cm2. [0062] Particularly, the area of the grid hole 201 affects the electrical conductivity of the first electrically conductive layer 2 and the weight per unit area of the current collector. To balance the electrical conductivity of the first electrically conductive layer 2 and the weight per unit area of the first electrically conductive layer 2, the area of the grid hole 201 is defined in this embodiment. Studies show that by defining the area of the grid hole 201 in this range, the weight per unit area of the first electrically conductive layer 2 is reduced, the energy density of the battery is improved, and the electrical conductivity of the current collector is ensured. [0063] In an embodiment, the support layer 1 is a thermoplastic elastomer layer with pores. [0064] Particularly, the support layer 1 is a substrate, the first electrically conductive layer 2 is formed on the support layer 1, and the second electrically conductive layer 3 is formed on the first electrically conductive layer 2. The support layer 1 is a thermoplastic elastomer layer with pores. For example, pores are formed on the support layer 1, where the diameter of the pores is less than 100 pm. [0065] In this embodiment, the support layer 1 is a thermoplastic elastomer layer with pores, to improve the structural strength of the current collector. [0066] Particularly, the thermoplastic elastomer layer is specifically one of a polyolefin thermoplastic elastic layer, a polyurethane thermoplastic elastic layer or a polyamide thermoplastic elastic layer. The support layer 1 can also be a composite film layer, which is formed by physically pressing at least two of a polyolefin thermoplastic elastic layer, a polyurethane thermoplastic elastic layer or a polyamide thermoplastic elastic layer. [0067] In a specific embodiment, the material of the support layer 1 is the same as that of the separator of the lithium battery, thus ensuring the strength of the current collector, meeting the requirements in battery production, and ensuring the normal penetration of lithium ions. [0068] In an embodiment, the first electrically conductive layer 2 having a grid structure is formed on the surface of the support layer 1 by deposition. [0069] In an embodiment, the second electrically conductive layer 3 includes a conductive agent and a binder. The conductive agent and the binder are mixed uniformly and then applied to the surface of the first electrically conductive layer 2 to form the second electrically conductive layer 3. [0070] Particularly, the conductive agent is one of carbon black, carbon nanotubes or graphene. The binder is an electrically conductive binder, and the binder is specifically a polyvinylidene fluoride (PVDF) binder, a polytetrafluoroethylene (PTFE) binder, a carboxymethyl cellulose (CMC) binder or a styrene-butadiene rubber (SBR) binder. [0071] The binder is mixed with the conductive agent at a weight ratio of 0.5:99.5 to 50:50,a solvent (NMP, water, and so on) is added to prepare a slurry, and then the slurry is coated on the surface of the first electrically conductive layer 2 to form the second electrically conductive layer 3. [0072] In an embodiment, as shown in FIGs. 4 to 6, the current collector further includes a third electrically conductive layer 4. The third electrically conductive layer 4 has a grid structure 20 distributed on the first surface 11 or the second surface 12 of the support layer 1. [0073] The first electrically conductive layer 2 is distributed on the first surface 11 of the support layer 1, and the third electrically conductive layer 4 is distributed on the second surface 12 of the support layer 1. Alternatively, the first electrically conductive layer 2 is distributed on the second surface 12 of the support layer 1, and the third electrically conductive layer 4 is distributed on the first surface 11 of the support layer 1. The third electrically conductive layer 4 has a grid structure 20 distributed on the first surface 11 or the second surface 12 of the support layer 1, and the second electrically conductive layer 3 is provided on a surface of the third electrically conductive layer 4 away from the support layer 1. [0074] Particularly, the current collector further includes the third electrically conductive layer 4. In an embodiment, the third electrically conductive layer 4 has a grid structure 20 distributed on the first surface 11 of the support layer 1. In another embodiment, the third electrically conductive layer 4 has a grid structure 20 distributed on the second surface 12 of the support layer 1. [0075] As shown in FIG. 6, the third electrically conductive layer 4 is distributed on the first surface 11 of the support layer 1, the first electrically conductive layer 2 is distributed on the second surface 12 of the support layer 1, and the second electrically conductive layer 3 is formed respectively on the surface of the first electrically conductive layer 2 and the surface of the third electrically conductive layer 4, to form a third current collector. The third current collector includes the support layer 1, the first electrically conductive layer 2, the second electrically conductive layer 3 and the third electrically conductive layer 4. [0076] Alternatively, in an embodiment, the third electrically conductive layer 4 is distributed on the second surface 12 of the support layer 1, the first electrically conductive layer 2 is distributed on the first surface 11 of the support layer 1, and the second electrically conductive layer 3 is formed respectively on the surface of the first electrically conductive layer 2 and the surface of the third electrically conductive layer 4, to form a third current collector. [0077] As shown in FIG. 6, the first electrically conductive layer 2 is distributed on the second surface 12 of the support layer 1, and the third electrically conductive layer 4 is distributed on the first surface 11 of the support layer 1. In this case, the current collector is respectively applied with a positive or a negative electrode slurry on two surfaces, and then cut, for use as a battery core. [0078] Alternatively, in an embodiment, as shown in FIG. 4, the third electrically conductive layer 4 has a grid structure 20 distributed on the first surface 11 of the support layer 1, the second electrically conductive layer 3 is formed on the surface of the third electrically conductive layer 4, and no conductive layer is provided on the second surface 12 of the support layer 1, to form a second current collector. The second current collector only includes the support layer 1, the third electrically conductive layer 4 and the second electrically conductive layer 3. [0079] In another embodiment, as shown in FIG. 5, the third electrically conductive layer 4 has a grid structure 20 distributed on the second surface 12 of the support layer 1, the second electrically conductive layer 3 is formed on the surface of the third electrically conductive layer 4, and no conductive layer is provided on the first surface 11 of the support layer 1, to form a second current collector. [0080] In another embodiment, the third electrically conductive layer 4 has a grid structure 20 distributed on the first surface 11 and the second surface 12 of the support layer 1, and the second electrically conductive layer 3 is formed respectively on the surfaces of the two third electrically conductive layers 4, to form a second current collector. [0081] In a specific embodiment, the first electrically conductive layer 2 is a positive electrode conductive layer, and the third electrically conductive layer 4 is a negative electrode conductive layer. Particularly, the support layer 1 is only ionically conductive and not electronically conductive, and can be regarded as a separator of the battery. The first electrically conductive layer 2 is a positive electrode conductive layer located on one side of the support layer 1, and the third electrically conductive layer 4 is a negative electrode conductive layer located on another side of the support layer 1. Alternatively, the first electrically conductive layer 2 is a negative electrode conductive layer, and the third electrically conductive layer 4 is a positive electrode conductive layer. In this embodiment, description is made by way of examples where the first electrically conductive layer 2 is a positive electrode conductive layer, and the third electrically conductive layer 4 is a negative electrode conductive layer. For example, the positive electrode conductive layer is an aluminum grid structure, and the negative electrode conductive layer is a copper grid structure. [0082] In an embodiment, the positive electrode conductive layer is distributed on the first surface 11 of the support layer 1, and the second electrically conductive layer 3 is formed on the positive electrode conductive layer, to form a positive electrode current collector. Alternatively, the positive electrode conductive layer is distributed on the second surface 12 of the support layer 1, and the second electrically conductive layer 3 is formed on the positive electrode conductive layer, to form a positive electrode current collector. Alternatively, the positive electrode conductive layer is distributed on the first surface 11 and the second surface 12 of the support layer 1, and the second electrically conductive layer 3 is formed on the positive electrode conductive layer to form a positive electrode current collector. That is, the current collector is a positive electrode current collector. [0083] In an embodiment, the negative electrode conductive layer is distributed on the first surface 11 of the support layer 1, and the second electrically conductive layer 3 is formed on the negative electrode conductive layer, to form a negative electrode current collector. Alternatively, the negative electrode conductive layer is distributed on the second surface 12 of the support layer 1, and the second electrically conductive layer 3 is formed on the negative electrode conductive layer, to form a negative electrode current collector. Alternatively, the negative electrode conductive layer is distributed on the first surface 11 and the second surface 12 of the support layer 1, and the second electrically conductive layer 3 is formed on the negative electrode conductive layer, to form a negative electrode current collector. That is, the second current collector is a negative electrode current collector. [0084] In an embodiment, the support layer 1 is only ionically conductive and not electronically conductive, and can be regarded as a separator of the battery. The first electrically conductive layer 2 is a positive electrode conductive layer located on one side of the support layer 1, and the third electrically conductive layer 4 is a negative electrode conductive layer located on another side of the support layer 1. For example, the positive electrode conductive layer is distributed on the first surface 11 of the support layer 1, and the second electrically conductive layer 3 is formed on the positive electrode conductive layer; and at the same time, the negative electrode conductive layer is distributed on the second surface 12 of the support layer 1, and the second electrically conductive layer 3 is formed on the negative electrode conductive layer, to from a third current collector. That is, the third current collector is a structure integrated with the positive electrode current collector and the negative electrode current collector. [0085] In an embodiment, the first electrically conductive layer 2 is a metal component, and the third electrically conductive layer 4 is a metal component. [0086] Particularly, the first electrically conductive layer 2 and the third electrically conductive layer 4 are both metal grid components. The first electrically conductive layer 2 can be a positive electrode conductive layer, and the third electrically conductive layer | 1. A current collector, comprising: a support layer (1), the support layer (1) having a first surface (11) and a second surface (12) arranged opposite to each other; a first electrically conductive layer (2), the first electrically conductive layer (2) having a grid structure (20) distributed on a first surface (11) and/or a second surface (12) of the support layer (1); and a second electrically conductive layer (3), the second electrically conductive layer (3) being provided on a surface of the first electrically conductive layer (2) away from the support layer (1). 2. The current collector according to claim 1, wherein the first electrically conductive layer (2) has a thickness in the range of 0.1 pm to 50 pm. 3. The current collector according to claim 1 or 2, wherein the support layer (1) has a thickness in the range of 0.1 pm-20 pm. 4. The current collector according to any one of claims 1 to 3, wherein the current collector has a thickness in the range of 1 pm to 100 pm. 5. The current collector according to any one of claims 1 to 4, wherein the grid structure (20) comprises grid holes (201), and each of the grid holes (201) has an area in the range of 0.01 cm2 to 100 cm2. 6. The current collector according to any one of claims 1 to 5, wherein the grid structure (20) comprises grid holes (201), each of the grid holes (201) is defined by grid walls (202), and each of the grid walls (202) has a wall thickness in the range of 0.1 mm to 50 mm. 7. The current collector according to any one of claims 1 to 6, wherein the second electrically conductive layer (3) has a thickness in the range of 0.1 pm to 50 pm. 8. The current collector according to any one of claims 1 to 7, wherein the support layer (1) is a thermoplastic elastomer layer with pores. 9. The current collector according to any one of claims 1 to 8, further comprising a third electrically conductive layer (4), wherein the third electrically conductive layer (4) has a grid structure (20) distributed on the first surface (11) or the second surface (12) of the support layer (1). 10. The current collector according to claim 9, wherein the first electrically conductive layer (2) is distributed on the first surface (11) of the support layer (1), and the third electrically conductive layer (4) is distributed on the second surface (12) of the support layer (1). 11. The current collector according to claim 9, wherein the first electrically conductive layer (2) is distributed on the second surface (12) of the support layer (1), and the third electrically conductive layer (4) is distributed on the first surface (11) of the support layer (1). 12. The current collector according to any one of claims 9 to 11, wherein the second electrically conductive layer (3) is provided on a surface of the third electrically conductive layer (4) away from the support layer (1). 13. The current collector according to any one of claims 9 to 12, wherein the first electrically conductive layer (2) is a metal component, and the third electrically conductive layer (4) is a metal component. 14. An electrode sheet, comprising: a current collector according to any one of claims 1 to 13 and an electrode slurry layer, the electrode slurry layer being formed on the second electrically conductive layer (3). 15. A preparation method for a current collector, the current collector being a current collector according to any one of claims 1 to 13, the method comprising: providing a support layer (1); forming a first electrically conductive layer (2) on a first surface (11) and/or a second surface (12) of the support layer (1) by at least one of press printing, printing, deposition, and magnetron sputtering, the first electrically conductive layer (2) having a grid structure (20) distributed on the support layer (1); forming a second electrically conductive layer (3) on a whole surface of the first electrically conductive layer (2); and drying the second electrically conductive layer (3), to solidify the second electrically conductive layer (3), so as to prepare the current collector. | BYD COMPANY LIMITED
252 | AU2022350974A1 | Published | BYD CO LTD | Positive electrodes¦Li-accumulators | 2022-09-23 | 2024-01-25 | Battery positive electrode material and application thereof | A battery positive electrode material. The battery positive electrode material comprises lithium ferromanganese phosphate particles and active particles dispersed in gaps of lithium ferromanganese phosphate particles. The active particles comprise one or more of lithium nickel cobalt manganate particles, lithium nickel cobalt aluminate particles, lithium-rich manganese-based material particles, lithium cobaltate particles, spinel manganic acid lithium LiMn | CROSS-REFERENCE TO RELATED APPLICATION [0001] This application claims the priority to Chinese Patent Application No. 202111126603.2 filed with National Intellectual Property Administration, PRC on September 24, 2021 and entitled "BATTERY POSITIVE ELECTRODE MATERIAL AND APPLICATION THEREOF", which is incorporated herein by reference in its entirety. FIELD [0002] The present disclosure relates to the field of secondary batteries, and specifically to a battery positive electrode material and application thereof. BACKGROUND [0003] LiMPO4(M=Fe, Mn, Ni, Co), a phosphate material, has many advantages when it is used as the positive electrode material of a secondary battery, such as stable structure, low reactivity with electrolyte, high safety, good battery cycle, etc. However, existing batteries with a phosphate system have low compaction density and energy density, which is adverse to battery application. Therefore, it is necessary to provide a battery positive electrode material to make the plate have high compaction density, so that the battery can have high energy density, high cycle stability as well as safety. SUMMARY [0004] A first aspect of the present disclosure provides a battery positive electrode material including lithium ferromanganese phosphate particles and active particles filled in voids between the lithium ferromanganese phosphate particles. The active particles include one or more of lithium nickel cobalt manganate particles, lithium nickel cobalt aluminate particles, lithium-rich manganese-based material particles, lithium cobaltate particles, spinel lithium manganate LiMn2O4 particles and layered lithium manganate LiMnO2 particles. The ratio of a median particle diameter of lithium ferromanganese phosphate to a median particle diameter of the active particles is between 3 and 8. In the battery positive electrode material, the content of percentage by weight of the lithium ferromanganese phosphate is between 70% and 90%, and the content of percentage by weight of the active particles is between 10% and 30%. [0005] In an embodiment of the present disclosure, the median particle diameter of the lithium ferromanganese phosphate particles is between 2pm and 15pm. [0006] In an embodiment of the present disclosure, the median particle diameter of the active particles is between 0.5pm and 5pm. [0007] In an embodiment of the present disclosure, the active particles include primary active particles and secondary active particles. A median particle diameter of the primary active particles is between 0.5pm and 5pm, and a median particle diameter of the secondary active particles is between 0.1pm and 2pm. [0008] In an embodiment of the present disclosure, a weight ratio of the lithium ferromanganese phosphate particles to the active particles is 1:(0.2-0.35). [0009] In an embodiment of the present disclosure, the lithium ferromanganese phosphate particles include LiMnxFei-xPO4, where 0.5<x<0.9. [0010] In an embodiment of the present disclosure, the lithium ferromanganese phosphate particles include carbon, and the content of percentage by weight of the carbon in the lithium ferromanganese phosphate particles is between 1% and 3%. [0011] In an embodiment of the present disclosure, the lithium ferromanganese phosphate particles further include a doped element. The doped element includes one or more of Ti, V, Co, Ni, Cu, Zn, Mg, Ca, Al, Nb and Mo. [0012] In an embodiment of the present disclosure, the lithium nickel cobalt manganate particles include LiNiaCobMni-a-bO2, where 0<a<l, 0<b<l, and 0<l-a-b<l. [0013] In an embodiment of the present disclosure, the lithium nickel cobalt manganate particles further include a doped element. The dope element includes one or more of Ti, V, Fe, Cu, Zn, Mg, Ca, Al, Nb and Mo. [0014] In an embodiment of the present disclosure, the lithium nickel cobalt aluminate particles include LiNimConAli-m-nO2, where 0<m<l, 0<n<l and 0<l-m-n<l. [0015] In an embodiment of the present disclosure, the lithium nickel cobalt aluminate particles further include a doped element. The dope element includes one or more of Ti, V, Mn, Fe, Cu, Zn, Mg, Ca, Nb and Mo. [0016] In an embodiment of the present disclosure, the lithium-rich manganese-based material particles include yLi2MnO3’(l-y)LiMO2, where 0<y<l, and M includes at least one of Mn, Ni or Co. [0017] In an embodiment of the present disclosure, the lithium-rich manganese-based material particles further include a doped element. The doped element includes one or more of Ti, V, Fe, Co, Cu, Zn, Mg, Ca, Nb and Mo. [0018] In an embodiment of the present disclosure, the battery positive electrode material has compaction density of between 2.4g/cm3 and 3.2g/cm3. [0019] In an embodiment of the present disclosure, there is no agglomeration between the lithium ferromanganese phosphate particles and the active particles, and the active particles are not attached to the surface of the lithium ferromanganese phosphate particles in the form of coating. [0020] In an embodiment of the present disclosure, the active particles have higher compaction density than the lithium ferromanganese phosphate particles. [0021] A second aspect of the present disclosure provides a positive electrode plate including a current collector and a positive electrode material layer arranged on the current collector. The positive electrode material layer includes the battery positive electrode material according to the first aspect. [0022] A third aspect of the present disclosure provides a secondary battery including a positive electrode, a negative electrode, a separator and an electrolyte. The positive electrode includes the positive electrode plate according to the second aspect. BRIEF DESCRIPTION OF THE DRAWINGS [0023] FIG. 1 is a schematic structural view of a battery positive electrode material according to an embodiment of the present disclosure; [0024] FIG. 2 is a schematic structural view of a positive electrode material according to the present disclosure; [0025] FIG. 3 is a schematic structural view of a battery positive electrode material according to an embodiment of the present disclosure; and [0026] FIG. 4 is a scanning electron microscopy image of a battery positive electrode material according to Example 1 of the present disclosure. [0027] It should be noted that the schematic structural view of the battery positive electrode material shows the particle distribution in two dimensions, but it should actually be a three-dimensional perspective view. DETAILED DESCRIPTION [0028] The technical solutions in embodiments of the present disclosure are clearly and completely described in the following with reference to the accompanying drawings in the embodiments of the present disclosure. Apparently, the described embodiments are merely some rather than all of the embodiments of the present disclosure. All other embodiments obtained by a person of ordinary skill in the art based on the embodiments of the present disclosure without making creative efforts shall fall within the protection scope of the present disclosure. [0029] Phosphate positive electrode materials represented by lithium iron phosphate have the advantages of long cycle life, high safety, environmental friendliness and low cost, and play an important role in the positive electrode material system of lithium ion batteries. Compared with lithium iron phosphate, lithium ferromanganese phosphate has higher theoretical energy density. However, the low electron and ion transport rate of lithium ferromanganese phosphate limits performance of its capacity. In order to improve the conductivity of lithium ferromanganese phosphate positive electrode material, it is necessary to coat lithium ferromanganese phosphate with carbon. However, the introduction of carbon will reduce the compaction density of the material. In order to improve the compaction density of the positive electrode material, the present disclosure provides a battery positive electrode material, which is enabled to achieve high gravimetric energy density and volumetric energy density through particle-level collocation of different components, and the battery adopting the battery positive electrode material can have high energy density and safety performance as well as good low-temperature performance. FIG. 1 is a schematic structural view of a battery positive electrode material according to an embodiment of the present disclosure. Referring to FIG. 1, the battery positive electrode material 10 of the present disclosure includes lithium ferromanganese phosphate particles 11 and active particles 12 dispersed in voids between the lithium ferromanganese phosphate particles. In the present disclosure, the active particles and lithium ferromanganese phosphate particles form a physically blended system, with the active particles of a smaller particle diameter filled in the voids between the lithium ferromanganese phosphate particles. It should be noted that in the battery positive electrode material of the present disclosure, there is no agglomeration between particles, and the particles of a smaller particle diameter are not attached to the surface of the particles of a larger particle diameter in the form of coating, but rather are packed with large particles in a mono-dispersed state to form a physically blended system. [0030] In the battery positive electrode material provided by the present disclosure, the lithium ferromanganese phosphate particles have a larger particle diameter, and the active particles of a smaller particle diameter can be filled in the voids between the lithium ferromanganese phosphate particles, and the active particles have higher compaction density than the lithium ferromanganese phosphate particles, so that the overall compaction density of the material is significantly improved without changing the overall volume of the material, enabling the battery positive electrode material to have higher volumetric energy density. Moreover, the weight specific capacity and voltage of the active particles are also higher than those of the lithium ferromanganese phosphate particles, so that the battery positive electrode material also has higher gravimetric energy density. In addition, the active particles have good low-temperature performance, which is beneficial for improving the low-temperature performance of the battery positive electrode material. [0031] In the present disclosure, the lithium ferromanganese phosphate includes LiMnxFei-xPO4, where 0.5<x<0.9. In some implementations of the present disclosure, the lithium ferromanganese phosphate can be doped with an element to improve the conductivity of the lithium ferromanganese phosphate. The doped element may, for example, be one or more of Ti, V, Co, Ni, Cu, Zn, Mg, Ca, Al, Nb and Mo. The content of percentage by weight of the doped element accounts for between 0.2% and 2wt% of all transition metal elements in the lithium ferromanganese phosphate. In some implementations of the present disclosure, the lithium ferromanganese phosphate further includes between 1% and 3wt% of carbon, and a certain amount of carbon is beneficial for improving the conductivity of the battery positive electrode material. [0032] In the present disclosure, the active particles include one or more of lithium nickel cobalt manganate particles, lithium nickel cobalt aluminate particles, lithium-rich manganese-based material particles, lithium cobaltate particles and lithium manganate particles. In an implementation of the present disclosure, the lithium nickel cobalt manganate particles include LiNiaCobMni-a-bO2, where 0<a<l, 0<b<l and 0<l-a-b<l. The lithium nickel cobalt aluminate particles include LiNimConAli-m-nO2, where 0<m<l, 0<n<l and 0<l-m-n<l. The lithium-rich manganese-based material particles include yLi2MnO3’(l-y)LiMO2, where 0<y<l, and M includes at least one of Mn, Ni or Co. The chemical formula of the lithium cobaltate particles is LiCoO2. The lithium manganate particles include one or more of spinel lithium manganate LiMn2O4 or layered lithium manganate LiMnO2. The adoption of the above active particles can not only improve the energy density of the battery positive electrode material, but also effectively improve the low-temperature performance of the battery, which is beneficial for prolonging the service life of the battery. In some implementations of the present disclosure, a doped element is added in the active particles. The doped element may, for example, be one or more of Ti, V, Co, Ni, Cu, Zn, Mg, Al, Ca, Nb and Mo. Addition of the doped element in the active particles can further improve the conductivity and cycle performance of the battery positive electrode material. [0033] In the present disclosure, the active particles have higher compaction density than the lithium ferromanganese phosphate particles. For example, the compaction density of the lithium cobaltate is 4g/cm3, the compaction density of the lithium nickel cobalt manganate particles and lithium nickel cobalt aluminate is between 3.7g/cm3 and 3.9g/cm3, and the compaction density of the lithium manganate is between 2.9g/cm3 and 3.2g/cm3. Therefore, the active particles can also improve the volumetric energy density of the battery positive electrode material. [0034] In an implementation of the present disclosure, the content of percentage by weight of the lithium ferromanganese phosphate particles in the battery positive electrode material is between 70% and 90%, and the content of percentage by weight of the lithium ferromanganese phosphate particles in the battery positive electrode material is specifically, but not limited to, 70%, 70%, 75%, 80%, 85% or 90%. High content of the lithium ferromanganese phosphate particles can ensure the good safety performance and cycle performance of the battery positive electrode material. In an implementation of the present disclosure, the content of percentage by weight of the active particles in the battery positive electrode material is between 10% and 30%, and the content of percentage by weight of the active particles in the battery positive electrode material is specifically, but not limited to, 10%, 15%, 20%, 25% or 30%. The content of the active particles within the above range enables the active particles to be fully filled in the voids in the lithium ferromanganese phosphate particles, effectively improving the compaction density of the battery positive electrode material. The content of the active particles within the above range can improve safety of the battery positive electrode material, and the quantity of the active particles within the above range can prevent further enlarging of the voids between the lithium ferromanganese phosphate particles, so that the compaction density is not reduced. [0035] In an implementation of the present disclosure, the ratio of the median particle diameter of the lithium ferromanganese phosphate particles to that of the active particles is between 3 and 8. The ratio of the median particle diameter of the lithium ferromanganese phosphate particles to that of the active particles is specifically, but not limited to, 3, 4, 5, 6, 7 or 8. Through control of the ratio of the median particle diameter of the lithium ferromanganese phosphate particles to that of the active particles can ensure particle gradation for particles of different particle diameters, thereby effectively reducing the void ratio. The ratio of the median particle diameter of the lithium ferromanganese phosphate particles to that of the active particles within the above range enables effective matching between large particles and small particles, thereby further reducing the voids between the particles. [0036] In an implementation of the present disclosure, the median particle diameter D50 of the lithium ferromanganese phosphate particles is between 2pm and 15pm. The median particle diameter D50 of the lithium ferromanganese phosphate particles may specifically be, but is not limited to, 2pm, 5pm, 7pm, 10pm or 15pm. When the median particle diameter of the lithium ferromanganese phosphate particles is within the above range, prolonging of the dispersion path of lithium ions can be prevented, thereby improving the rate performance of the battery. In an implementation of the present disclosure, the median particle diameter D50 of the active particles is between 0.5pm and 5pm. The median particle diameter D50 of the active particles may specifically be, but is not limited to, 0.5pm, 1pm, 3pm or 5pm. The median particle diameter of the active particles within the above range can effectively reduce the void rate. The median particle diameter of the active particles within the above range can achieve good filling effects, thereby reducing the specific surface area of the positive electrode material and improving the processing performance. [0037] In some implementations of the present disclosure, the weight ratio of the lithium ferromanganese phosphate particles to the active particles is 1:(0.2-0.35). The weight ratio of the lithium ferromanganese phosphate particles to the active particles may specifically be, but is not limited to, 1:0.2, 1:0.25, 1:0.3 or 1:0.35. Provided that the particle diameter of the large particles match with that of the small particles, particle distribution can be optimized by further controlling the weight ratio of the lithium ferromanganese phosphate particles to the active particles, so that the active particles of a smaller particle diameter are filled in the voids between the lithium ferromanganese phosphate particles of a larger particle diameter. That is, the active particles can be directly filled in the voids between the lithium ferromanganese phosphate particles without destroying the original distribution of the voids between the lithium ferromanganese phosphate particles, while the number of the active particles can be kept within a reasonable range, and thus packing between the active particles can be prevented, and consequently the void in the battery positive electrode material can be reduced. FIG. 2 is a schematic structural view of a positive electrode material according to an embodiment of the present disclosure. Referring to FIG. 2, the particle diameter of the active particles in the positive electrode material is smaller than that of the lithium ferromanganese phosphate particles, and the number of the active particles is greater than that of the lithium ferromanganese phosphate particles. Compared with the positive electrode material of FIG. 2, in the positive electrode material of FIG. 1, the particle diameter of the active particles is small, and meanwhile the number of the active particles is kept within a reasonable rage, so as to avoid packing of the active particles and prevent forming of numerous voids between the active particles, thereby effectively improving the compaction density of the positive electrode material. In some implementations of the present disclosure, in a unit volume of battery positive electrode material, the number ratio of lithium ferromanganese phosphate particles is between 25% and 75%. The number ratio refers to the percentage of the number of lithium ferromanganese phosphate particles in the total number of the battery positive electrode material particles. By controlling the number ratio of the lithium ferromanganese phosphate particles, the space utilization can be increased, improving the volumetric energy density of the battery positive electrode material. [0038] In some implementations of the present disclosure, the active particles include primary active particles and secondary active particles. That is, the void between the lithium ferromanganese phosphate particles is filled with active particles of different particle diameters. FIG. 3 is a schematic structural view of a battery positive electrode material according to an embodiment of the present disclosure. Referring to FIG. 3, the active particles 12 are filled in the voids between the lithium ferromanganese phosphate particles 11. The active particles 12 include primary active particles 121 and secondary active particles 122. The secondary active particles 122 are filled between the primary active particles 121 and the lithium ferromanganese phosphate particles 11. In some implementations of the present disclosure, the median particle diameter of the primary active particles is between 0.5pm and 5pm, and the median particle diameter of the secondary active particles is between 0.1pm and 2pm. In some implementations of the present disclosure, the ratio of the median particle diameter of the primary active particles to that of the secondary active particles is between 3 and 8. By controlling the ratio of the median particle diameter of the primary active particles to that of the secondary active particles, it can be ensured that the secondary active particles can further be filled in the voids between the active particles and the lithium ferromanganese phosphate particles, thereby sufficiently improving the compaction density of the battery positive electrode material. [0039] In an implementation of the present disclosure, the compaction density of the battery positive electrode material is between 2.4g/cm3 and 3.2g/cm3. The compaction density of the battery positive electrode material may specifically be, but is not limited to, 2.4g/cm3, 2.6g/cm3, 2.8g/cm3, 3.0g/cm3 or 3.2g/cm3. The battery positive electrode material of the present disclosure has high compaction density. If it is manufactured into a positive electrode plate which is then applied to a battery, not only the security performance and low-temperature performance of the battery can be improved, but also the battery can have high volumetric energy density and gravimetric energy density. [0040] The present disclosure further provides a method for preparing the battery positive electrode material described above, including: [0041] mixing the lithium ferromanganese phosphate particles with the active particles, by means of one or more of ball milling mixing, powder mixing or liquid phase mixing. [0042] The present disclosure further provides a positive electrode plate including a current collector and a positive electrode material layer arranged on the current collector, where the positive electrode material layer includes the battery positive electrode material of the present disclosure. In the present disclosure, in preparing the positive electrode material layer, the battery positive electrode material, a conductive agent, a binder and a solvent are mixed to form a positive electrode slurry, and the positive electrode slurry is coated and dried to obtain a positive electrode material layer. In formulating the positive electrode slurry, the binder and the solvent can first be mixed and fully stirred, thereafter, the conductive agent is added, after stirring, the battery positive electrode material is added, and then the system is stirred and sifted to obtain the positive electrode slurry. The conductive agent, the binder and the solvent are conventionally selected as in the field of batteries. For example, the binder may be selected from one or more of Polyvinylidene fluoride (PVDF), polytetrafluoroethylene (PTFE), polyvinyl alcohol (PVA), styrene-butadiene rubber (SBR), polyacrylonitrile (PAN), polyimide (PI), polyacrylic acid (PAA), polyacrylate, polyolefin, sodium carboxymethyl cellulose (CMC) and sodium alginate. The conductive agent may be selected from one or more of carbon nanotubes, carbon black and graphene. [0043] The present disclosure further provides a secondary battery including a positive electrode, a negative electrode, an electrolyte and a separator located between the positive electrode and the negative electrode. The positive electrode includes a positive electrode plate provided by the present disclosure. [0044] In the present disclosure, the negative electrode of the secondary battery may be any negative electrode well known in the art. In an implementation of the present disclosure, the negative electrode may include one or more of a carbon-based negative electrode, a silicon-based negative electrode, a tin-based negative electrode and a lithium negative electrode. The carbon-based negative electrode may include graphite, hard carbon, soft carbon, graphene, etc. The silicon-based negative electrode may include a silicon-containing material such as silicon, silicon carbon, silicon oxide, and silicon metal compounds, or a mixed material of this silicon-containing material and a non-silicon-containing material such as graphite. The tin-based negative electrode may include a tin-containing material such as tin, tin carbon, tin oxide, tin metal compound, or a mixed material of this tin-containing material and a non-tin-containing material such as graphite. The lithium negative electrode may include metallic lithium or a lithium alloy. The lithium alloy may specifically be at least one of lithium silicon alloy, lithium sodium alloy, lithium potassium alloy, lithium aluminum alloy, lithium tin alloy and lithium indium alloy. In some embodiments of the present disclosure, the current collector of the negative electrode is copper foil, and the active material of the negative electrode includes one or more of natural graphite, artificial graphite, hard carbon, soft carbon, lithium titanate, iron oxide, lithium titanium phosphate, titanium dioxide, silicon, silicon oxide, tin and its oxide, and antimony and its oxide. The binder includes one or more of polyacrylic acid (PAA), polyvinylidene fluoride (PVDF), carboxymethyl cellulose (CMC) and styrene-butadiene latex (SBR). The conductive agent includes one or more of acetylene black, Keqin carbon black, Super-P, carbon nanotubes, carbon nanofibers, activated carbon and graphene. In the present disclosure, the negative electrode can be prepared by a preparation method well known in the art. [0045] In the present disclosure, the separator of the secondary battery may be any separator well known to those skilled in the art. For example, the separator may be one or more of polyolefin microporous membrane, polyethylene terephthalate, polyethylene felt, glass fiber felt or superfine glass fiber paper. [0046] In the present disclosure, the electrolyte of the secondary battery includes a solution of electrolyte lithium salt in a non-aqueous solvent. In an implementation of the present disclosure, electrolyte lithium salts include one or more of lithium hexafluorophosphate (LiPFe), lithium perchlorate (LiC104), lithium tetrafluoroborate (LiBF4), lithium hexafluoroarsenate (LiAsFe), lithium hexafluorosilicate (Li2SiF6), lithium tetraphenylborate (LiB(C6H5)4), lithium chloride (LiCl), lithium bromide (LiBr), lithium chloroaluminate (LiAICI4), lithium fluoroalkyl sulfonate (LiC(SO2CF3)3), LiCFhSCh, LiN(SO2CF3)2 and LiN(SO2C2Fs)2. In some implementations of the present disclosure, the non-aqueous solvent includes one or more of chain acid esters and cyclic acid esters. In some implementations of the present disclosure, the chain acid esters include one or more of dimethyl carbonate (DMC), diethyl carbonate (DEC), methyl ethyl carbonate (EMC), methyl propyl carbonate (MPC) and dipropyl carbonate (DPC). In some implementations of the present disclosure, the chain acid esters include chain organic esters containing fluorine, sulfur or unsaturated bonds. In some implementations of the present disclosure, the cyclic acid esters include one or more of ethylene carbonate (EC), propylene carbonate (PC), vinylene carbonate (VC), y-butyro lactone (y-BL) and sultone. In some implementations of the present disclosure, the cyclic acid esters include cyclic organic esters containing fluorine, sulfur or unsaturated bonds. In some implementations of the present disclosure, the non-aqueous solvent includes one or more of chain ether and cyclic ether solutions. In some implementations of the present disclosure, cyclic ethers include one or more of tetrahydro furan (THF), 2-methyltetrahydro furan (2-MeTHF), 1,3- dioxolane (DOL) and 4-methyl-l,3-dioxolane (4-MeDOL). In some implementations of the present disclosure, cyclic ethers include cyclic organic ethers containing fluorine, sulfur or unsaturated bonds. In some implementations of the present disclosure, chain ethers include one or more of dimethoxymethane (DMM), 1,2-dimethoxyethane (DME), 1,2- dimethoxypropane (DMP) and diethylene glycol dimethyl ether (DG). In some implementations of the present disclosure, chain ethers include chain organic ethers containing fluorine, sulfur or unsaturated bonds. In some implementations of the present disclosure, the concentration of electrolyte lithium salt in the electrolyte is between O.lmol/L and 15mol/L. In some implementations of the present disclosure, the concentration of electrolyte lithium salt is between Imol/L and lOmol/L. [0047] In some implementations of the present disclosure, the secondary battery can be prepared by either of the lamination process and the winding process. In some implementations of the present disclosure, the battery is prepared by the lamination process. [0048] The technical solution of the present disclosure is described in detail below with multiple embodiments. [0049] Example 1 [0050] A method for preparing a battery positive electrode material includes: [0051] 800g of lithium ferromanganese phosphate and 200g of lithium nickel cobalt manganate were added into a mixer for mixing. The chemical formula of lithium ferromanganese phosphate was LiMno.6Feo.4PO4, the carbon content in lithium ferromanganese phosphate was 1.5%, and the median particle diameter D50 of lithium ferromanganese phosphate was 15pm. The chemical formula of lithium nickel cobalt manganate was LiNio.8Coo.1Mno.1O2 and the median particle diameter D50 of lithium nickel cobalt manganate was 3.2pm. The system was mechanically mixed for 5h at the speed of 30rpm to obtain the battery positive electrode material. [0052] The prepared battery positive electrode material, the conductive agent and the binder were dispersed in N-methylpyrrolidone according to the weight ratio of 90: 5: 5, where the conductive agent was carbon nanotubes, the binder was PVDF5130, and the solid content of the slurry was 50%. The slurry was coated on the surface of the aluminum foil with the surface density of coating of 200g/m2. After drying, the plate was cut into a 15mm positive electrode plate, which was assembled with the separator and lithium sheet to form a 2032 button half cell. [0053] Example 2 [0054] A method for preparing a battery positive electrode material includes: [0055] 800g of lithium ferromanganese phosphate and 200g of lithium nickel cobalt aluminate were added into a ball milling tank for mixing. The chemical formula of lithium ferromanganese phosphate was LiMno.6Feo.4PO4, the carbon content in lithium ferromanganese phosphate was 1.5%, and the median particle diameter D50 of lithium ferromanganese phosphate was 15pm. The chemical formula of lithium nickel cobalt aluminate was LiNi0.8Co0.15Al0.05O2, and the median particle diameter D50 of lithium nickel cobalt aluminate was 3.2pm. Zirconium balls were added and the system was ball-milled for 5h to obtain the battery positive electrode material. A battery was prepared with the same method as that in the Example 1. [0056] Example 3 [0057] A method for preparing a battery positive electrode material includes: [0058] 800g of lithium ferromanganese phosphate, 100g of lithium nickel cobalt manganate and 100g of lithium cobaltate (LiCoO2) were added into a ball milling tank for mixing. The chemical formula of lithium ferromanganese phosphate was LiMno.6Feo.4PO4, the carbon content in lithium ferromanganese phosphate was 1.5%, and the median particle diameter D50 of lithium ferromanganese phosphate was 15 pm. The chemical formula of lithium nickel cobalt manganate was LiNio.8Coo.1Mno.1O2 and the median particle diameter D50 of lithium nickel cobalt manganate was 3.2pm. The median particle diameter of lithium cobaltate was 3.2pm. Zirconium balls were added and the system was ball-milled for 5h to obtain the battery positive electrode material. A battery was prepared with the same method as that in the Example 1. [0059] Example 4 [0060] A method for preparing a battery positive electrode material includes: [0061] 800g of lithium ferromanganese phosphate, 100g of lithium nickel cobalt manganate and 100g of lithium-rich manganese-based material werer added into a ball milling tank for mixing. The chemical formula of lithium ferromanganese phosphate was | 1. A battery positive electrode material, comprising: lithium ferromanganese phosphate particles (11) and active particles (12) dispersed in voids between the lithium ferromanganese phosphate particles (11); the active particles (12) comprising one or more of lithium nickel cobalt manganate particles, lithium nickel cobalt aluminate particles, lithium-rich manganese-based material particles, lithium cobaltate particles, spinel lithium manganate LiMn2O4 particles and layered lithium manganate LiMnO2 particles; a ratio of a median particle diameter of the lithium ferromanganese phosphate to a median particle diameter of the active particles (12) being between 3 and 8; and in the battery positive electrode material, a content of percentage by weight of the lithium ferromanganese phosphate being between 70% and 90%, and a content of percentage by weight of the active particles (12) being between 10% and 30%. 2. The battery positive electrode material according to claim 1, wherein the median particle diameter of the lithium ferromanganese phosphate particles (11) is between 2pm and 15pm. 3. The battery positive electrode material according to claim 1 or 2, wherein the median particle diameter of the active particles (12) is between 0.5pm and 5pm. 4. The battery positive electrode material according to any of claims 1 to 3, wherein the active particles (12) comprise primary active particles (121) and secondary active particles (122), a median particle diameter of the primary active particles (121) is between 0.5pm and 5pm, and a median particle diameter of the secondary active particles (122) is between 0.1pm and 2pm. 5. The battery positive electrode material according to any of claims 1 to 4, wherein a weight ratio of the lithium ferromanganese phosphate particles (11) to the active particles (12) is 1:(0.2-0.35). 6. The battery positive electrode material according to any of claims 1 to 5, wherein the lithium ferromanganese phosphate particles (11) comprise LiMnxFei-xPO4, wherein 0.5<x<0.9. 7. The battery positive electrode material according to any of claims 1 to 6, wherein the lithium ferromanganese phosphate particles (11) comprise carbon, and a content of percentage by weight of the carbon in the lithium ferromanganese phosphate particles (11) is between 1% and 3%. 8. The battery positive electrode material according to any of claims 1 to 7, wherein the lithium ferromanganese phosphate particles (11) further comprise a doped element, and the doped element comprises one or more of Ti, V, Co, Ni, Cu, Zn, Mg, Ca, Al, Nb and Mo. 9. The battery positive electrode material according to any of claims 1 to 8, wherein the lithium nickel cobalt manganate particles comprise LiNiaCobMni-a-bO2, wherein 0<a<l, 0<b<l and 0<l-a-b<l. 10. The battery positive electrode material according to any of claims 1 to 9, wherein the lithium nickel cobalt manganate particles further comprise a doped element, and the doped element comprises one or more of Ti, V, Fe, Cu, Zn, Mg, Ca, Al, Nb and Mo. 11. The battery positive electrode material according to any of claims 1 to 10, wherein the lithium nickel cobalt aluminate particles comprise LiNimConAli-m-nO2, wherein 0<m<l, 0<n<l and 0<l-m-n<l. 12. The battery positive electrode material according to any of claims 1 to 11, wherein the lithium nickel cobalt aluminate particles further comprise a doped element, and the doped element comprises one or more of Ti, V, Mn, Fe, Cu, Zn, Mg, Ca, Nb and Mo. 13. The battery positive electrode material according to any of claims 1 to 12, wherein the lithium-rich manganese-based material particles comprise yLi2MnO3’(l-y)LiMO2, wherein 0<y<l, and the M comprises at least one of Mn, Ni or Co. 14. The battery positive electrode material according to any of claims 1 to 13, wherein the lithium-rich manganese-based material particles further comprise a doped element, and the doped element comprises one or more of Ti, V, Fe, Co, Cu, Zn, Mg, Ca, Nb and Mo. 15. The battery positive electrode material according to any of claims 1 to 14, wherein a compaction density of the battery positive electrode material is between 2.4g/cm3 and 3.2g/cm3. 16. The battery positive electrode material according to any of claims 1 to 15, wherein there is no agglomeration between the lithium ferromanganese phosphate particles (11) and the active particles (12), and the active particles (12) are not attached to the surface of the lithium ferromanganese phosphate particles (11) in the form of coating. 17. The battery positive electrode material according to any of claims 1 to 16, wherein the active particles (12) have higher compaction density than that of the lithium ferromanganese phosphate particles (11). 18. A positive electrode plate, comprising: a current collector and a positive electrode material layer arranged on the current collector, the positive electrode material layer comprising the battery positive electrode material according to any of claims 1 to 17. 19. A secondary battery, comprising: a positive electrode, a negative electrode, a separator and an electrolyte, the positive electrode comprising the positive electrode plate according to claim 18. | BYD COMPANY LIMITED
253 | AU2022350575A1 | Examining | BYD CO LTD | Secondary cells¦Positive electrodes¦Non-aqueous electrolyte accumulator electrodes¦Phosphorus compounds | 2022-09-26 | 2024-01-18 | Method for preparing lithium iron phosphate positive electrode material, positive electrode pole piece and lithium ion battery | A method for preparing a lithium iron phosphate positive electrode material, a positive electrode pole piece and a lithium ion battery. The method comprises: sequentially grinding, spray-drying and sintering a first mixture slurry containing iron phosphate, a lithium source, a carbon source and a solvent to obtain a spherical first lithium iron phosphate material; sequentially grinding, spray-drying, sintering and crushing a second mixture slurry containing iron phosphate, a lithium source, a carbon source and a solvent to obtain a second lithium iron phosphate material having irregular morphology; and mixing the first and second lithium iron phosphate materials in equal mass ratios to obtain a lithium iron phosphate positive electrode material the maximum compaction density fitted value of which is C, wherein C=0.0847t | CROSS-REFERENCE TO RELATED APPLICATION [0001] The present application claims priority to Chinese Patent Application No. 202111132340.6, entitled "METHOD FOR PREPARING LITHIUM IRON PHOSPHATE POSITIVE ELECTRODE MATERIAL, POSITIVE ELECTRODE POLE PIECE AND LITHIUM ION BATTERY" filed with China National Intellectual Property Administration on September 26, 2021, which is incorporated herein by reference in its entirety. FIELD [0002] The present disclosure relates to the field of lithium ion batteries, and more specifically, to a method for preparing a lithium iron phosphate positive electrode material, a positive electrode plate and a lithium ion battery. BACKGROUND [0003] Lithium iron phosphate material is widely used in power batteries because of its advantages such as high structural stability, good safety performance, moderate operating voltage and low cost. However, lithium iron phosphate has an obvious disadvantage of low compaction density (typically 2.1g/cm3 to 2.3g/cm3, rarely more than 2.6g/cm3), which leads to the low specific capacity and energy density of batteries made of it, hindering the application of this material. Therefore, it is necessary to provide a battery positive electrode material with high compaction density and a method for preparing the same. SUMMARY [0004] In view of this, the present disclosure provides a method for preparing lithium iron phosphate positive electrode material in which controllable adjustment of the high compaction density of a lithium iron phosphate positive electrode material mixed of two lithium iron phosphate materials can be realized by regulating the sintering temperature and time in the preparation process of the two lithium iron phosphate materials. [0005] Specifically, in a first aspect, the present disclosure provides a method for preparing a lithium iron phosphate positive electrode material, including the steps of: [0006] sequentially grinding, spray-drying and sintering a first mixture slurry of iron phosphate, a lithium source, a carbon source and a solvent to obtain a first lithium iron phosphate material with a spherical morphology; [0007] sequentially grinding, spray-drying, sintering and crushing a second mixture slurry of iron phosphate, a lithium source, a carbon source and a solvent to obtain a second lithium iron phosphate material with an irregular morphology; and [0008] mixing the first lithium iron phosphate material and the second lithium iron phosphate material in equal mass ratio to obtain a lithium iron phosphate positive electrode material. The fitted value C of the maximum compaction density of the lithium iron phosphate positive electrode material satisfies the following relational expression: [0009] C=0.0847ti+0.0196Ti -0.0095t2+0.026 lT2-33.6716; [0010] where Ti and ti represent the sintering temperature and sintering time of the first lithium iron phosphate material respectively, and T2 and t2 represent the sintering temperature and sintering time of the second lithium iron phosphate material respectively, ti and t2 are within the range of 7h to 1 Ih. For example, ti and t2 are respectively independently 7h, 7.2h, 7.4h, 7.6h, 7.8h, 8h, 8.2h, 8.4h, 8.6h, 8.8h, 9h, 9.2h, 9.4h, 9.6h, 9.8h, lOh, 10.2h, 10.4h, 10.6h, 10.8h or 1 lh. Ti is within the range of 760°C to 780°C. For example, Ti is 760°C, 762°C, 764°C, 766°C, 768°C, 770°C, 772°C, 774°C, 776°C, 778°C or 780°C. T2 is within the range of 770°C to 800°C. For example, T2 is 770°C, 772°C, 774°C, 776°C, 778°C, 780°C, 782°C, 784°C, 786°C, 788°C, 790°C, 792°C, 794°C, 796°C, 798°C or 800°C. C is 2.6g/cm3 or more. [0011] In the present disclosure, by regulating the sintering temperature and time in the preparation process of two lithium iron phosphate materials with different morphologies, the positive electrode material mixed of the two materials is enabled to have higher maximum compaction density, and the fitted value C of the maximum compaction density of the obtained positive electrode material as determined based on the above relational expression is very close to the measured value, so that controllable preparation of the positive electrode material with desired high compaction density can be realized without the necessity to perform compaction density testing for the positive electrode plate manufactured from the obtained positive electrode material every time, thereby saving materials and time. [0012] In the present disclosure, C is 2.6g/cm3 or more. At this time, the compaction density of the lithium iron phosphate positive electrode material is significantly higher than that of existing lithium iron phosphate positive electrode materials (2.1g/cm3 to 2.3g/cm3). In some implementations of the present disclosure, C is within the range of 2.6g/cm3 to 2.85g/cm3. For example, it is 2.6g/cm3, 2.65g/cm3, 2.7g/cm3, 2.75g/cm3, 2.8g/cm3 or 2.85g/cm3. At this time, the lithium iron phosphate positive electrode material has high compaction density, and the battery made of it also has high specific capacity and energy density. [0013] In the present disclosure, the first lithium iron phosphate material and the second lithium iron phosphate material are prepared in similar processes except that: in the process of preparing the second lithium iron phosphate material, crushing treatment is further performed after sintering. The first lithium iron phosphate material has a spherical morphology, and the second lithium iron phosphate material obtained through crushing has an irregular morphology. The lithium iron phosphate materials with these two morphologies are mixed in 1:1 mass ratio, so that the second lithium iron phosphate material is sufficiently filled in the gap between the first lithium iron phosphate materials with a greater particle diameter, improving the fill rate and compaction density of the material mixed of the two. In some implementations, the crushing treatment can be carried out in a jet mill. [0014] The maximum compaction density A of the first lithium iron phosphate material is lower than the maximum compaction density B of the second lithium iron phosphate material. In some implementations, A is within the range of 1.8g/cm3 to 2.2g/cm3, e.g., 1.8g/cm3, 1.9g/cm3, 2.0g/cm3, 2.1g/cm3 or 2.2g/cm3, and B is within the range of 2.3g/cm3 to 2.6g/cm3, e.g., 2.3g/cm3, 2.4g/cm3, 2.5g/cm3 or 2.6g/cm3. This is more beneficial for obtaining a lithium iron phosphate positive electrode material with a C value that is 2.6g/cm3 or more. It should be noted that, the maximum compaction density of a certain material mentioned in the present disclosure refers to the maximum compaction density of the positive electrode plate made of this material. [0015] In an implementation of the present disclosure, the D50 particle size of the first lithium iron phosphate material is 3pm to 10pm, e.g., 3pm, 4pm, 5pm, 6pm, 7pm, 8pm, 9pm or 10pm. The D50 particle size of the second lithium iron phosphate material is 0.5pm to 3pm, e.g., 0.5pm, 1pm, 1.5pm, 2pm, 2.5pm or 3pm. Generally, the D50 particle size of the first lithium iron phosphate material is greater than that of the second lithium iron phosphate material. This is more beneficial for closer packing of the first lithium iron phosphate material with a spherical morphology and the second lithium iron phosphate material with an irregular morphology. [0016] In the present disclosure, the composition of the first mixture slurry and the second mixture slurry may be the same or different. The lithium source in the first mixture slurry and the second mixture slurry may independently include but is not limited to one or more of lithium hydroxide (LiOH), lithium carbonate (IJ2CO3), lithium oxalate (Li2C2O4), lithium acetate (CH3COOL1) and lithium nitrate (L1NO3). In consideration of the loss of the lithium source in the later sintering process, in the present disclosure, in the first mixture slurry or the second mixture slurry, the mole of lithium element from the lithium source is controlled to be 1.00 time to 1.05 times of the mole of the iron phosphate. In other words, in the first mixture slurry or second mixture slurry, the amount of the lithium source and the iron phosphate is such that the molar ratio of the lithium element to the iron element is (1.00-1.05): 1. [0017] The carbon source includes but is not limited to one or more of glucose, starch, phenolic resin, sucrose, cellulose, polyethylene glycol, citric acid, glycine, ethylenediamine tetraacetic acid, agar, acetylene black, ketjenblack, graphite, carbon nanotubes, graphene and the like. Among them, organic carbon sources such as glucose and starch can be decomposed in the sintering process to form a carbon coating on the surface of the lithium iron phosphate material to give it electrical conductivity, whereas inorganic carbon sources (such as acetylene black and graphite) will not be decomposed in the sintering process while a carbon coating can also be formed on the surface of the lithium iron phosphate material. An appropriate amount of carbon source can make the prepared lithium iron phosphate materials have good electrical conductivity as well as avoid reducing their specific charge-discharge capacity due to too many carbon coatings, which is beneficial to the improvement of electrochemical performance of the lithium iron phosphate materials. The amount of carbon source in the first mixture slurry can ensure that the carbon content in the prepared first lithium iron phosphate material is 0.5wt% to 3wt%, e.g., 0.5wt%, 0.6wt%, 0.7wt%, 0.8wt%, 0.9wt%, lwt%, 1.1 wt%, 1.2wt%, 1.3wt%, 1.4wt%, 1.5wt%, 1.6wt%, 1.7wt%, 1.8wt%, 1.9wt%, 2wt%, 2.1wt%, 2.2wt%, 2.3wt%, 2.4wt%, 2.5wt%, 2.6wt%, 2.7wt%, 2.8wt%, 2.9wt% and 3wt%. The amount of carbon source in the second mixture slurry can ensure that the carbon content in the prepared second lithium iron phosphate material is 0.5%wt to 3 wt%, e.g., 0.5wt%, 0.6wt%, 0.7wt%, 0.8wt%, 0.9wt%, lwt%, l.lwt%, 1.2wt%, 1.3wt%, 1.4wt%, 1.5wt%, 1.6wt%, 1.7wt%, 1.8wt%, 1.9wt%, 2wt%, 2.1wt%, 2.2wt%, 2.3wt%, 2.4wt%, 2.5wt%, 2.6wt%, 2.7wt%, 2.8wt%, 2.9wt% and 3wt%. In some implementations of the present disclosure, the carbon content in the first lithium iron phosphate material and the second lithium iron phosphate material is independently 0.8wt% to 2.0wt% respectively. [0018] In the present disclosure, the solvent in the first mixture slurry or the second mixture slurry independently includes one or more of water, fatty alcohol (such as methanol, ethanol, propanol, etc.), acetone, N-methylpyrrolidone and the like respectively. [0019] The grinding described in the present disclosure can be carried out in equipment such as a ball mill, bead mill or sand mill, and in some implementations of the present disclosure, the grinding is carried out in grinding equipment with circulating cooling water. In the process of grinding the first mixture slurry or the second mixture slurry, the grinding power may be 0.5 kwh/kg to lOkwh/kg, e.g., 1 kwh/kg, 2 kwh/kg, 5 kwh/kg, 8kwh/kg, etc. [0020] In some implementations of the present disclosure, the D50 particle size of the ground first mixture slurry is 0.2pm to 5pm, e.g., 0.2pm, 0.5pm, 0.75pm, 1pm, 1.2pm, 1.5pm, 1.75pm, 2pm, 2.2pm, 2.5pm, 2.75pm, 3pm, 3.2pm, 3.5pm, 3.75pm, 4pm, 4.2pm, 4.5pm, 4.75pm or 5pm. The D50 particle size of the ground second mixture slurry is 0.2pm to 5pm, e.g., 0.2pm, 0.5pm, 0.75pm, 1pm, 1.2pm, 1.5pm, 1.75pm, 2pm, 2.2pm, 2.5pm, 2.75pm, 3pm, 3.2pm, 3.5pm, 3.75pm, 4pm, 4.2pm, 4.5pm, 4.75pm or 5pm. In this way, all raw materials can be fully compounded while too many bond breaks and lattice defects of all raw materials (which will affect the electrochemical performance of the prepared lithium iron phosphate material) can be avoided. [0021] In an implementation of the present disclosure, in preparing the first lithium iron phosphate material and the second lithium iron phosphate material, the temperature of the inlet of the spray-drying is independently within the range of 150°C to 280°C, e.g., 150°C, 160°C, 170°C, 180°C, 190°C, 200°C, 210°C, 220°C, 230°C, 240°C, 250°C, 260°C, 270°C or 280°C; and the temperature of the outlet is independently within the range of 80°C to 120°C, e.g., 80°C, 90°C, 100°C, 110°C or 120°C. [0022] The aforementioned Ti and T2 are the sintering holding temperatures in preparation of the first lithium iron phosphate material and the second lithium iron phosphate material. In some implementations of the present disclosure, in the sintering process, the heating rate at which the temperature rises to Ti and T2 may be 2°C/min to 10°C/min, e.g., 2°C/min, 4°C/min, 6°C/min, 8°C/min or 10°C/min. An appropriate sintering holding time length (i.e., ti, t2) enables the lithium iron phosphate material to be fully crystallized with high crystallization completeness. In some further implementations of the present disclosure, the sintering holding time length is 8h to lOh, e.g., 8h, 8.2h, 8.4h, 8.6h, 8.8h, 9h, 9.2h, 9.4h, 9.6h, 9.8h or lOh. [0023] According to the method for preparing the lithium iron phosphate positive electrode material provided in the first aspect of the present disclosure, by regulating the sintering temperature and time in the preparation process of the two lithium iron phosphate materials with different morphologies, the compaction density of the lithium iron phosphate positive electrode material mixed of the two materials can be higher, and consequently the electrochemical performance of the battery manufactured therefrom can be better. The preparation method has a simple process and allows easy operation, and is suitable for large-scale production. [0024] A second aspect of the present disclosure provides a positive electrode plate including a positive electrode collector and a positive electrode material layer provided on the surface of the positive electrode collector. The positive electrode material layer includes the lithium iron phosphate positive electrode material prepared by the aforementioned method, a conductive agent and a binder. It should be noted that, the conductive agent and the binder in the positive electrode material layer are both conventional materials in this art, and those skilled in the art can choose the materials according to actual needs, and not description will be made herein in this respect. [0025] The maximum compaction density of the aforementioned positive electrode plate is substantially the same as the maximum compaction density C of the positive electrode material obtained through calculation according to the expression in the present disclosure. Therefore, the maximum compaction density of the positive electrode plate manufactured from the positive electrode material can be pre-estimated accurately according to the expression provided by the present disclosure without manufacturing the positive electrode material mixed of the first and second lithium iron phosphate materials into the positive electrode plate, thereby saving materials and time. [0026] A third aspect of the present disclosure provides a lithium ion battery including a positive electrode plate. [0027] The lithium ion battery further includes a negative electrode plate and electrolyte and a separator located between the positive electrode plate and the negative electrode plate. [0028] The lithium ion battery adopting the aforementioned positive electrode plate with high compaction density has high specific discharge capacity and high energy density. The specific discharge capacity at the normal temperature of 0.1 C of the button lithium ion battery adopting the aforementioned positive electrode plate may be 158mAh/g or more, and in some cases may be 160mAh/g or more. [0029] Advantages of the examples of the present disclosure will be set forth in part in the description which follows, and in part will be obvious from the description, or may be learned by practice of the examples of the present disclosure. BRIEF DESCRIPTION OF THE DRAWINGS [0030] Fig. 1 is a Scanning Electron Microscope (SEM) photo of the LFP-1 material used in Example 1; and [0031] Fig. 2 is a SEM photo of the LFP-2 material used in Example 1. DETAILED DESCRIPTION [0032] Exemplary implementations of the present disclosure are to be described below. It should be noted that, a person of ordinary skill in the art can further make several improvements and modifications without departing from the principle of the present disclosure, and these improvements and modifications shall fall within the protection scope of the present disclosure. [0033] The technical solutions of the present disclosure are described below in conjunction with several specific examples. [0034] Example 1 [0035] A method for preparing a lithium iron phosphate positive electrode material includes the following steps. [0036] 1) A first lithium iron phosphate material is prepared. [0037] a. Iron phosphate, a lithium source (specifically U2CO3) and a carbon source (specifically glucose monohydrate) are weighed according to the molar ratio of Li: Fe of 1.03: 1. The added amount of the carbon source can ensure that the carbon content in the first lithium iron phosphate material is 1.5wt%. These raw materials are dispersed into deionized water, and are uniformly mixed to prepare a mixture slurry with a solid content of 50wt%. [0038] b. The mixture slurry is ground. The D50 particle size of the obtained material after grinding is about 0.35pm. Then the ground slurry is spray-dried and granulated. The temperature of the inlet of the spray-drying equipment is 200°C, and the temperature of the outlet of the spray-drying equipment is 105°C. [0039] c. The granulated powder obtained by spray-drying is sintered in a nitrogen atmosphere. The sintering holding temperature Ti in the sintering process is 775°C, and the sintering holding time ti is 9h. A first lithium iron phosphate material LFP-1 with a spherical morphology (the SEM photo is shown in Fig. 1) is obtained, and its particle diameter D50 is 4.80pm. The LFP-1 material is prepared into a positive electrode plate (refer to the method described below in this example), and its maximum compaction density A is measured to be 2.04g/cm3. [0040] 2) A second lithium iron phosphate material is prepared. [0041] The differences from the preparation of LFP-1 are as follows. The sintering holding temperature T2 is 793°C and the sintering holding time t2 is 8.3h in the sintering process. Jet crushing is further performed after sintering to obtain a second lithium iron phosphate material LFP-2 with an irregular morphology (the SEM photo is shown in Fig. 2) having a particle diameter D50 of 1.02pm. The LFP-2 material is prepared into a positive electrode plate, and its maximum compaction density B is measured to be 2.55g/cm3. [0042] 3) The LFP-1 and LFP-2 are mixed in equal mass ratio to obtain a positive electrode material. The fitted value C=2.8991g/cm3 of the maximum compaction density of the positive electrode material is obtained through calculation according to the aforementioned expression C=0.0847ti+0.0196Ti-0.0095t2+0.0261Ti-33.6716. [0043] The positive electrode material is prepared into a positive electrode plate. The positive electrode material is mixed with the binder (specifically polyvinylidene fluoride, PVDF) and the conductive carbon black according to the mass ratio of 90:5:5, and an appropriate amount of N-methyl pyrrolidone pyrrole (NMP) is added therein, and the materials are uniformly mixed to obtain a positive electrode slurry. The positive electrode slurry is coated on one side of aluminum foil with carbon coating, dried, rolled and punched into a disc with a diameter of 15mm to obtain a positive electrode plate. The actual maximum compaction density of the positive electrode plate is measured to be 2.88g/cm3, which is substantially the same as the compaction density C of the positive electrode material obtained through calculation according to the expression in the present disclosure. [0044] The preparation of a lithium ion battery is as follows. A button battery is assembled in a glove box by using a positive electrode plate made of the above positive electrode material as a positive electrode, a lithium metal sheet as a negative electrode, a polypropylene film as a separator, and an ethylene carbonate (EC): dimethyl carbonate (DMC)=1:1 (volume ratio) solution containing l.Omol/L of LiPFe as an electrolyte. [0045] Example 2 [0046] A method for preparing a lithium iron phosphate positive electrode material is different from example 1 as follows. [0047] The lithium source used for preparing the first lithium iron phosphate material and the second lithium iron phosphate material is LiOH, and the D50 particle sizes of the mixture slurries after grinding in the processes of preparing the first lithium iron phosphate material and the second lithium iron phosphate material are about 0.4pm. In preparing the first lithium iron phosphate material LFP-1, the sintering temperature Ti is 774°C and the sintering holding time ti is lOh. The particle diameter D50 of LFP-1 is measured to be 5.3pm and its maximum compaction density A is 2.05g/cm3. In preparing the second lithium iron phosphate material LFP-2, the sintering temperature T2 is 788°C and the sintering holding time t2 is 9.8h. The particle diameter D50 of LFP-2 is measured to be 1.51pm and its maximum compaction density B is 2.51g/cm3. [0048] The fitted value C=2.8195g/cm3 of the maximum compaction density of the positive electrode material manufactured in example 2 is obtained through calculation according to the aforementioned expression C=0.0847ti+0.0196Ti-0.0095t2+0.0261T2-33.6716. If the positive electrode material is prepared into a positive electrode plate according to the same method as example 1, its actual maximum compaction density is measured to be 2.81g/cm3, which is substantially the same as the result calculated from the expression. Meanwhile, the positive electrode plate of example 2 is assembled into a button battery according to the same method as example 1. [0049] Example 3 [0050] A method for preparing a lithium iron phosphate positive electrode material is different from example 1 as follows. [0051] The D50 particle sizes of the mixture slurries after grinding in the processes of preparing the first lithium iron phosphate material and the second lithium iron phosphate material are about 0.70pm. In preparing the first lithium iron phosphate material LFP-1, the sintering temperature Ti is 770°C and the sintering holding time ti is 9h. The particle diameter D50 of LFP-1 is measured to be 6.10pm and its maximum compaction density A is 2.01g/cm3. In preparing the second lithium iron phosphate material LFP-2, the sintering temperature T2 is 795°C and the sintering holding time t2 is 10.4h. The particle diameter D50 of LFP-2 is measured to be 1.32pm and its maximum compaction density B is 2.56g/cm3. [0052] The fitted value C=2.8334g/cm3 of the maximum compaction density of the positive electrode material manufactured in example 2 is obtained through calculation according to the aforementioned expression C=0.0847ti+0.0196Ti-0.0095t2+0.0261T2-33.6716. If the positive electrode material is prepared into a positive electrode plate according to the same method as example 1, its actual maximum compaction density is measured to be 2.82g/cm3, which is substantially the same as the result calculated from the expression. Meanwhile, the positive electrode plate of example 3 is assembled into a button battery according to the same method as example 1. [0053] Example 4 [0054] A method for preparing a lithium iron phosphate positive electrode material is different from example 1 as follows. [0055] The D50 particle sizes of the mixture slurries after grinding in the processes of preparing the first lithium iron phosphate material and the second lithium iron phosphate material are about 1.24pm. In preparing the first lithium iron phosphate material LFP-1, the sintering temperature Ti is 780°C and the sintering holding time ti is 8.8h. The particle diameter D50 of LFP-1 is measured to be 5.50pm and its maximum compaction density A is 2.07g/cm3. In preparing the second lithium iron phosphate material LFP-2, the sintering temperature T2 is 782°C and the sintering holding time t2 is 10.3h. The particle diameter D50 of LFP-2 is measured to be 1.02pm and its maximum compaction density B is 2.45g/cm3. [0056] The fitted value C=2.67411g/cm3 of the maximum compaction density of the positive electrode material manufactured in example 2 is obtained through calculation according to the aforementioned expression C=0.0847ti+0.0196Ti-0.0095t2+0.0261T2-33.6716. If the positive electrode material is prepared into a positive electrode plate according to the same method as example 1, its actual maximum compaction density is measured to be 2.65g/cm3, which is substantially the same as the result calculated from the expression. Meanwhile, the positive electrode plate of example 4 is assembled into a button battery according to the same method as example 1. [0057] Example 5 [0058] A method for preparing a lithium iron phosphate positive electrode material is different from example 1 as follows. [0059] The D50 particle sizes of the mixture slurries after grinding in the processes of preparing the first lithium iron phosphate material and the second lithium iron phosphate material are about 1.12pm. In preparing the first lithium iron phosphate material LFP-1, the sintering temperature Ti is 778°C and the sintering holding time ti is 10.6h. The particle diameter D50 of LFP-1 is measured to be 6.8pm and its maximum compaction density A is 2.10g/cm3. In preparing the second lithium iron phosphate material LFP-2, the sintering temperature T2 is 775°C and the sintering holding time t2 is 8.6h. The particle diameter D50 of LFP-2 is measured to be 1.96pm and its maximum compaction density B is 2.40g/cm3. [0060] The fitted value C=2.62082g/cm3 of the maximum compaction density of the positive electrode material manufactured in example 3 is obtained through calculation according to the aforementioned expression C=0.0847ti+0.0196Ti-0.0095t2+0.0261T2-33.6716. If the positive electrode material is prepared into a positive electrode plate according to the same method as example 1, its actual maximum compaction density is measured to be 2.61g/cm3, which is substantially the same as the result calculated from the expression. Meanwhile, the positive electrode plate of example 3 is assembled into a button battery according to the same method as example 1. [0061] The specific discharge capacity and the initial coulombic efficiency test of the positive electrode material are carried out on the button battery of the examples, in which the button battery is charged and discharged at a constant current of 0.1 C in the voltage range of 2.5V to 3.8V. The results are summarized in Table 1 below. Table 1 Test Item Specific discharge capacity at 0.1 C (mAh/g) Initial efficiency (%) Example 1 161.5 99.18 Example 2 160.9 99.04 Example 3 161.9 99.14 Example 4 159.4 98.93 Example 5 158.1 98.37 [0062] It can be known from Table 1 that the maximum compaction density of the positive electrode plate manufactured from the positive electrode material in the examples of the present disclosure is high, and the button battery including the positive electrode plate has excellent electrochemical performance and high specific discharge capacity, which is beneficial to improving the energy density of the battery. [0063] The foregoing examples show only several implementations of the present disclosure and are described specifically and in detail. This description, however, is not to be construed as a limitation to the scope of the present disclosure. It should be noted that for a person of ordinary skill in the art, several variations and improvements can be made without departing from the idea of the present disclosure. These variations and improvements all fall within the protection scope of the present disclosure. Therefore, the protection scope of the present disclosure is defined by the following claims. | 1. A method for preparing a lithium iron phosphate positive electrode material, comprising the steps of: sequentially grinding, spray-drying and sintering a first mixture slurry of iron phosphate, a lithium source, a carbon source and a solvent to obtain a first lithium iron phosphate material with a spherical morphology; sequentially grinding, spray-drying, sintering and crushing a second mixture slurry of iron phosphate, a lithium source, a carbon source and a solvent to obtain a second lithium iron phosphate material with an irregular morphology; and mixing the first lithium iron phosphate material and the second lithium iron phosphate material in equal mass ratio to obtain a lithium iron phosphate positive electrode material; where a fitted value of a maximum compaction density of the lithium iron phosphate positive electrode material is denoted by C, and C satisfies the following relational expression: C=0.0847ti+0.0196Ti-0.0095t2+0.0261T2-33.6716; where Ti and ti represent a sintering temperature and a sintering time of the first lithium iron phosphate material respectively, and T2 and t2 represent a sintering temperature and a sintering time of the second lithium iron phosphate material respectively; ti and t2 are within a range of 7h to 1 Ih, Ti is within a range of 760°C to 780°C, and T2 is within a range of 770°C to 800°C; and C is 2.6g/cm3 or more. 2. The method according to claim 1, wherein C is within a range of 2.6g/cm3 to 2.85g/cm3. 3. The method according to claim 1 or 2, wherein a maximum compaction density of the first lithium iron phosphate material is lower than a maximum compaction density of the second lithium iron phosphate material. 4. The method according to any of claims 1 to 3, wherein a maximum compaction density of the first lithium iron phosphate material is within a range of 1.8g/cm3 to 2.2g/cm3; and a maximum compaction density of the second lithium iron phosphate material is within a range of 2.3g/cm3 to 2.6g/cm3. 5. The method according to any of claims 1 to 4, wherein a D50 particle size of the first lithium iron phosphate material is 3pm to 10pm. 6. The method according to any of claims 1 to 5, wherein a D50 particle size of the second lithium iron phosphate material is 0.5pm to 3pm. 7. The method according to any of claims 1 to 6, wherein a D50 particle size of the ground first mixture slurry or second mixture slurry is within a range of 0.2pm to 5pm. 8. The method according to any of claims 1 to 7, wherein in the first mixture slurry or the second mixture slurry, the mole of lithium element in the lithium source is 1.00 time to 1.05 times of the mole of the iron phosphate. 9. A positive electrode plate comprising the lithium iron phosphate positive electrode material prepared by the method according to any one of claims 1 to 9. 10. A lithium ion battery comprising the positive electrode plate according to claim 9. | BYD COMPANY LIMITED
254 | AU2022350417A1 | Published | BYD CO LTD | Electrode thermal treatment¦Secondary cells¦Non-aqueous electrolyte accumulator electrodes | 2022-09-22 | 2024-01-18 | Lithium ion battery electrode and preparation method therefor and lithium ion battery | Disclosed are a lithium ion battery electrode and a preparation method therefor and a lithium ion battery. The electrode comprises a current collector and n electrode plate layers stacked on the current collector, n being an integer greater than 2; the electrode plate layers contain a pore forming agent; in the direction gradually away from the current collector, the content of the pore forming agent in each electrode plate layer gradually increases; and the pore forming agent is selected from electrolyte additives that are solid at room temperature. | Lithium-ion battery electrode and preparation method thereof and lithium-ion battery priority information This disclosure requests the priority of the Chinese patent application submitted to the State Intellectual Property Office of China on September 24, 2021, with the patent application number 202111122407.8 and the application title "A lithium-ion battery electrode and its preparation method and lithium-ion battery" , and the entire contents of which are incorporated into this disclosure by reference. Technical field The present disclosure relates to the technical field of lithium ion batteries, and specifically to a lithium ion battery electrode and a preparation method thereof and a lithium ion battery. Background technique Increasing the areal density and compacted density of lithium-ion battery electrodes can effectively increase the energy density of lithium-ion batteries. However, in the process of increasing the electrode area density and compaction density, as the electrode thickness increases, the tortuosity of the pores inside the electrode becomes larger, and the diffusion path of lithium ions inside the electrode becomes longer, which will lead to an increase in the impedance of the electrode. , thus affecting the kinetic properties of the electrode. In order to improve the dynamic performance of the electrode, it is necessary to construct a suitable pore structure inside the electrode to provide a channel for the high-speed diffusion of lithium ions inside the electrode. However, existing lithium-ion battery electrodes still have problems such as unreasonable internal pore structure distribution and poor electrode kinetic performance. public content The purpose of the present disclosure is to solve the problems of unreasonable internal pore structure distribution and poor electrode kinetic performance in existing lithium-ion battery electrodes, and to provide a lithium-ion battery electrode and its preparation method and lithium-ion battery. In order to achieve the above object, the present disclosure provides a lithium ion battery electrode, which includes a current collector and n layers of pole sheets stacked on the current collector, where n is an integer above 2; Wherein, the pole piece layer contains a pore-forming agent, and the content of the pore-forming agent in each pole piece layer gradually increases along the direction gradually away from the current collector; the pore-forming agent is selected from room temperature Solid electrolyte additive. Further, the pole piece layer also contains an active material, and relative to 100 parts by weight of the active material, in a direction gradually away from the current collector, the pore-forming agent in the first pole piece layer The content of the pore-forming agent in the n-th pole sheet layer is 0 to 4 parts by weight, and the content of the pore-forming agent in the pole sheet layer from the second to the n-1th layer is 1 to 10 parts by weight. The content of the pore agent is 1 to 10 parts by weight. Further, each layer of the pole piece layer has a pore structure, and the pore-forming agent is filled in at least part of the pore structure; Along the direction gradually away from the current collector, the porosity δ of the pore structure in the i-th pole piece layer i for: Among them, 1≤i≤n, i is an integer, ε i is the weight ratio of the pore-forming agent to the active material in the i-th pole sheet layer, ρ 1 is the true density of the active material, in g/cm 3 ,ρ 2 is the ultimate compacted density of the active material, in g/cm 3 ,ρ 3 is the true density of the pore-forming agent, in g/cm 3 . Further, in the electrode, the average porosity of the pore structure in the n-layer pole sheet layer satisfies the following conditions: Among them, d i is the thickness of the i-th pole piece layer, in μm. Further, in the electrode, the porosity of the pore structure in two adjacent layers of the pole sheet satisfies the following conditions: δ i+1 =δ i +(δ n -δ 1 )/n. Further, along the direction gradually away from the current collector, the volume density of the first layer of the pole sheet is 2.55g/cm 3 ~2.75g/cm 3 , the volume density of the nth pole sheet layer is 2.0g/cm 3 ~2.5g/cm 3 , the volume density of the pole sheet layer from the 2nd layer to the n-1th layer is 2.0g/cm 3 ~2.70g/cm 3 . Further, in the electrode, the total thickness of the n-layer pole piece layer is 20 to 200 μm. Furthermore, n is an integer from 2 to 10. Furthermore, n is an integer from 2 to 5. Further, each layer of the pole piece layer also contains a conductive agent and a binder. The content of the conductive agent is 0.1 to 5 parts by weight relative to 100 parts by weight of the active material. The binder The content is 0.5 to 5 parts by weight; The active material is selected from at least one of lithium nickel cobalt manganese oxide, lithium iron phosphate and lithium manganate; The conductive agent is selected from at least one of carbon nanotubes, graphene, carbon black and carbon fiber; The binder is selected from polyvinylidene fluoride and/or polytetrafluoroethylene; The pore-forming agent is selected from at least one selected from the group consisting of lithium difluorooxalate borate, lithium bisfluoromethyldiamine, lithium borate, lithium tetraborate, lithium tetrafluoroborate, lithium nitrate and lithium chloride. Further, the pore-forming agent is lithium difluorooxalate borate and/or lithium bisfluoromethyldiamine. The present disclosure also provides a method for preparing the lithium-ion battery electrode described in any one of the above, which method includes: N-layer electrode sheets containing different contents of pore-forming agents are sequentially stacked and pressed on the current collector in order of increasing pore-forming agent content to obtain the lithium-ion battery electrode. Further, the preparation method of the electrode sheet includes: Air-pulverize and mix the active material, conductive agent, binder and pore-forming agent to obtain a mixed material; After heating and melting the mixed material, electrospinning is performed to obtain fibrous material; The fiberized material is hot-pressed to obtain the electrode sheet. The present disclosure also provides a lithium-ion battery. The lithium-ion battery contains a porous electrode. The porous electrode is made of any of the above-mentioned lithium-ion battery electrodes or the lithium-ion battery electrode obtained by the above method and is soaked in electrolyte. get later. Through the above technical solution, the lithium ion battery electrode provided by the present disclosure contains multiple layers of electrode sheets with gradually increasing pore-forming agent content, and the pore-forming agent is an electrolyte additive that is solid at room temperature. When the electrode is immersed in the electrolyte Afterwards, the pore-forming agent will be dissolved in the electrolyte, thereby forming an electrode with a gradient pore structure, which can provide a channel for the rapid diffusion of lithium ions inside the electrode, so that the lithium ions have a better diffusion path. Therefore, the present disclosure The provided lithium-ion battery electrodes have good electrode kinetic properties. Additional aspects and advantages of the disclosure will be set forth in part in the description which follows, and in part will be obvious from the description, or may be learned by practice of the disclosure. Description of the drawings The accompanying drawings are used to provide a further understanding of the present disclosure and constitute a part of the specification. They are used to explain the present disclosure together with the following specific embodiments, but do not constitute a limitation of the present disclosure. In the attached picture: Figure 1 schematically shows a schematic diagram of the dissolution process of the pore former in a single pole sheet layer according to an embodiment of the present disclosure; FIG. 2 schematically shows the arrangement relationship of the multi-layer pole sheets after the pore-forming agent is dissolved according to an embodiment of the present disclosure. Detailed ways Specific embodiments of the present disclosure will be described in detail below with reference to the accompanying drawings. It should be understood that the specific embodiments described here are only used to illustrate and explain the present disclosure, and are not intended to limit the present disclosure. A first aspect of the present disclosure provides a lithium ion battery electrode, which electrode includes a current collector and n electrode sheet layers stacked on the current collector, where n is an integer of 2 or more; wherein, in the electrode sheet layer Containing a pore-forming agent, the content of the pore-forming agent in each pole sheet layer gradually increases along the direction gradually away from the current collector; the pore-forming agent is selected from electrolyte additives that are solid at room temperature. In the lithium-ion battery electrode provided by the present disclosure, the pore-forming agent contained in each pole sheet layer can play a role in maintaining the internal pore structure of each pole sheet layer during the preparation process of the electrode, so that the lithium-ion battery electrode has good The pore structure; in addition, since the pore-forming agent is an electrolyte additive that is solid at room temperature, and the content of the pore-forming agent in each electrode layer gradually increases along the direction gradually away from the current collector, so when the electrode is immersed in the electrolyte After entering the liquid, the pore-forming agent will dissolve in the electrolyte, thereby forming an electrode with a gradient pore structure, which can provide a channel for the rapid diffusion of lithium ions inside the electrode, allowing lithium ions to have a better diffusion path. Therefore, The lithium ion battery electrode provided by the present disclosure has good electrode kinetic properties. Furthermore, the lithium-ion battery electrode provided by the present disclosure has smaller internal pore tortuosity, higher electrode gram capacity, lower impedance, and higher rate discharge retention rate. Figure 1 schematically shows a schematic diagram of the dissolution process of the pore-forming agent in a single pole sheet layer according to an embodiment of the present disclosure. As shown in Figure 1, after being soaked in the electrolyte, the pore-forming agent in the pole sheet layer dissolves to form a pore structure. . FIG. 2 schematically shows the arrangement relationship of the multi-layer pole sheets after the pore-forming agent is dissolved according to an embodiment of the present disclosure, in which the current collector is disposed below FIG. 2 . According to the present disclosure, the pole piece layer may also contain active materials. In each pole sheet layer, the relative amounts of the active material and the pore-forming agent can vary within a certain range. For example, relative to 100 parts by weight of the active material, along the direction gradually away from the current collector, The content of the pore-forming agent in the pole sheet layer of the first layer may be 0 to 4 parts by weight, the content of the pore-forming agent in the pole sheet layer of the n-th layer may be 1-10 parts by weight, and the content of the pore-forming agent in the pole sheet layer of the n-th layer may be 1-10 parts by weight. The content of the pore-forming agent in the pole sheet layer up to the n-1th layer may be 1 to 10 parts by weight. According to some embodiments of the present disclosure, relative to 100 parts by weight of the active material, in a direction gradually away from the current collector, the content of the pore-forming agent in the first layer of the pole piece layer may be 0~ 2 parts by weight, the content of the pore-forming agent in the n-th pole sheet layer can be 4 to 8 parts by weight, and the content of the pore-forming agent in the pole sheet layers from the 2nd to n-1th layers It can be 2 to 6 parts by weight. In this case, the lithium-ion battery electrode has a more reasonable gradient pore structure after being soaked in the electrolyte. According to the present disclosure, each layer of the pole piece layer has a pore structure, and the pore-forming agent is filled in at least part of the pore structure. Wherein, the porosity of the pore structure in each layer of the pole sheet layer is determined by the content of the pore-forming agent. Specifically, along the direction gradually away from the current collector, the porosity of the pore structure in the i-th layer of the pole sheet layer is determined by the content of the pore-forming agent. Porosity δ of pore structure i Can be: Among them, 1≤i≤n, i is an integer, ε i is the weight ratio of the pore-forming agent to the active material in the i-th pole sheet layer, ρ 1 is the true density of the active material, in g/cm 3 ;ρ 2 is the ultimate compacted density of the active material, in g/cm 3 ;ρ 3 is the true density of the pore-forming agent, in g/cm 3 . For example, when the active material is lithium iron phosphate, the porosity δ of the pore structure in the i-th pole sheet layer is i Can be: Among them, 3.6 is the true density of lithium iron phosphate in g/cm 3 ;2.7 is the ultimate compacted density of lithium iron phosphate, the unit is g/cm 3 . According to the present disclosure, in order to further improve the overall compaction density of the lithium-ion battery electrode, in the electrode, the porosity of all the pore structures in the n-layer pole sheet layer can meet the following conditions: Among them, d i is the thickness of the electrode sheet layer of the i-th layer, in μm, 0.22 and 0.44 are respectively the maximum porosity and the minimum porosity when the lithium ion battery electrode of the present disclosure has better electrode performance (such as volume energy density) . According to the present disclosure, in order to further improve the rationality of the gradient pore structure in the lithium-ion battery electrode, in the electrode, the porosity of the pore structure in two adjacent layers of the electrode sheet can meet the following conditions: δ i+1 =δ i +(δ n -δ 1 )/n. Under the above circumstances, the porosity distribution of the pore structure in each pole sheet layer is reasonable, and the porosity transition between any two adjacent pole sheet layers is uniform, which can provide better conditions for the diffusion of lithium ions in the electrode. diffusion path. According to the present disclosure, the volume density of each pole sheet layer can vary within a certain range. For example, along the direction gradually away from the current collector, the volume density of the first pole sheet layer can be 2.55g. /cm 3 ~2.75g/cm 3 , the volume density of the nth pole sheet layer can be 2.0g/cm 3 ~2.5g/cm 3 , the volume density of the pole sheet layer from the 2nd layer to the n-1th layer may be 2.0g/cm 3 ~2.70g/cm 3 . In the present disclosure, specifically, the electrode sheet layer close to the current collector has a higher volume density than the middle layer and the uppermost electrode sheet layer, which enables the lithium ion battery electrode as a whole to have a higher level of volume density, thereby The lithium ion battery electrode has a higher energy density; in addition, the uppermost (electrode surface) pole sheet layer has a lower volume density, so that the lithium ion battery electrode surface has a larger porosity, which is beneficial to Lithium ions diffuse into the electrode. According to the present disclosure, in the electrode, the total thickness of the n-layer pole piece layer may vary within a certain range. For example, the total thickness of the n-layer pole piece layer may be 20 μm to 200 μm. In the present disclosure, specifically, the thickness of each pole sheet layer can be uniformly distributed, or the thickness of the pole sheet layer with a specific void ratio can be increased or reduced as needed. According to the present disclosure, the total number n of the pole piece layer can vary within a certain range. For example, n can be an integer from 2 to 10. According to some embodiments of the present disclosure, n is an integer from 2 to 5. Specifically, the larger the value of n, the more uniform the gradient distribution of the pore structure inside the lithium-ion battery electrode. However, as the value of n increases, the production efficiency of the electrode will also decrease. Therefore, it can Choose an appropriate n value according to actual needs. According to the present disclosure, each layer of the pole piece layer may also contain a conductive agent and a binder. The content of the conductive agent may be 0.1 to 5 parts by weight relative to 100 parts by weight of the active material. The content of the binder can be 0.5 to 5 parts by weight. The active material, conductive agent, binder and pore-forming agent can be selected within a certain range. For example, the active material can be selected from at least one of lithium nickel cobalt manganese oxide, lithium iron phosphate and lithium manganate. ; The conductive agent can be selected from at least one of carbon nanotubes, graphene, carbon black and carbon fiber; the binder can be selected from polyvinylidene fluoride and/or polytetrafluoroethylene; the pore-forming agent Can be selected from at least one of lithium difluoroxalate borate, lithium bisfluoromethyldiamine, lithium borate, lithium tetraborate, lithium tetrafluoroborate, lithium nitrate and lithium chloride. According to some embodiments of the present disclosure, The pore-forming agent is lithium difluoroxalate borate and/or lithium bisfluoromethyldiamine. A second aspect of the present disclosure provides a method for preparing the lithium-ion battery electrode according to any one of the first aspects. The method includes: dividing n-layer electrode sheets containing different contents of pore-forming agents from small to large according to the pore-forming agent content. At most, they are sequentially stacked and pressed on the current collector to obtain the lithium ion battery electrode. In the method of the present disclosure, multi-layer electrode sheets with different contents of pore-forming agents are directly combined and pressed together to obtain the lithium-ion battery electrode. The combination is convenient and fast, and by adjusting the pore-forming agent content in the electrode sheets, or replacing the electrodes with Electrode sheets with different contents of pore-forming agents can quickly obtain electrodes that meet different porosity requirements, which allows more choices for electrode design. Further, the preparation method of the electrode sheet includes: air-pulverizing and mixing the active material, conductive agent, binder and pore-forming agent to obtain a mixed material; heating and melting the mixed material, and performing electrostatic spinning. A fiberized material is obtained; the fiberized material is hot-pressed and formed to obtain the electrode sheet. Use dry electrodes to prepare electrode sheets with different contents of pore-forming agents in advance to facilitate subsequent selection and adjustment. The present disclosure also provides a lithium-ion battery, which contains a porous electrode. The porous electrode is obtained by the lithium-ion battery electrode described in any one of the first aspects or by the method described in the second aspect. Lithium-ion battery electrodes are obtained after being soaked in electrolyte. The present disclosure is further described below through examples, but the present disclosure is not limited thereby. The raw materials, reagents, instruments and equipment involved in this example can all be obtained through purchase unless otherwise specified. The electrode sheets involved in the embodiments of the present disclosure are prepared by the following method: The active material, conductive agent, binder and pore-forming agent are air-pulverized and mixed to obtain a mixed material; then the mixed material is heated and melted, and then electrospun is performed to obtain a fiberized material; finally, the fiber is The chemical material is hot-pressed and formed to obtain the electrode sheet. By adjusting the amount of pore-forming agent added and repeating the above operation, electrode sheets containing different contents of pore-forming agent are obtained. Example 1 Lithium-ion battery electrodes are prepared using the following method: (1) Use hot pressing method to press the first layer of electrode sheet on the current collector (aluminum foil). The first layer of electrode sheet contains active material (lithium iron phosphate), conductive agent (carbon tube + carbon black) and Binder (polytetrafluoroethylene), relative to 100 parts by weight of the active material, the content of the conductive agent is 1 part by weight, and the content of the binder is 3 parts by weight; the thickness of the first layer of electrode sheet is 50 μm, which has Pore ​​structure, after calculation, the porosity of the pore structure is 0.25; (2) Use the hot pressing method to press the second layer of electrode sheets onto the first layer of electrode sheets, and perform a fusion process to obtain a lithium ion battery electrode, wherein the second layer of electrode sheets contains active material (lithium iron phosphate), Conductive agent (carbon tube + carbon black), binder (polytetrafluoroethylene) and pore-forming agent (lithium difluoroxalate borate, true density 2.12g/cm 3 ), relative to 100 parts by weight of the active material, the content of the conductive agent is 1 part by weight, the content of the binder is 3 parts by weight, and the content of the pore-forming agent is 4 parts by weight; the thickness of the second layer of electrode sheet is 50 μm, It has a pore structure, and the pore-forming agent is filled in at least part of the pore structure. After calculation, the porosity of the pore structure is 0.294. The lithium ion battery electrode prepared in this embodiment has two electrode layers. Along the direction gradually away from the current collector, the porosity of the pore structure in each electrode layer gradually increases. The total thickness is 100 μm, and the average porosity is ( Based on the weighted average of the thickness of the upper and lower layers) is 0.272. Example 2 Lithium-ion battery electrodes are prepared using the following method: (1) Use hot pressing method to press the first layer of electrode sheet on the current collector (aluminum foil). The first layer of electrode sheet contains active material (lithium iron phosphate), conductive agent (carbon tube + carbon black) and Binder (polytetrafluoroethylene), relative to 100 parts by weight of the active material, the content of the conductive agent is 1 part by weight, and the content of the binder is 3 parts by weight; the thickness of the first layer of electrode sheet is 33.3 μm, where It has a pore structure. After calculation, the porosity of the pore structure is 0.25; (2) Use the hot pressing method to press the second layer of electrode sheets onto the first layer of electrode sheets. The second layer of electrode sheets contains active material (lithium iron phosphate), conductive agent (carbon tube + carbon black), adhesive Binder (polytetrafluoroethylene) and pore-forming agent (lithium difluoroxalate borate), relative to 100 parts by weight of the active material, the content of the conductive agent is 1 part by weight, the content of the binder is 3 parts by weight, and the pore-forming agent is The content of the agent is 2 parts by weight; the thickness of the second layer of electrode sheet is 33.3 μm, which has a pore structure, and the pore-forming agent is filled in at least part of the pore structure. After calculation, the porosity of the pore structure is 0.272; (3) Use the hot pressing method to press the third layer of electrode sheets onto the second layer of electrode sheets, and perform a fusion process to obtain a lithium ion battery electrode, in which the third layer of electrode sheets contains active material (lithium iron phosphate), Conductive agent (carbon tube + carbon black), binder (polytetrafluoroethylene) and pore-forming agent (lithium difluoroxalate borate), relative to 100 parts by weight of the active material, the content of the conductive agent is 1 part by weight, and the adhesive content is 1 part by weight. The content of the binding agent is 3 parts by weight, and the content of the pore-forming agent is 4 parts by weight; the thickness of the third layer of electrode sheet is 33.3 μm, which has a pore structure, and the pore-forming agent is filled in at least part of the pore structure. After calculation, the pores The porosity of the structure is 0.294. The lithium ion battery electrode prepared in this embodiment has three electrode layers. Along the direction gradually away from the current collector, the porosity of the pore structure in each electrode layer gradually increases. The total thickness is 100 μm, and the average porosity is 0.272. Example 3 Lithium-ion battery electrodes are prepared using the following method: (1) Use hot pressing method to press the first layer of electrode sheet on the current collector (aluminum foil). The first layer of electrode sheet contains active material (lithium iron phosphate), conductive agent (carbon tube + carbon black) and Binder (polytetrafluoroethylene), relative to 100 parts by weight of the active material, the content of the conductive agent is 1 part by weight, and the content of the binder is 3 parts by weight; the thickness of the first layer of electrode sheet is 33.3 μm, where It has a pore structure. After calculation, the porosity of the pore structure is 0.25; (2) Use the hot pressing method to press the second layer of electrode sheets onto the first layer of electrode sheets. The second layer of electrode sheets contains active material (lithium iron phosphate), conductive agent (carbon tube + carbon black), adhesive Binder (polytetrafluoroethylene) and pore-forming agent (lithium difluoroxalate borate), relative to 100 parts by weight of the active material, the content of the conductive agent is 1 part by weight, the content of the binder is 3 parts by weight, and the pore-forming agent is The content of the agent is 4 parts by weight; the thickness of the second layer of electrode sheet is 33.3 μm, which has a pore structure, and the pore-forming agent is filled in at least part of the pore structure. After calculation, the porosity of the pore structure is 0.294; (3) Use the hot pressing method to press the third layer of electrode sheets onto the second layer of electrode sheets, and perform a fusion process to obtain a lithium ion battery electrode, in which the third layer of electrode sheets contains active material (lithium iron phosphate), Conductive agent (carbon tube + carbon black), binder (polytetrafluoroethylene) and pore-forming agent (lithium difluoroxalate borate), relative to 100 parts by weight of the active material, the content of the conductive agent is 1 part by weight, and the adhesive content is 1 part by weight. The content of the binding agent is 3 parts by weight, and the content of the pore-forming agent is 8 parts by weight; the thickness of the third layer of electrode sheet is 33.3 μm, which has a pore structure, and the pore-forming agent is filled in at least part of the pore structure. After calculation, the pores The porosity of the structure is 0.334. The lithium ion battery electrode prepared in this embodiment has three electrode layers. Along the direction gradually away from the current collector, the porosity of the pore structure in each electrode layer gradually increases. The total thickness is 100 μm, and the average porosity is 0.292. Example 4 Lithium-ion battery electrodes are prepared using the following method: (1) Use hot pressing method to press the first layer of electrode sheet on the current collector (aluminum foil). The first layer of electrode sheet contains active material (lithium iron phosphate), conductive agent (carbon tube + carbon black) and Binder (polytetrafluoroethylene), relative to 100 parts by weight of the active material, the content of the conductive agent is 1 part by weight, and the content of the binder is 3 parts by weight; the thickness of the first layer of electrode sheet is 25 μm, which has Pore ​​structure, after calculation, the porosity of the pore structure is 0.25; (2) Use the hot pressing method to press the second layer of electrode sheets onto the first layer of electrode sheets. The second layer of electrode sheets contains active material (lithium iron phosphate), conductive agent (carbon tube + carbon black), adhesive Binder (polytetrafluoroethylene) and pore-forming agent (lithium difluoroxalate borate), relative to 100 parts by weight of the active material, the content of the conductive agent is 1 part by weight, the content of the binder is 3 parts by weight, and the pore-forming agent is The content of the agent is 2 parts by weight; the thickness of the second layer of electrode sheet is 25 μm, which has a pore structure, and the pore-forming agent is filled in at least part of the pore structure. After calculation, the porosity of the pore structure is 0.272; (3) Use the hot pressing method to press the third layer of electrode sheets onto the second layer of electrode sheets. The third layer of electrode sheets contains active material (lithium iron phosphate), conductive agent (carbon tube + carbon black), adhesive Binder (polytetrafluoroethylene) and pore-forming agent (lithium difluoroxalate borate), relative to 100 parts by weight of the active material, the content of the conductive agent is 1 part by weight, the content of the binder is 3 parts by weight, and the pore-forming agent is The content of the agent is 4 parts by weight; the thickness of the third layer of electrode sheet is 25 μm, which has a pore structure, and the pore-forming agent is filled in at least part of the pore structure. After calculation, the porosity of the pore structure is 0.294; (4) Use the hot pressing method to press the fourth layer of electrode sheets onto the third layer of electrode sheets, and perform a fusion process to obtain a lithium ion battery electrode, in which the fourth layer of electrode sheets contains active material (lithium iron phosphate), Conductive agent (carbon tube + carbon black), binder (polytetrafluoroethylene) and pore-forming agent (lithium difluoroxalate borate), relative to 100 parts by weight of the active material, the content of the conductive agent is 1 part by weight, and the adhesive content is 1 part by weight. The content of the binding agent is 3 parts by weight, and the content of the pore-forming agent is 8 parts by weight; the thickness of the fourth layer of electrode sheet is 25 μm, which has a pore structure, and the pore-forming agent is filled in at least part of the pore structure. After calculation, the pore structure The porosity is 0.334. The lithium-ion battery electrode prepared in this example has four electrode sheet layers. Along the direction gradually away from the current collector, the porosity of the pore structure in each electrode sheet layer gradually increases. The total thickness is 100 μm, and the average porosity is 0.287. Example 5 Lithium-ion battery electrodes are prepared using the following method: (1) Use hot pressing method to press the first layer of electrode sheet on the current collector (aluminum foil). The first layer of electrode sheet contains active material (lithium iron phosphate), conductive agent (carbon tube + carbon black), The binder (polytetrafluoroethylene) and the pore-forming agent (lithium difluoroxalate borate), relati | 1. A lithium-ion battery electrode, comprising a current collector and n electrode plate layers laminated on the current collector, n being an integer greater than or equal to 2, wherein each of the electrode plate layers contains a pore-forming agent, a content of the poreforming agent in each of the electrode plate layers gradually increasing along a direction gradually facing away from the current collector; and the pore-forming agent is selected from an electrolyte solution additive which is solid at normal temperature. 2. The electrode according to claim 1, wherein each of the electrode plate layers further contains an active material; and along the direction gradually facing away from the current collector, relative to 100 parts by weight of the active material, a content of the pore-forming agent in the first electrode plate layer is between 0 and 4 parts by weight, a content of the pore-forming agent in the nth electrode plate layer is between 1 and 10 parts by weight, and a content of the pore-forming agent from the second to (n-l)th electrode plate layers is between 1 and 10 parts by weight. 3. The electrode according to claim 1 or 2, wherein each of the electrode plate layers has a pore structure, and at least a part of the pore structure is filled with the pore-forming agent; and along the direction gradually facing away from the current collector, a porosity 8^ of the pore structure in an ith electrode plate layer is: 8( = 1 - + 1 1 Pi J' 1 p2 P3J where l<i<n, and i is an integer; ££ represents a weight ratio of the pore-forming agent to the active material in the ith electrode plate layer; pr represents a true density of the active material, measured in g/cm3; p2 represents an ultimate compaction density of the active material, measured in g/cm3; and p3 represents a true density of the pore-forming agent, measured in g/cm3. 4. The electrode according to any one of claims 1 to 3, wherein in the electrode, an average porosity of the pore structures in the n electrode plate layers satisfies the following condition: 0.22 < 1 - < 0 44? where represents a thickness of an ith electrode plate layer, measured in pm. 5. The electrode according to any one of claims 1 to 4, wherein in the electrode, porosities of the pore structures in two adjacent electrode plate layers satisfy the following condition: $i+i = + (8n - 8^/n. 6. The electrode according to any one of claims 1 to 5, wherein along the direction gradually facing away from the current collector, a bulk density of the first electrode plate layer is between 2.55 g/cm3 and 2.75 g/cm3, a bulk density of the nth electrode plate layer is between 2.0 g/cm3 and 2.5 g/cm3, and bulk densities of the second to (n-l)th electrode plate layers are between 2.0 g/cm3 and 2.70 g/cm3. 7. The electrode according to any one of claims 1 to 6, wherein in the electrode, a total thickness of the n electrode plate layers is between 20 pm and 200 pm. 8. The electrode according to any one of claims 1 to 7, wherein n is an integer between 2 and 10. 9. The electrode according to any one of claims 1 to 8, wherein n is an integer between 2 and 5. 10. The electrode according to any one of claims 1 to 9, wherein each of the electrode plate layers further contains a conductive agent and a binder, and a content of the conductive agent is between 0.1 and 5 parts by weight and a content of the binder is between 0.5 and 5 parts by weight relative to 100 parts by weight of the active material; the active material is selected from at least one of lithium nickel cobalt manganese oxide, lithium iron phosphate, and lithium manganate; the conductive agent is selected from at least one of carbon nanotubes, graphene, carbon black, and carbon fibers; the binder is selected from poly vinylidene fluoride and/or polytetrafluoroethylene; and the pore-forming agent is selected from at least one of lithium oxalyldifluoroborate, lithium bis(fluorosulfonyl)imide, lithium borate, lithium tetraborate, lithium tetrafluoroborate, lithium nitrate, and lithium chloride. 11. The electrode according to any one of claims 1 to 10, wherein the pore-forming agent is lithium oxalyldifluoroborate and/or lithium bis(fluorosulfonyl)imide. 12. A method for preparing the lithium-ion battery electrode according to any one of claims 1 to 11, comprising: sequentially laminating and press-fitting n layers of electrode plates containing different contents of a pore-forming agent onto a current collector in ascending order of the contents of the pore-forming agent, to obtain the lithium-ion battery electrode. 13. The method according to claim 12, wherein the electrode plate is prepared by the following method: air-crushing and mixing an active material, a conductive agent, a binder, and the pore-forming agent to obtain a mixed material; heating and melting the mixed material, followed by electrostatic spinning to obtain a fibrous material; and hot-pressing the fibrous material to obtain the electrode plate. 14. A lithium-ion battery, comprising a porous electrode, the porous electrode being obtained by soaking the lithium-ion battery electrode according to any one of claims 1 to 11 or the lithium-ion battery electrode prepared using the method according to claim 12 or 13 in an electrolyte solution. | BYD COMPANY LIMITED
255 | AU2022324509A1 | Examining | BYD CO LTD | Electrode rolling/calendering¦Secondary cells¦Non-aqueous electrolyte accumulator electrodes¦Batteries | 2022-08-05 | 2024-01-18 | Electrode, and preparation method therefor and battery | An electrode, and a preparation method therefor and a battery. The electrode includes n electrode plate layers stacked in sequence, wherein the electrode plate layer close to the separator side of the battery is a first layer, and the electrode plate layer close to the current collector side of the battery is an n-th layer, and n is a natural number greater than or equal to 2. The electrode material of the first electrode plate layer includes first particles. The electrode material of each of the second to the n-th electrode plate layers respectively includes at least first particles and second particles. The average particle size of the first particles is greater than the average particle size of the second particles. The porosity of each electrode plate layer gradually increases in the direction from the n-th layer to the first layer. | Electrode, electrode preparation method and battery Cross-references to related applications This application claims priority to the Chinese patent application with application number 202110903844.7 and titled "Electrode, Electrode Preparation Method and Battery" submitted on August 6, 2021, the entire content of which is incorporated into this application by reference. Technical field The present application relates to the technical field of battery components, and more specifically, to an electrode, an electrode preparation method and a battery. Background technique Lithium-ion power battery is a new type of rechargeable high-energy battery that mainly relies on the movement of lithium ions between the positive and negative electrodes to work. It has the advantages of high energy, high battery voltage, wide operating temperature range, and long storage life. It has been widely used in military and civilian small electrical appliances. With the promotion of energy vehicles, lithium-ion power batteries are increasingly used in the automotive field. The volumetric energy density of lithium-ion power batteries is very critical to their use in vehicles. In the existing technology, increasing the compaction density of electrodes is usually used to increase the volumetric energy density of the battery. However, the ultimate compaction density of the electrode is usually affected by the true density of the material itself. At the same time, under high compaction, the porosity of the electrode will become extremely low, especially on the surface of the electrode. The pores are easily blocked, making it difficult for lithium ions to easily diffusion, resulting in a significant reduction in the kinetic performance of the electrode. Application content One purpose of this application is to provide an electrode, a preparation method for the electrode, and a new technical solution for the battery. According to a first aspect of the present application, an electrode is provided, including: n layers of pole sheet layers stacked in sequence; wherein, the pole sheet layer close to the separator side of the battery is the first layer, and the pole sheet layer close to the current collector of the battery is the first layer. The pole piece layer on the side is the nth layer, n is a natural number greater than or equal to 2; the electrode material of the pole piece layer of the first layer includes first particles, and the pole pieces of each layer of the 2nd to n layers The electrode materials of each layer include at least first particles and second particles, and the average particle diameter of the first particles is greater than the average particle diameter of the second particles; the porosity of each layer of the pole sheet layer extends from the nth The layers gradually increase in the direction to layer 1. According to the second aspect of the present application, a method for preparing the electrode described in the first aspect is provided, including the following steps: fully mixing the electrode material with a conductive agent and a binder to form a mixture; heating the mixture to make the The binder is in a molten state; the molten binder is solidified, and the solidified binder wraps the electrode material to obtain a powdery substance; the powdery substance is processed to form the pole plate layer; according to In the above manner, by adjusting the number of first particles and second particles of each layer of the pole sheet layer, multiple layers of the pole sheet layer with different porosity are prepared; according to the size of the porosity, the multiple layers of the pole sheet layer are The pole piece layers are stacked and fused in sequence to obtain the electrode. According to a third aspect of the present application, a battery is provided, including the electrode described in the first aspect. According to one embodiment of the present disclosure, the pole sheet layer on the separator side is prepared by using first particles, and the remaining pole sheet layers are prepared by using first particles and second particles of different particle sizes, thereby increasing the compaction density of the electrode. At the same time, the multi-layer arrangement of the pole sheet layer and the arrangement of each pole sheet layer such that the porosity gradually increases along the direction from the current collector side to the separator side layer improves the diffusion efficiency of lithium ions and improves the kinetic properties of the electrode. Other features and advantages of the present application will become apparent from the following detailed description of exemplary embodiments of the present application with reference to the accompanying drawings. Description of drawings The accompanying drawings, which are incorporated in and constitute a part of this specification, illustrate embodiments of the application and together with the description, serve to explain the principles of the application. Figure 1 is a schematic diagram of an electrode and its preparation process in this application. Figure 2 is a schematic diagram of a battery in this application. Figure 3 is a flow chart of the electrode preparation method in this application. Explanation of reference symbols: 1-first electrode; 11-first particle; 12-second particle; 13-first layer; 14-nth layer; 2-second electrode; 3-separator; 4-first current collector; 5-th Two current collectors; 6-electrolyte. Detailed ways Various exemplary embodiments of the present application will now be described in detail with reference to the accompanying drawings. It should be noted that the relative arrangement of components and steps, numerical expressions, and numerical values ​​set forth in these examples do not limit the scope of the present application unless otherwise specifically stated. The following description of at least one exemplary embodiment is merely illustrative in nature and is in no way intended to limit the application or its application or uses. Techniques, methods and devices known to those of ordinary skill in the relevant art may not be discussed in detail, but where appropriate, such techniques, methods and devices should be considered a part of the specification. In all examples shown and discussed herein, any specific values ​​are to be construed as illustrative only and not as limiting. Accordingly, other examples of the exemplary embodiments may have different values. It should be noted that similar reference numerals and letters refer to similar items in the following figures, so that once an item is defined in one figure, it does not require further discussion in subsequent figures. In the existing technology, the volumetric energy density of the battery is usually increased by increasing the compaction density of the electrode. However, highly compacted electrodes will reduce the porosity of the electrode, especially the pores on the electrode surface that are easily blocked. The number of electrode pores will directly affect the charge and discharge performance of the battery. If the porosity is low or blocked, it will affect the movement of lithium ions, resulting in a significant reduction in the dynamic performance of the electrode. Therefore, the electrode structure not only needs to have high voltage, but also needs to have a reasonable pore structure. Among them, porosity refers to the percentage of the pore volume in the material to the total volume of the material in its natural state. As shown in Figures 1 to 2, in order to solve the above technical problems, the present application provides an electrode, including n layers of pole pieces stacked in sequence; wherein, the pole piece layer close to the separator side of the battery is the first Layer 13, the electrode sheet layer close to the current collector side of the battery is the nth layer 14, n is a natural number greater than or equal to 2; the electrode material of the electrode sheet layer of the first layer 13 includes first particles 11, The electrode material of each pole sheet layer of the second to n layers respectively includes at least first particles 11 and second particles 12 , and the average particle diameter of the first particles 11 is greater than the average particle diameter of the second particles 12 ; The porosity of each pole piece layer gradually increases along the direction from the n-th layer 14 to the first layer 13. Specifically, in this embodiment, the electrode is a structure in which multiple layers (n layers) of electrode sheets are stacked (n is a natural number greater than or equal to 2, that is, the electrode can include 2 layers, 3 layers, or even more layers. This The application does not limit this). This structure is conducive to differentiating the electrode materials and other characteristics of each electrode layer. After the multi-layer pole pieces are stacked, determine the pole piece layers of the first layer 13 and the pole piece layer of the nth layer 14 respectively located on both sides of the electrode (when the electrode is used in a battery, the two sides of the electrode are usually provided with Current collector and separator, the pole piece layer close to the current collector is the nth layer 14, and the pole piece layer close to the separator is the electrode material of the first layer 13). The electrode material includes first particles 11 and second particles 12 , wherein the average particle diameter of the first particles 11 is larger than the average particle diameter of the second particles 12 . The electrode material of the first layer 13 of the electrode sheet layer may only include the first particles 11, and the electrode materials of the remaining electrode sheet layers (layers 2 to n) may include the first particles 11 (large particles) and the second particles 12 (small particles). ). The combination of large particles and small particles allows the small particles to fill the gaps between the large particles to achieve higher compaction density. Among them, the remaining electrode layer refers to other electrode layers except the first layer 13, that is, if the electrode has a total of 2 electrode layers, the remaining electrode layers are the second layer of electrode layers, then the second electrode layer The electrode material of the sheet layer at least includes first particles 11 and second particles 12; if the electrode has three pole sheet layers, the remaining pole sheet layers are the pole sheet layers of the second and third layers, then the second and third pole sheet layers Each of the three pole sheet layers includes at least first particles 11 and second particles 12, and so on. In addition, the porosity of each pole sheet layer can be controlled gradually along the direction from the n-th layer 14 to the first layer 13 by adjusting the number of large and small particles in the remaining pole sheet layers (layers 2 to n). increase, that is, the pole sheet layer of the nth layer 14 has the lowest porosity, while the separator layer side has larger pores and higher porosity to facilitate the diffusion of lithium ions, so that the electrode has lower impedance and higher porosity. High rate discharge retention rate. Moreover, the more layers there are in the pole sheet, the more uniform the gradient distribution of pores (that is, the change pattern of porosity gradually increasing in the direction from the nth layer 14 to the first layer 13), which is more conducive to the diffusion of lithium ions. . Among them, the particle diameters of the first particles 11 selected for each pole sheet layer can be different. Correspondingly, the particle diameters of the second particles 12 selected for the second to n layers can also be different to facilitate the construction of each pole sheet layer. of different porosity. The diffusion of lithium ions is restricted by the layer with lower porosity. When the electrode includes n-layer pole sheets, from the perspective of porosity and compaction, in actual production, the pole of the first layer 13 of the electrode can be determined first. The ratio of the first particle 11 (large particle) material in the sheet layer and the pole sheet layer of the nth layer 14 is adjusted, and the porosity of the middle pole sheet layer is adjusted to present a uniform gradient. In summary, the electrode in this embodiment has a high compaction density, which improves the volumetric energy density of the lithium-ion battery. The gradient change pattern of the porosity between the pole piece layer of the first layer 13 and the pole piece layer of the nth layer 14 enables the electrode in this solution to have high dynamic performance at the same time. Optionally, the number ratio of the first particles 11 included in the x-th electrode layer in the electrode material of this layer is a, then: a=m (first particle)/m (total particles)=[-x/(2n-2)+(2n-1)/(2n-2)]; (1) Among them, n is a natural number greater than or equal to 2, x is a natural number less than or equal to n, and m is the number of particles. Specifically, the porosity of the pole sheet layer of each layer can be achieved by adjusting the number of first particles 11 and second particles 12 in each layer. By adjusting the number of large and small particles to achieve a gradient change in the porosity of each pole layer, it is easy to implement in actual production, and the adjustment results are relatively accurate. For example, in an electrode with two pole sheet layers, the proportion of first particles 11 in the pole sheet layer of the first layer 13 is 100%, and the proportion of first particles 11 in the pole sheet layer of the second layer is 50%. For another example, in an electrode with four pole sheet layers, the first particles 11 of the first pole sheet layer account for 100%, and the first particles 11 of the second pole sheet layer account for 83.3%. The first particles 11 of the third pole sheet layer account for 66.7%, and the first particles 11 of the fourth pole sheet layer account for 50%. By setting the number of first particles 11 according to the above-mentioned rules summarized in this application, the number of first particles 11 of the pole sheet layer of the nth layer 14 can be kept at least 50% to ensure that the porosity of each pole sheet layer is not changed. will be too low. Optionally, the average particle diameter of the first particles 11 ranges from 0.90 to 1.60 μm, and the average particle diameter of the second particles 12 ranges from 0.25 to 0.70 μm. Specifically, in this embodiment, the average particle diameter of the first particles 11 ranges from 0.90 to 1.60 μm, and the average particle diameter of the second particles 12 ranges from 0.25 to 0.70 μm. If the average particle diameter of the first particles 11 or the second particles 12 is too large, the specific surface area of ​​the particles will be smaller, and the solid phase diffusion path will be longer, making the electrochemical reaction power of the material slower and affecting the kinetic performance of the battery. If the average particle size of the first particles 11 or the second particles 12 is too small, the specific surface area of ​​the particles will be larger, and accordingly the electrochemical active area will be larger, causing more side reactions to occur on the surface of the particle material. , the cycle performance of the battery is impaired. Among them, the electrochemically active area refers to the sites on the particle surface that can participate in electrochemical reactions. Preferably, the average particle diameter of the first particles 11 ranges from 1.0 to 1.2 μm, and the average particle diameter of the second particles 12 ranges from 0.35 to 0.55 μm. Optionally, the radius of the first particles 11 is R, and the radius of the second particles 12 is less than or equal to 0.414R. Specifically, in this embodiment, the electrode materials used can be regarded as approximately spherical particles. Even if particles of the same particle size are closely packed, there will still be pores between the particles. If smaller particles are filled in the pores, the compaction of the material can be further improved. That is, when the first particles 11 are closely packed, if the radius of the first particles 11 is R, then the maximum radius that the pores of the first particles 11 can accommodate is 0.414R. Therefore, when the radius r of the second particles 12 is ≤ 0.414R, the pores between the first particles 11 can be filled smoothly. The materials combined in this way have ultra-high compaction. The materials combined with this ultra-high compaction can be used as the pole piece layer of the nth layer 14, and then move from the pole piece layer of the nth layer 14 to the pole piece layer of the first layer 13. The filling quantity of the second particles 12 (small particles) can be gradually reduced to gradually increase the porosity of each layer and construct a gradient pore structure that is conducive to lithium ion diffusion. Such an electrode structure can achieve both high compaction and high particle diffusion efficiency. Optionally, each of the pole sheet layers of the second to nth layers respectively further includes third particles, and the maximum radius of the third particles is less than or equal to 0.225R. Specifically, in this embodiment, in addition to the pole piece layer of the first layer 13 using the first particles 11 , the other pole piece layers can also be made of particle materials of three different sizes. For example, the pole piece layer of the n-th layer 14 can be prepared by using the first particles 11, the second particles 12, and the third particles. At this time, analogously to the two particulate materials in the above embodiment, the maximum radius of the third particle is 0.225R. The pole sheet layer constructed using three different sizes of particle materials has higher compaction. After adjusting the material of the pole piece layer of the nth layer 14, the filling number of the second particles 12 and/or the third particles can be gradually reduced from the pole piece layer of the nth layer 14 to the pole piece layer of the first layer 13. , to gradually increase the porosity of each layer to construct a gradient pore structure that is conducive to lithium ion diffusion. The use of three kinds of granular materials not only makes the compaction density of the electrode greater, but also makes it easier to adjust the gradient of the porosity, which is beneficial to achieving uniform changes in the pore structure of each layer. Optionally, the particle size of the first particles 11 and the particle size of the second particles 12 used in the x-th pole sheet layer satisfy the following conditions: 1/d11=[a*dx12+(1-a)dx22]/[a*dx13+(1-a)dx23]; (2) Among them, x is a natural number greater than 1 and less than or equal to 2, a is the number ratio of the first particles 11 in the x-th layer in the electrode material of the layer; d11 represents the first particle of the pole sheet layer of the first layer 13 As for the particle size of the particles 11, dx1 represents the particle size of the first particles 11 of the x-th layer of pole sheets; dx2 represents the particle size of the second particles 12 of the x-th layer. Normally, as the particles of the electrode material become smaller, the tortuosity σ of the electrode will become larger, which is not conducive to particle diffusion. In this embodiment, when mixing the first particles 11 and the second particles 12, the tortuosity of each pole layer can be adjusted by adjusting the particle diameters of the first particles 11 and the second particles 12 of each layer. σ is close. That is, the particle diameter of the first particles 11 of the pole plate layer of the first layer 13 may be different from the particle diameters of the first particles 11 of the pole plate layers of the remaining second to n layers. When the average particle diameters of the first particles 11 and the second particles 12 of each electrode layer satisfy formula (2), it can ensure that the tortuosity σ of each electrode layer is similar, thereby making the electrode performance more uniform and conducive to lithium ions. The diffusion further improves the ion diffusion efficiency. Among them, the tortuosity σ is used to describe the parameters of the electrode pore structure. The greater the tortuosity, the more tortuous the internal pore channel, and the longer the path that ions take to diffuse from the surface to the current collector. Optionally, the number of electrode sheet layers ranges from 2 to 10 layers, and the number of second particles 12 included in the electrode material of each electrode sheet layer except the first layer 13 is along the direction from close to the current collector. It gradually decreases from side to side toward the side of the diaphragm. Specifically, in this embodiment, the number of pole sheet layers can be selected from 2 to 10 layers to build a uniform pore structure. If the number of pole sheet layers is too large, the change in porosity between two adjacent layers will be very small. The gradient change in porosity that is too small will not have a particularly obvious effect on improving lithium ion diffusion, but it will have an impact on production efficiency. But it's huge. Therefore, appropriate selection of the number of layers can take into account the gradient change in porosity and production efficiency. In addition, by adjusting the proportion of the second particles 12 in each layer, the gradient adjustment of the porosity can be achieved. Optionally, the electrode material includes a cathode material, and the cathode material is at least one of lithium iron phosphate, lithium nickel cobalt manganese oxide, and lithium manganate. Specifically, the electrode provided in this embodiment can be made of a positive electrode material and used as the positive electrode of the battery, or can be made of a negative electrode material and used as the negative electrode of the battery. The positive electrode material can be at least one of lithium iron phosphate, lithium nickel cobalt manganese oxide and lithium manganate; the negative electrode material can be at least one of artificial graphite, natural graphite, lithium titanate, soft carbon and hard carbon. Several examples and comparative examples are enumerated below to further illustrate the advantages of the electrode provided in the first aspect. Example 1: A double-layer electrode solution is adopted, and lithium iron phosphate material is selected as the electrode material. The pole plate layer of the second layer uses the first particles 11 (average particle diameter D50 = 1.38 μm) and the second particles 12 (average particle diameter D50 = 0.57 μm) mixed at a ratio of 1:1, with a mass ratio of 93:7; the first The pole piece layer of layer 13 uses first particles 11 (average particle diameter D50 = 1.26 μm). Example 2: A three-layer electrode scheme is adopted, and lithium iron phosphate material is selected as the electrode material. The pole plate layer of the third layer uses the first particles 11 (average particle diameter D50 = 1.38 μm) and the second particles 12 (average particle diameter D50 = 0.57 μm) mixed at a ratio of 1:1, with a mass ratio of 93:7; the middle particle According to the above-mentioned design rules for the two-layer pole sheet layer, the average particle diameter of the first particle 11 is 1.30 μm, the average particle diameter of the second particle 12 is 0.53 μm, and the mass ratio is 97:3; the pole layer of the first layer 13 The first particles 11 (average particle diameter D50 = 1.26 μm) are used as the sheet layer. Example 3: A three-layer electrode scheme is adopted, and lithium iron phosphate material is selected as the electrode material. The pole plate layer of the third layer uses the first particles 11 (average particle diameter D50 = 1.19 μm) and the second particles 12 (average particle diameter D50 = 0.493 μm) mixed at a ratio of 1:1, with a mass ratio of 93:7; the middle particle According to the above-mentioned design rules for the two-layer pole sheet layer, the average particle diameter of the first particle 11 is 1.12 μm, the average particle diameter of the second particle 12 is 0.466 μm, and the mass ratio is 97:3; the pole layer of the first layer 13 The first particles 11 (average particle diameter D50 = 1.09 μm) are used as the sheet layer. Comparative example 1: A double-layer electrode solution is adopted, and lithium iron phosphate material is selected as the electrode material. The pole plate layer of the second layer uses the first particles (average particle diameter D50 = 1.26 μm), and the pole plate layer of the first layer adopts the first particles (average particle diameter D50 = 1.38 μm) and the second particles (average particle diameter D50 =0.57μm) mixed at 1:1, the mass ratio is 93:7; Comparative example 2: A single-layer electrode solution is adopted, and lithium iron phosphate material is selected as the electrode material. The first particles (average particle diameter D50 = 1.38 μm) and the second particles (average particle diameter D50 = 0.57 μm) were mixed at a ratio of 1:1, with a mass ratio of 96:4. Comparative example 3: A single-layer electrode solution is adopted, and the electrode material is lithium iron phosphate material with an average particle size of D50 = 1.38 μm. The following data table is derived from the above examples and comparative examples. Table 1 Example Compacted density under the same rolling pressure (g/cm 3 )Example 12.702.65Example 22.722.67Example 32.682.63Comparative example 12.682.63Comparative example 22.722.67Comparative example 32.582.53 Table 1 shows the compaction density corresponding to an electrode with a width of 5cm under a rolling pressure of 1MPa. It can be seen that despite the addition of small particles (second particle 12), the multi-layer coating design can achieve compaction of the electrode piece. Still maintained at a relatively high level. Table 2 Example 0.33C Discharge Mix Gram Capacity (mAh/g) Example 1137.5 Example 2138.0 Example 3138.2 Comparative Example 1135.8 Comparative Example 2137.2 Comparative Example 3136.8 Table 2 shows the electrode obtained by multi-layer coating designed with gradient porosity. The electrode obtained by multi-layer coating with gradient porosity design has higher capacity under the same design parameters. table 3 Example DCIR (mΩ) Example 151.8 Example 250.8 Example 348.2 Comparative Example 156.9 Comparative Example 254.2 Comparative Example 353.6 50% SOC Table 3 shows that under the condition of 50% SOC DC internal resistance, the electrode in this application has lower resistance, which is conducive to the diffusion of lithium ions. Table 4 Example 0.2C/2C discharge ratio Example 10.940 Example 20.959 Example 30.960 Comparative example 10.875 Comparative example 20.898 Comparative example 30.918 Table 4 shows that under the condition of 0.2/2C discharge capacity ratio at room temperature, the electrode of the present application has a higher discharge retention rate, which is conducive to the diffusion of lithium ions. As shown in Figure 3, according to the second aspect of the present application, a method for preparing the electrode described in the first aspect is provided, including the following steps: Thoroughly mix the electrode material with the conductive agent and binder to form a mixture; Heating the mixture to bring the binder into a molten state; Solidify the molten binder, and the solidified binder wraps the electrode material to obtain a powdery substance; Process the powdery substance to form the pole piece layer; In the above manner, by adjusting the number of the first particles 11 and the second particles 12 of each layer of the pole sheet layer, multiple layers of the pole sheet layers with different porosity are prepared; According to the size of the porosity, multiple layers of the pole sheet layers are sequentially stacked and fused to obtain the electrode. Specifically, taking the preparation of the positive electrode of a battery as an example, first according to the solution provided in the first aspect, a positive electrode material with a suitable particle size is selected, crushed into particles, and thoroughly mixed with a conductive agent and a binder to form a mixture. Among them, the positive electrode materials can choose lithium iron phosphate, lithium nickel cobalt manganese oxide, lithium manganate, etc.; the conductive agent includes carbon nanotubes, graphene, carbon black, carbon fiber, etc. After the mixture is heated to bring the binder into a molten state, it is continued to solidify so that the binder fully wraps the granular material to form a powdery substance. The powdery substance is processed to form a basic pole piece of specific size and thickness. This basic pole piece is the pole piece layer that is ultimately used to process the electrode. According to the size of the porosity, the prepared multi-layer electrode sheets are stacked and fused, and finally an electrode with high compaction and uniform porosity changes is obtained. Among them, when preparing the first layer of 13 electrode sheets, only the first particles 11 are added to the electrode material. The remaining layers can be added with the first particles 11, the second particles 12 or even according to the actual needs according to the technical solution of the first aspect. In the third particle and so on. The number ratio of the first particles 11 and the second particles 12 of each pole sheet layer can be determined by formula (1), and the particle size of the first particles 11 and second particles 12 of each pole sheet layer can be determined by formula (2). . The electrode prepared by the preparation method of the present application has ultra-high compaction density, which improves the volumetric energy density of the battery. The porosity of the pole sheet layer of the electrode from the first layer 13 to the nth layer 14 has a certain gradient change rule, which can simultaneously ensure the dynamic performance of the electrode. The entire preparation process is simple and the preparation efficiency is high. Optionally, solidifying the adhesive in a molten state includes: solidifying the adhesive into a fiber shape through an electrospinning process. Specifically, when talking about the solidification of the molten binder, the electrospinning process can be selected. Electrospinning is a special form of electrostatic atomization of polymer fluids. At this time, the substances split by atomization are not tiny droplets, but tiny jets of polymer, which can run for a considerable distance and finally solidify into fibers. This method can produce polymer filaments with nanoscale diameters, making the adhesive and electrode material particles more firmly and uniformly bonded. Optionally, the process of sequentially stacking and fusing multiple layers of the pole pieces includes: a hot pressing process. Specifically, the hot pressing process can achieve high compaction of granular materials on the one hand, and on the other hand can make the fusion of each layer more complete and make the electrode more integrated. According to a third aspect of the present application, a battery is provided, including the electrode described in the first aspect. Optionally, the battery includes: a first current collector, a first electrode 1, a separator, a second electrode 2 and a second current collector arranged in sequence, and the first electrode 1 and the second electrode 2 are respectively connected to the An electrolyte is arranged between the diaphragms. As shown in Figure 2, the battery provided by this embodiment includes a first current collector 4, a first electrode 1, a separator 3, a second electrode 2 and a second current collector 5 arranged in sequence. The first electrode 1 and the second electrode 2 An electrolyte 6 is provided between each of the separators 4 . Among them, the first electrode 1 is a negative electrode, and th | 1. An electrode for a battery, comprising: n electrode plate layers sequentially stacked, wherein one of the electrode plate layers close to a membrane side of the battery is the 1st electrode plate layer, and one of the electrode plate layers close to a current collector side of the battery is the nth electrode plate layer, n being a natural number greater than or equal to 2; an electrode material of the 1st electrode plate layer comprises first particles, and an electrode material of each electrode plate layer from the 2nd layer to the nth layer comprises at least the first particles and second particles, an average particle size of the first particles being greater than an average particle size of the second particles; and a porosity of each of the electrode plate layers gradually increases in a direction from the nth layer to the 1st layer. 2. The electrode according to claim 1, wherein a proportion of quantity of the first particles comprised in the xth electrode plate layer in the electrode material of the xth electrode plate layer is: [-x/(2n-2)+(2n-l)/(2n-2)], where x is a natural number less than or equal to n. 3. The electrode according to claim 1, wherein an average particle size of the first particles ranges from 0.90 pm to 1.60 pm, and an average particle size of the second particles ranges from 0.25 pm to 0.70 pm. 4. The electrode according to claim 3, wherein the average particle size of the first particles ranges from 1.0 pm to 1.2 pm, and the average particle size of the second particles ranges from 0.35 pm to 0.55 pm. 5. The electrode according to any one of claims 1 to 4, wherein a radius of the first particles is R, and a radius of the second particles is less than or equal to 0.414R. 6. The electrode according to claim 5, wherein each electrode plate layer from the 2nd layer to the nth layer further comprises third particles, a radius of the third particles being less than or equal to 0.225R. 7. The electrode according to any one of claims 1 to 6, wherein in the xth electrode plate layer, a particle size of the first particle and a particle size of the second particle satisfy the following condition: l/dn=[a*dxi2+(l-a)dx22]/[a*dxi3+(l-a)dx23] where x is greater than 1 and less than or equal to n, and a is a proportion of quantity of the first particles in the xth layer in the electrode material of the xth layer; du represents the particle size of the first particle in the 1st electrode plate layer, and dxi represents the particle size of the first particle in the xth electrode plate layer; and dX2 represents the particle size of the second particle in the xth layer. 8. The electrode according to any one of claims 1 to 7, wherein a quantity of the electrode plate layers ranges from 2 to 10, a quantity of the second particles comprised in the electrode materials of the remaining electrode plate layers other than the 1st layer gradually decreases layer by layer in a direction from being close to the current collector side to being close to the membrane side. 9. The electrode according to any one of claims 1 to 8, wherein the electrode material comprises a positive electrode material, the positive electrode material being at least one of lithium iron phosphate, lithium nickel cobalt manganese oxide, and lithium manganate. 10. The electrode according to any one of claims 1 to 9, wherein the electrode material comprises a negative electrode material, the negative electrode material being at least one of artificial graphite, natural graphite, lithium titanate, soft carbon, and hard carbon. 11. A preparation method for an electrode, applied to the electrode according to any one of claims 1 to 10, comprising the following steps: mixing an electrode material fully with a conductive agent and a bonding agent to form a mixture; heating the mixture, to bring the bonding agent into a molten state; curing the bonding agent in the molten state, the cured bonding agent wrapping the electrode material, to obtain a powdery substance; processing the powdery substance to form the electrode plate layer; adjusting quantities of first particles and second particles of each electrode plate layer, to prepare a plurality of electrode plate layers with different porosities in the foregoing manner; and stacking sequentially and fusing the plurality of electrode plate layers according to the porosities, to obtain the electrode. 12. The preparation method for an electrode according to claim 11, wherein the curing the bonding agent in the molten state comprises: curing the bonding agent into fibers through an electrostatic spinning process. 13. The preparation method for an electrode according to claim 11 or 12, wherein a process of the stacking sequentially and fusing the plurality of electrode plate layers comprises: a hot pressing process. 14. A battery, comprising the electrode according to any one of claims 1 to 10. 15. The battery according to claim 14, comprising: a first current collector, a first electrode, a membrane, a second electrode, and a second current collector that are sequentially arranged, an electrolyte being arranged respectively between the first electrode and the membrane and between the second electrode and the membrane, and the first electrode and/or the second electrode being the electrode according to any one of claims 1 to 10. | BYD COMPANY LIMITED
256 | AU2022316990B2 | Examining | BYD CO LTD | Electrode carriers/collectors¦Positive electrodes¦Non-aqueous electrolyte accumulator electrodes¦Li-accumulators | 2022-07-27 | 2024-12-19 | Positive electrode and battery | A positive electrode and a battery. The positive electrode comprises a current collector layer and an active component layer. The active component layer covers at least one surface of the current collector layer, and comprises an active material and a conductive component. The conductive component comprises at least one of a one-dimensional conductive material, a zero-dimensional conductive material and a two-dimensional conductive material. | CROSS-REFERENCE TO RELATED APPLICATIONS [0001] This application claims priority to Chinese Patent Application No. 202110858947.6, filed by BYD Company Limited on July 28, 2021 and entitled "POSITIVE ELECTRODE AND BATTERY". FIELD [0002] The present disclosure relates to the field of battery material technologies, and more specifically, to a positive electrode and a battery. BACKGROUND [0003] As a novel environmental-friendly energy source, the lithium-ion battery has been rapidly developed in recent years due to its advantages such as a high capacity, a high voltage, a small size and a light weight, a long cycle life, a wide operating range, good safety, and no memory effect. In response to the demand for large-scale application of lithium-ion batteries, improving performance of lithium-ion batteries and reducing their costs are the key, and further, increasing power density and energy density of positive and negative electrode materials and improving cycle performance and safety performance have become the focus of the development. [0004] An example in which the battery performance is improved by increasing the conductivity of a positive electrode material of the lithium-ion battery is used. At present, conductive agents used in the production of a positive electrode slurry of the lithium-ion battery are carbon black, acetylene black, conductive graphite, carbon nanotubes, carbon nanofibers, and the like. However, the conductive agents are mostly used alone, and a same conductive agent is often used in different electrodes. The conductive agent cannot be selected according to a type of the positive electrode material, which is not conducive to performance of the conductive agent, and restricts the energy density and the cycle performance of the lithium-ion battery. SUMMARY [0005] The present disclosure is intended to resolve one of the technical problems in the related art at least to some extent. [0006] An objective of embodiments of the present disclosure is to provide novel technical solutions of a positive electrode and a battery. [0007] According to a first aspect of the embodiments of the present disclosure, a positive electrode is provided, including a current collector layer and an active component layer. The active component layer covers at least one surface of the current collector layer. The active component layer includes an active material and a conductive component. A mass of the active material is mx+my (unit: g). The conductive component includes at least one of a one-dimensional conductive material, a zero-dimensional conductive material, and a two-dimensional conductive material. Masses of the one-dimensional conductive material, the zero-dimensional conductive material, and the two-dimensional conductive material are sequentially mi, m2, and m3 (unit: g). mx is a mass of an active material whose surface is coated with the two-dimensional conductive material, my is a mass of an active material whose surface is coated with the one-dimensional conductive material or the zero-dimensional conductive material, and satisfy the following formulas: 20*3.14Alifiny/[piM/3*3.14(di/2)3]An i/(2.2*3.14sTdi/2)2s^ *(d2/2)3)*d2<[30*3.14*dL]*my/[pLM/3*3.14(dL/2)3] (1) 3 J4^li/2)2*mx/[pi?M/3*3 J4(di/2)3]<m3/[(2.2*a*b*c)]*a*b<l .5*3 J4^li/2)2*mx/[pi.*4 /3*3.14*(dt/2)3] (2) where dt (unit: pm) is a diameter of the active material, pl is true density of the active material, di (unit: pm) is a diameter of the one-dimensional conductive material, Li (unit: pm) is a length of the one-dimensional conductive material, d2 (unit: pm) is a diameter of the zerodimensional conductive material, and a (unit: pm), b (unit: pm), and c (unit: pm) are a width, a length, and a thickness of the two-dimensional conductive material sequentially. [0008] Optionally, the conductive component includes the one-dimensional conductive material, and a mass ratio of the one-dimensional conductive material to the active material is (0.1 to 1.0):100. [0009] Optionally, the diameter of the one-dimensional conductive material ranges from 2 nm to 60 nm, and the length of the one-dimensional conductive material ranges from 2 pm to 15 pm. [0010] Optionally, the conductive component includes the zero-dimensional conductive material, and a mass ratio of the zero-dimensional conductive material to the active material is (0.1 to 3):100. [0011] Optionally, the diameter of the zero-dimensional conductive material ranges from 20 nm to 100 nm. [0012] Optionally, the conductive component includes the two-dimensional conductive material, and a mass ratio of the two-dimensional conductive material to the active material is (0.1 to 1.5):100. [0013] Optionally, the thickness of the two-dimensional conductive material ranges from 1 nm to 20 nm, and the length and the width of the two-dimensional conductive material range from 0.2 pm to 10 pm. [0014] Optionally, a mass fraction of the two-dimensional conductive material in the conductive component is less than or equal to 30%. [0015] Optionally, the positive electrode comprises a single or multiple layers of the active component layer. [0016] Optionally, the conductive component includes the one-dimensional conductive material, and the positive electrode comprises n layers of the active component layers, counted from the first layer that is the active component layer covering the current collector layer, [0017] The one-dimensional conductive material in the ith active component layer has a mass Mi=Mi*(l-i/n), where Mi is a mass of the one-dimensional conductive material in the first active component layer, n is a natural number greater than or equal to 2, and i is a natural number greater than or equal to 2 and less than or equal to n. [0018] Optionally, the conductive component includes the zero-dimensional conductive material, and a mass of the zero-dimensional conductive material in the first active component layer is Ni. [0019] The zero-dimensional conductive material in the ith active component layer has a mass Ni=Ni*i/n. [0020] Optionally, the active material includes one of or a combination of more of lithium iron phosphate, lithium cobaltate, lithium nickelate, and a nickel manganese cobalt ternary material. [0021] According to a second aspect of the embodiments of the present disclosure, a battery is provided, including a negative electrode, a separator, and the positive electrode according to the first aspect. [0022] The negative electrode and the positive electrode are arranged on two sides of the separator, respectively. [0023] One technical effect of the embodiments of the present disclosure is as follows. [0024] The embodiments of the present disclosure provide a positive electrode, including a current collector layer and an active component layer. The active component layer of the positive electrode in the present disclosure includes a conductive component. The conductive component can construct an efficient conductive network by using one of or a combination of more of the one-dimensional conductive material, the zero-dimensional conductive material, and the two-dimensional conductive material as a conductive agent and through matching between dimensions and content parameters of different conductive agents and different active materials, which improves conductivity performance and capacity performance of the positive electrode and ensures energy density of the positive electrode. [0025] Additional aspects and advantages of the present disclosure will be given in the following descriptions, some of which will become apparent from the following description or may be learned from practices of the present disclosure. BRIEF DESCRIPTION OF THE DRAWINGS [0026] The foregoing and/or additional aspects and advantages of the present disclosure will become apparent and comprehensible from the following descriptions of embodiments with reference to the accompanying drawings. [0027] FIG. 1 is a schematic structural diagram of a positive electrode according to an embodiment of the present disclosure; [0028] FIG. 2 shows an infiltration curve of a content of a one-dimensional conductive material in a positive electrode versus resistivity of the positive electrode according to an embodiment of the present disclosure; [0029] FIG. 3 shows an infiltration curve of a content of a zero-dimensional conductive material in a positive electrode versus resistivity of the positive electrode according to an embodiment of the present disclosure; and [0030] FIG. 4 shows an infiltration curve of a content of a two-dimensional conductive material in a positive electrode versus resistivity of the positive electrode according to an embodiment of the present disclosure. [0031] 1 : current collector layer; and 2: active component layer. DETAILED DESCRIPTION [0032] Various exemplary embodiments of the present disclosure are now described in detail with reference to the accompanying drawings. It should be noted that, unless otherwise specified, relative arrangement, numerical expressions, and numerical values of components and steps described in the embodiments do not limit the scope of the present disclosure. [0033] The following descriptions of at least one exemplary embodiment are merely illustrative, and in no way constitute any limitation on the present disclosure and application or use of the present disclosure. [0034] Technologies, methods, and devices known to those of ordinary skill in related arts may not be discussed in detail, but in proper circumstances, the techniques, the methods, and the devices should be considered as a part of the specification. [0035] In all examples shown and discussed herein, any specific value should be construed as merely exemplary and not as limitations. Therefore, other examples of exemplary embodiments may have different values. [0036] It should be noted that, similar numbers and letters refer to similar items in the following accompanying drawings, and therefore, once an item is defined in one accompanying drawing, the item does not need to be further discussed in the subsequent accompanying drawings. [0037] Referring to FIG. 1, an embodiment of the present disclosure provides a positive electrode, including a current collector layer 1 and an active component layer 2. The active component layer 2 covers at least one surface of the current collector layer 1. The active component layer 2 includes an active material and a conductive component. A mass of the active material is mx+my. The conductive component includes at least one of a one-dimensional conductive material, a zero-dimensional conductive material, and a twodimensional conductive material. Masses of the one-dimensional conductive material, the zerodimensional conductive material, and the two-dimensional conductive material are sequentially mi, m2, and m3, and satisfy the following formulas: 20*3.14*dL*my/[pL*4/3*3.14(dL/2)3]<mi/(2.2*3.14*(di/2)2*Li)*Li+10*m2/(2.2*4/3*3.14 *(d2/2)3)*d2<[30*3.14*dL]*my/[pL*4/3*3.14(dL/2)3] (1) 3.14*(dL/2)2*mx/[pL*4/3*3.14(dL/2)3]<m3/[(2.2*a*b*c)]*a*b<1.5*3.14*(dL/2)2*mx/[pL*4 /3*3.14*(dt/2)3] (2) where dr is a diameter of the active material, pl is true density of the active material, di is a diameter of the one-dimensional conductive material, Li is a length of the one-dimensional conductive material, d2 is a diameter of the zero-dimensional conductive material, a, b, and c are a width, a length, and a thickness of the two-dimensional conductive material sequentially. [0038] Specifically, the zero-dimensional conductive material may be carbon black, and the one-dimensional conductive material may be at least one of carbon nanotubes, metal nanowires, and a one-dimensional conductive polymer. The two-dimensional conductive material may be at least one of graphene, two-dimensional conductive metal organic frameworks (2D ECMOFs), and conductive two-dimensional molybdenum carbide (MXene). Specifically, all dimension parameters of the one-dimensional conductive material, the zero-dimensional conductive material, and the two-dimensional conductive material in formula 1 and formula 2 are dimension parameters of particles of single of the one-dimensional conductive material, the zero-dimensional conductive material, and the two-dimensional conductive material. The conductive component may include one of the one-dimensional conductive material, the zero-dimensional conductive material, and the two-dimensional conductive material, or may include a combination of two or more of the onedimensional conductive material, the zero-dimensional conductive material, and the twodimensional conductive material. [0039] Formula 1 discloses content requirements for the conductive component of the one-dimensional conductive material and the zero-dimensional conductive material in the active component layer 2. Because the conductive component is an inactive substance, when a content of the conductive component in the active component layer 2 is too high, an electrode capacity of the positive electrode is significantly decreased. Moreover, to ensure conductivity of the positive electrode, a length of the conductive component assigned to a single active material particle is at least 20 times a perimeter of the active material particle, that is, a single active material particle may be coated with 20 conductive components, so that a complete conductive network is further constructed. However, a total length of the conductive component is at most 30 times the perimeter of the particle. When a total length of the conductive component is too large, improvement in the conductivity of the positive electrode is already limited, but the electrode capacity of the positive electrode is significantly decreased. [0040] Referring to an infiltration curve of a content of a one-dimensional conductive material versus resistivity of a positive electrode shown in FIG. 2, it may be learned that when the content of the one-dimensional conductive material in the positive electrode is increased, the resistivity of the positive electrode significantly decreases. However, when the content of the onedimensional conductive material is increased to some extent, for example, after the content of the one-dimensional conductive material reaches 0.6% in FIG. 2, the content of the one-dimensional conductive material has small impact on the resistivity of the positive electrode. Similarly, referring to an infiltration curve of a content of a zero-dimensional conductive material versus resistivity of a positive electrode shown in FIG. 3, it may be learned that when the content of the zero-dimensional conductive material in the positive electrode is increased, the resistivity of the positive electrode significantly decreases. However, when the content of the zero-dimensional conductive material is increased to some extent, for example, after the content of the zerodimensional conductive material reaches 2% in FIG. 3, the content of the zero-dimensional conductive material has small impact on the resistivity of the positive electrode. [0041] Formula 2 discloses content requirements for the conductive component of the two-dimensional conductive material in the active component layer 2. To ensure that the twodimensional conductive material can cover active material particles and form an effective conductive network, an addition amount of the two-dimensional conductive material needs to meet the condition of formula 2. Referring to an infiltration curve of a content of a two-dimensional conductive material versus resistivity of a positive electrode shown in FIG. 4, it may be learned that when the content of the two-dimensional conductive material in the positive electrode is increased, the resistivity of the positive electrode significantly decreases. However, when the content of the two-dimensional conductive material is increased to some extent, for example, after the content of the two-dimensional conductive material reaches 0.8% in FIG. 4, the content of the two-dimensional conductive material has small impact on the resistivity of the positive electrode. [0042] The active component layer 2 of the positive electrode in the present disclosure includes a conductive component. The conductive component can construct an efficient conductive network by using one of or a combination of more of the one-dimensional conductive material, the zero-dimensional conductive material, and the two-dimensional conductive material as a conductive agent and through matching between dimensions and content parameters of different conductive agents and different active materials, which improves conductivity performance and capacity performance of the positive electrode and ensures energy density of the positive electrode. In addition, in a case that the conductive component of the active component layer 2 includes all of the one-dimensional conductive material, the zero-dimensional conductive material, and the two-dimensional conductive material, the conductive component can construct an efficient conductive network from multiple dimensions, that is, the point, the line, and the plane, and the length and the area of the conductive component are combined with the particle size distribution of the active material, to implement a proper design of the conductive network of the conductive component. Optionally, the conductive component includes the one-dimensional conductive material, and a mass ratio of the one-dimensional conductive material to the active material is (0.1 to 1.0):100, and preferably, (0.5 to 0.75):100. [0043] Specifically, the active material may be lithium iron phosphate. Using 100 g of lithium iron phosphate as an example, true density of carbon is 2.2 g/cm3, true density of the lithium iron phosphate is 3.6 g/cm3, and dt is a diameter of the lithium iron phosphate. The true density refers to an actual mass of solid matter per unit volume in an absolutely dense state, that is, density after removal of internal pores or gaps between particles. To ensure that the conductive component represented by the one-dimensional conductive material can cover the active material represented by lithium iron phosphate particles and form an effective conductive network in the positive electrode, with reference to formula 1, an addition amount of the one-dimensional conductive material needs to satisfy the following conditions: 20*3.14*dL*100/[3.6*4/3*3.14*(dL/2)3]<mi/(2.2*3.14*(di/2)2*Li)*Li<30*3.14*dL*100/[ 3.6*4/3*3.14*(dL/2)3]. [0044] Moreover, a diameter of the one-dimensional conductive material ranges from 2 nm to 60 nm, and preferably, ranges from 5 nm to 15 nm. A length of the one-dimensional conductive material ranges from 2 pm to 15 pm, and preferably, ranges from 5 pm to 10 pm. Using the one-dimensional conductive material whose diameter falls within the foregoing diameter range and whose length falls within the foregoing length range an example, a mass of the onedimensional conductive material in the active component layer 2 including 100 g of lithium iron phosphate as an active material may be controlled, so that the mass of the one-dimensional conductive material ranges from 0.5 g to 0.75 g. Moreover, when the mass of the one-dimensional conductive material is too large, for example, when the one-dimensional conductive material is too thick or too long, because the one-dimensional conductive material is not easy disperse, the one-dimensional conductive material is prone to agglomeration. In addition, when the mass of the one-dimensional conductive material is too small, it is not conducive to forming the conductive network through crosslinking in the one-dimensional conductive material. [0045] Optionally, the conductive component includes the zero-dimensional conductive material, and a mass ratio of the zero-dimensional conductive material to the active material is (0.1 to 3.0):100, and preferably, (1.918 to 2.7):100. [0046] Specifically, the active material may be lithium iron phosphate. Using 100 g of lithium iron phosphate as an example, to ensure that the conductive component represented by the zero-dimensional conductive material can cover the active material represented by lithium iron phosphate particles and form an effective conductive network in the positive electrode, with reference to formula 1, an addition amount of the zero-dimensional conductive material needs to satisfy the following conditions: 20*3.14*dL*100/[3.6*4/3*3.14(dL/2)3]<10*m2/[(2.2*4/3*3.14*(d2/2)3)]*d2<30*3.14*dL* 100/[3.6*4/3*3.14(dL/2)3]. [0047] A diameter of the zero-dimensional conductive material ranges from 20 nm to 100 nm, and preferably, ranges from 30 nm to 50 nm. Using the zero-dimensional conductive material whose diameter falls within the foregoing diameter range as an example, a mass of the zero-dimensional conductive material in the active component layer 2 including 100 g of lithium iron phosphate as an active material may be controlled, so that the mass of the zero-dimensional conductive material ranges from 1.918 g to 2.7 g. Moreover, when the mass of the zerodimensional conductive material is too large, for example, when the diameter of the zerodimensional conductive material is too large, because the zero-dimensional conductive material is prone to agglomeration, conductive efficiency of the conductive component is reduced. In addition, when the mass of the zero-dimensional conductive material is too small, it is not conducive to forming the conductive network through crosslinking in the zero-dimensional conductive material or between the zero-dimensional conductive material and other conductive agent. [0048] Optionally, the conductive component includes the two-dimensional conductive material, and a mass ratio of the two-dimensional conductive material to the active material is (0.1 to 1.5):100, and preferably, (0.8 to 1.2):100. [0049] Specifically, the active material may be lithium iron phosphate. Using 100 g of lithium iron phosphate as an example, to ensure that the conductive component represented by the two-dimensional conductive material can cover the active material represented by lithium iron phosphate particles and form an effective conductive network in the positive electrode, with reference to formula 2, an addition amount of the two-dimensional conductive material needs to satisfy the following conditions: 3.l4%di/2)2M00/[3.6M/3%.l4(di/2)2]An3/[(2.2%*b%)]%*b<l.5%4 [3.6*4/3*3.14*(dL/2)3]. [0050] A thickness of the two-dimensional conductive material ranges from 1 nm to 20 nm, and a length and a width of the two-dimensional conductive material both range from 0.2 pm to 10 pm. Using the two-dimensional conductive material whose length falls within the foregoing length range, whose width falls within the foregoing width range, and whose thickness falls within the foregoing thickness range as an example, a mass of the two-dimensional conductive material in the active component layer 2 including 100 g of lithium iron phosphate as an active material may be controlled, so that the mass of the two-dimensional conductive material ranges from 0.8 g to 1.2 g. Moreover, when the mass of the two-dimensional conductive material is too large, although impedance of the positive electrode may be reduced, costs of the active component layer 2 are increased. In addition, the conductive agent represented by the two-dimensional conductive material is an inactive substance, and cannot provide a charging/discharging capacity. Therefore, when an addition amount of the conductive agent represented by the two-dimensional conductive material is too large, the capacity of the positive electrode is significantly decreased. [0051] Optionally, a mass fraction of the two-dimensional conductive material in the conductive component is less than or equal to 30%. [0052] Specifically, if in addition to including the two-dimensional conductive material, the conductive component further includes conductive agents such as the one-dimensional conductive material and the zero-dimensional conductive material, because when an amount of the two-dimensional conductive material is too large, aggregation between layers of the twodimensional conductive material is caused, the conductive efficiency of the conductive component is reduced. In addition, a sheet-shaped two-dimensional conductive material is not conducive to diffusion of lithium ions in the positive electrode, which limits the energy density and the charging/discharging capacity of the positive electrode. [0053] Optionally, the positive electrode comprises a single or multiple layers of the active component layer 2. [0054] Specifically, the active component layer 2 may cover at least one surface of the current collector layer 1 in a coating manner. Coating of the active component layer 2 may be completed at a time, that is, a single-layered coating is formed. The single-layered coating can simplify a preparation process of the positive electrode, and reduce preparation costs of the positive electrode. Coating of the active component layer 2 may alternatively be completed multiple times, that is, a multi-layered coating is formed. For the multi-layered coating, good matching between the energy density and conductivity performance of the positive electrode is implemented by controlling a component ratio of the active material and the conductive component in each active component layer. [0055] Optionally, the conductive component includes the one-dimensional conductive material, and the positive electrode comprises n layers of the active component layers 2, n is a natural number greater than or equal to 2. A layer of the active component layers bonded to the current collector layer is the first layer, and layers of the active component layers facing away from the first layer are the second layer, the third layer, the fourth layer,..., and the nth layer in sequence. In other words, the nth layer is an active component layer facing away from the first layer, so that the nth layer is close to a separator layer. [0056] As counted from the first layer that is the active component layer covering the current collector layer, the one-dimensional conductive material in the ith active component layer has a mass Mi=Mi*(l-i/n), where Mi is a mass of the one-dimensional conductive material in the first active component layer, n is a natural number greater than or equal to 2, and i is a natural number greater than or equal to 2 and less than or equal to n. [0057] Specifically, the mass of the one-dimensional conductive material in the first layer may be determined according to formula 1. Because the one-dimensional conductive material has high electronic conductivity, the active component layer 2 may have more one-dimensional conductive material when the active component layer is closer to the current collector layer 1, to improve bonding strength and electronic transfer efficiency between the active material and the conductive component in the active component layer 2 and the current collector layer 1. For example, there are four active component layers 2. In a case that the four active component layers 2 are arranged in a stacked manner and all have a same area and a same width, a mass of the onedimensional conductive material in the first layer is Mi, a mass of the one-dimensional conductive material in the second layer is Mi=Mi*(l-2/4)=Mi*l/2, a mass of the one-dimensional conductive material in the third layer is Mi=Mi*(l-3/4)=Mi*l/4, and a mass of the one-dimensional conductive material in the fourth layer is Mi=Mi*( 1-4/4)=0. Therefore, the masses of the onedimensional conductive materials in the multiple active component layers 2 are distributed in a gradient manner, to ensure the conductive efficiency of the active component layer 2. [0058] Optionally, the positive electrode comprises n layers of the active component layers 2, and the conductive component includes a zero-dimensional conductive material. A mass of the zero-dimensional conductive material in the first active component layer is Ni. [0059] A mass of the zero-dimensional conductive material in the ith active component layer is Ni=Ni*i/n, i is an integer greater than or equal to 2. [0060] Specifically, the mass of the zero-dimensional conductive material in the first layer may be determined according to formula 1. Because the zero-dimensional conductive material has a high liquid retention capability, which is conducive to diffusion of lithium ions in the positive electrode, the active component layer 2 may have more zero-dimensional conductive material when the active component layer is further away from the current collector layer 1. While ensuring a retention rate of an electrolyte in the positive electrode, bonding between the onedimensional conductive material and the zero-dimensional conductive material helps construct a good conductive network in a system of the multiple coating layers of the active component layer 2 . For example, there are four active component layers 2. In a case that the four active component layers 2 are arranged in a stacked manner and all have a same area and a same width, a mass of the zero-dimensional conductive material in the first layer is Ni, a mass of the zero-dimensional conductive material in the second layer is Ni*2/4=Ni*l/2, a mass of the zero-dimensional conductive material in the third layer is Ni*3/4, and a mass of the zero-dimensional conductive material in the fourth layer is Ni*4/4=Ni, so that masses of the zero-dimensional conductive materials in the multiple active component layers 2 are distributed in a gradient manner. [0061] Optionally, the active material includes one of or a combination of more of lithium iron phosphate, lithium cobaltate, lithium nickelate, and a nickel manganese cobalt ternary material. [0062] Specifically, the active material may be of various types. For example, when lithium iron phosphate (LiFePO4) is selected as the active material, the safety performance and the service life of the positive electrode can be ensured due to structural stabilization of the lithium iron phosphate material during charging and discharging. A combination of active materials such as lithium cobaltate (LiCoCh), lithium nickelate (LiNiCh), and a nickel-cobalt-manganese ternary material (LiNixCoyMni-x-yO2) can improve the energy density of the positive electrode. [0063] The embodiments of the present disclosure further provide a battery, including a negative electrode, a separator, and a positive electrode. [0064] The negative electrode and the positive electrode are arranged on two sides of the separator, respectively. [0065] Specifically, an active component layer 2 of the positive electrode of the battery includes a conductive component. The conductive component can construct an efficient conductive network by using one of or a combination of more of the one-dimensional conductive material, the zero-dimensional conductive material, and the two-dimensional conductive material as a conductive agent and through matching between dimension and content parameters of different conductive agents and different active materials, which improves conductivity performance and capacity performance of the positive electrode and ensures energy density of the battery. In addition, in a case that the conductive component of the active component layer 2 simultaneously includes the one-dimensional conductive material, the zero-dimensional conductive material, and the two-dimensional conductive material, the conductive component can construct an efficient conductive network from multiple dimensions, that is, the point, the line, and the plane, and the length and the area of the conductive component are combined with the particle size distribution of the active material, to implement a proper design of the conductive network of the conductive component and ensure the capacity performance of the battery. [0066] The positive electrode provided in the present disclosure is described below in detail with reference to examples and comparative examples. [0067] The positive electrode in the following examples and comparative examples includes a current collect | 1. A positive electrode, comprising a current collector layer (1) and an active component layer (2), the active component layer (2) covering at least one surface of the current collector layer (1), wherein the active component layer (2) comprises: an active material and a conductive component, a mass of the active material being of mx+my in units of grams, the conductive component comprising at least one of a one-dimensional conductive material, a zero-dimensional conductive material, and a two-dimensional conductive material, masses of the one-dimensional conductive material, the zero-dimensional conductive material, and the two-dimensional conductive material being sequentially mi, m2, and m3 in units of grams, wherein mx is a mass of an active material whose surface is coated with the twodimensional conductive material, my is a mass of an active material whose surface is coated with the one-dimensional conductive material or the zero-dimensional conductive material, and satisfying the following formulas: 20*3.14*dL*my/[pL*4/3*3.14(dL/2)3]<mi/(2.2*3.14*(di/2)2*Li)*Li+10*m2/(2.2*4/3*3.14* (d2/2)3)Al2<[30*3.14AliJAnv/[p^ (1) 3.14*(dL/2)2*mx/[pL*4/3*3.14(dL/2)3]<m3/[(2.2*a*b*c)]*a*b<1.5*3.14*(dL/2)2*mx/[pL*4/3* 3.14*(dt/2)3] (2) wherein dr is a diameter of the active material in units of pm, pl is true density of the active material, di is a diameter of the one-dimensional conductive material in units of pm, Li is a length of the one-dimensional conductive material in units of pm, d2 is a diameter of the zero-dimensional conductive material in units of pm, and a, b, and c are a width in units of pm, a length in units of pm, and a thickness in units of pm of the two-dimensional conductive material sequentially. 2. The positive electrode according to claim 1, wherein the conductive component comprises the one-dimensional conductive material, and a mass ratio of the one-dimensional conductive material to the active material ranges from 0.1:100 to 1.0:100. 3. The positive electrode according to claim 2, wherein the diameter of the one-dimensional conductive material ranges from 2 nm to 60 nm, and the length of the one-dimensional conductive material ranges from 2 pm to 15 pm. 4. The positive electrode according to any one of claims 1 to 3, wherein the conductive component comprises the zero-dimensional conductive material, and a mass ratio of the zerodimensional conductive material to the active material ranges from 0.1:100 to 3.0:100. 5. The positive electrode according to claim 4, wherein the diameter of the zero-dimensional conductive material ranges from 20 nm to 100 nm. 6. The positive electrode according to any one of claims 1 to 5, wherein the conductive component comprises the two-dimensional conductive material, and a mass ratio of the twodimensional conductive material to the active material ranges from 0.1:100 to 1.5:100. 7. The positive electrode according to claim 6, wherein the thickness of the two-dimensional conductive material ranges from 1 nm to 20 nm, and the length and the width of the twodimensional conductive material range from 0.2 pm to 10 pm. 8. The positive electrode according to claim 6 or 7, wherein a mass fraction of the twodimensional conductive material in the conductive component is less than or equal to 30%. 9. The positive electrode according to any one of claims 1 to 8, wherein the positive electrode comprises a single or multiple layers of the active component layer (2). 10. The positive electrode according to claim 9, wherein the conductive component comprises the one-dimensional conductive material, and the positive electrode comprises n layers of the active component layers (2), counted from the first layer that is the active component layer (2) covering the current collector layer (1), a mass of the one-dimensional conductive material in the ith active component layer (2) is Mi=Mi*(l-i/n), wherein Mi is a mass of the one-dimensional conductive material in the first active component layer (2), n is a natural number greater than or equal to 2, and i is a natural number greater than or equal to 2 and less than or equal to n. 11. The positive electrode according to claim 10, wherein: the conductive component comprises the zero-dimensional conductive material, and a mass of the zero-dimensional conductive material in the first active component layer (2) is Ni; and a mass of the zero-dimensional conductive material in the ith active component layer (2) is Ni=Ni*i/n. 12. The positive electrode according to any one of claims 1 to 11, wherein the active material comprises one of or a combination of more of lithium iron phosphate, lithium cobaltate, lithium nickelate, and a nickel manganese cobalt ternary material. 13. A battery, comprising a negative electrode, a separator, and the positive electrode according to any one of claims 1 to 12, the negative electrode and the positive electrode being arranged on two sides of the separator, respectively. | BYD COMPANY LIMITED
257 | AU2022316990A1 | Examining | BYD CO LTD | Electrode carriers/collectors¦Positive electrodes¦Non-aqueous electrolyte accumulator electrodes¦Li-accumulators | 2022-07-27 | 2024-01-18 | Positive electrode and battery | A positive electrode and a battery. The positive electrode comprises a current collector layer and an active component layer. The active component layer covers at least one surface of the current collector layer, and comprises an active material and a conductive component. The conductive component comprises at least one of a one-dimensional conductive material, a zero-dimensional conductive material and a two-dimensional conductive material. | CROSS-REFERENCE TO RELATED APPLICATIONS [0001] This application claims priority to Chinese Patent Application No. 202110858947.6, filed by BYD Company Limited on July 28, 2021 and entitled "POSITIVE ELECTRODE AND BATTERY". FIELD [0002] The present disclosure relates to the field of battery material technologies, and more specifically, to a positive electrode and a battery. BACKGROUND [0003] As a novel environmental-friendly energy source, the lithium-ion battery has been rapidly developed in recent years due to its advantages such as a high capacity, a high voltage, a small size and a light weight, a long cycle life, a wide operating range, good safety, and no memory effect. In response to the demand for large-scale application of lithium-ion batteries, improving performance of lithium-ion batteries and reducing their costs are the key, and further, increasing power density and energy density of positive and negative electrode materials and improving cycle performance and safety performance have become the focus of the development. [0004] An example in which the battery performance is improved by increasing the conductivity of a positive electrode material of the lithium-ion battery is used. At present, conductive agents used in the production of a positive electrode slurry of the lithium-ion battery are carbon black, acetylene black, conductive graphite, carbon nanotubes, carbon nanofibers, and the like. However, the conductive agents are mostly used alone, and a same conductive agent is often used in different electrodes. The conductive agent cannot be selected according to a type of the positive electrode material, which is not conducive to performance of the conductive agent, and restricts the energy density and the cycle performance of the lithium-ion battery. SUMMARY [0005] The present disclosure is intended to resolve one of the technical problems in the related art at least to some extent. [0006] An objective of embodiments of the present disclosure is to provide novel technical solutions of a positive electrode and a battery. [0007] According to a first aspect of the embodiments of the present disclosure, a positive electrode is provided, including a current collector layer and an active component layer. The active component layer covers at least one surface of the current collector layer. The active component layer includes an active material and a conductive component. A mass of the active material is mx+my (unit: g). The conductive component includes at least one of a one-dimensional conductive material, a zero-dimensional conductive material, and a two-dimensional conductive material. Masses of the one-dimensional conductive material, the zero-dimensional conductive material, and the two-dimensional conductive material are sequentially mi, m2, and m3 (unit: g). mx is a mass of an active material whose surface is coated with the two-dimensional conductive material, my is a mass of an active material whose surface is coated with the one-dimensional conductive material or the zero-dimensional conductive material, and satisfy the following formulas: 20*3.14Alifiny/[piM/3*3.14(di/2)3]An i/(2.2*3.14sTdi/2)2s^ *(d2/2)3)*d2<[30*3.14*dL]*my/[pLM/3*3.14(dL/2)3] (1) 3 J4^li/2)2*mx/[pi?M/3*3 J4(di/2)3]<m3/[(2.2*a*b*c)]*a*b<l .5*3 J4^li/2)2*mx/[pi.*4 /3*3.14*(dt/2)3] (2) where dt (unit: pm) is a diameter of the active material, pl is true density of the active material, di (unit: pm) is a diameter of the one-dimensional conductive material, Li (unit: pm) is a length of the one-dimensional conductive material, d2 (unit: pm) is a diameter of the zerodimensional conductive material, and a (unit: pm), b (unit: pm), and c (unit: pm) are a width, a length, and a thickness of the two-dimensional conductive material sequentially. [0008] Optionally, the conductive component includes the one-dimensional conductive material, and a mass ratio of the one-dimensional conductive material to the active material is (0.1 to 1.0):100. [0009] Optionally, the diameter of the one-dimensional conductive material ranges from 2 nm to 60 nm, and the length of the one-dimensional conductive material ranges from 2 pm to 15 pm. [0010] Optionally, the conductive component includes the zero-dimensional conductive material, and a mass ratio of the zero-dimensional conductive material to the active material is (0.1 to 3):100. [0011] Optionally, the diameter of the zero-dimensional conductive material ranges from 20 nm to 100 nm. [0012] Optionally, the conductive component includes the two-dimensional conductive material, and a mass ratio of the two-dimensional conductive material to the active material is (0.1 to 1.5):100. [0013] Optionally, the thickness of the two-dimensional conductive material ranges from 1 nm to 20 nm, and the length and the width of the two-dimensional conductive material range from 0.2 pm to 10 pm. [0014] Optionally, a mass fraction of the two-dimensional conductive material in the conductive component is less than or equal to 30%. [0015] Optionally, the positive electrode comprises a single or multiple layers of the active component layer. [0016] Optionally, the conductive component includes the one-dimensional conductive material, and the positive electrode comprises n layers of the active component layers, counted from the first layer that is the active component layer covering the current collector layer, [0017] The one-dimensional conductive material in the ith active component layer has a mass Mi=Mi*(l-i/n), where Mi is a mass of the one-dimensional conductive material in the first active component layer, n is a natural number greater than or equal to 2, and i is a natural number greater than or equal to 2 and less than or equal to n. [0018] Optionally, the conductive component includes the zero-dimensional conductive material, and a mass of the zero-dimensional conductive material in the first active component layer is Ni. [0019] The zero-dimensional conductive material in the ith active component layer has a mass Ni=Ni*i/n. [0020] Optionally, the active material includes one of or a combination of more of lithium iron phosphate, lithium cobaltate, lithium nickelate, and a nickel manganese cobalt ternary material. [0021] According to a second aspect of the embodiments of the present disclosure, a battery is provided, including a negative electrode, a separator, and the positive electrode according to the first aspect. [0022] The negative electrode and the positive electrode are arranged on two sides of the separator, respectively. [0023] One technical effect of the embodiments of the present disclosure is as follows. [0024] The embodiments of the present disclosure provide a positive electrode, including a current collector layer and an active component layer. The active component layer of the positive electrode in the present disclosure includes a conductive component. The conductive component can construct an efficient conductive network by using one of or a combination of more of the one-dimensional conductive material, the zero-dimensional conductive material, and the two-dimensional conductive material as a conductive agent and through matching between dimensions and content parameters of different conductive agents and different active materials, which improves conductivity performance and capacity performance of the positive electrode and ensures energy density of the positive electrode. [0025] Additional aspects and advantages of the present disclosure will be given in the following descriptions, some of which will become apparent from the following description or may be learned from practices of the present disclosure. BRIEF DESCRIPTION OF THE DRAWINGS [0026] The foregoing and/or additional aspects and advantages of the present disclosure will become apparent and comprehensible from the following descriptions of embodiments with reference to the accompanying drawings. [0027] FIG. 1 is a schematic structural diagram of a positive electrode according to an embodiment of the present disclosure; [0028] FIG. 2 shows an infiltration curve of a content of a one-dimensional conductive material in a positive electrode versus resistivity of the positive electrode according to an embodiment of the present disclosure; [0029] FIG. 3 shows an infiltration curve of a content of a zero-dimensional conductive material in a positive electrode versus resistivity of the positive electrode according to an embodiment of the present disclosure; and [0030] FIG. 4 shows an infiltration curve of a content of a two-dimensional conductive material in a positive electrode versus resistivity of the positive electrode according to an embodiment of the present disclosure. [0031] 1 : current collector layer; and 2: active component layer. DETAILED DESCRIPTION [0032] Various exemplary embodiments of the present disclosure are now described in detail with reference to the accompanying drawings. It should be noted that, unless otherwise specified, relative arrangement, numerical expressions, and numerical values of components and steps described in the embodiments do not limit the scope of the present disclosure. [0033] The following descriptions of at least one exemplary embodiment are merely illustrative, and in no way constitute any limitation on the present disclosure and application or use of the present disclosure. [0034] Technologies, methods, and devices known to those of ordinary skill in related arts may not be discussed in detail, but in proper circumstances, the techniques, the methods, and the devices should be considered as a part of the specification. [0035] In all examples shown and discussed herein, any specific value should be construed as merely exemplary and not as limitations. Therefore, other examples of exemplary embodiments may have different values. [0036] It should be noted that, similar numbers and letters refer to similar items in the following accompanying drawings, and therefore, once an item is defined in one accompanying drawing, the item does not need to be further discussed in the subsequent accompanying drawings. [0037] Referring to FIG. 1, an embodiment of the present disclosure provides a positive electrode, including a current collector layer 1 and an active component layer 2. The active component layer 2 covers at least one surface of the current collector layer 1. The active component layer 2 includes an active material and a conductive component. A mass of the active material is mx+my. The conductive component includes at least one of a one-dimensional conductive material, a zero-dimensional conductive material, and a twodimensional conductive material. Masses of the one-dimensional conductive material, the zerodimensional conductive material, and the two-dimensional conductive material are sequentially mi, m2, and m3, and satisfy the following formulas: 20*3.14*dL*my/[pL*4/3*3.14(dL/2)3]<mi/(2.2*3.14*(di/2)2*Li)*Li+10*m2/(2.2*4/3*3.14 *(d2/2)3)*d2<[30*3.14*dL]*my/[pL*4/3*3.14(dL/2)3] (1) 3.14*(dL/2)2*mx/[pL*4/3*3.14(dL/2)3]<m3/[(2.2*a*b*c)]*a*b<1.5*3.14*(dL/2)2*mx/[pL*4 /3*3.14*(dt/2)3] (2) where dr is a diameter of the active material, pl is true density of the active material, di is a diameter of the one-dimensional conductive material, Li is a length of the one-dimensional conductive material, d2 is a diameter of the zero-dimensional conductive material, a, b, and c are a width, a length, and a thickness of the two-dimensional conductive material sequentially. [0038] Specifically, the zero-dimensional conductive material may be carbon black, and the one-dimensional conductive material may be at least one of carbon nanotubes, metal nanowires, and a one-dimensional conductive polymer. The two-dimensional conductive material may be at least one of graphene, two-dimensional conductive metal organic frameworks (2D ECMOFs), and conductive two-dimensional molybdenum carbide (MXene). Specifically, all dimension parameters of the one-dimensional conductive material, the zero-dimensional conductive material, and the two-dimensional conductive material in formula 1 and formula 2 are dimension parameters of particles of single of the one-dimensional conductive material, the zero-dimensional conductive material, and the two-dimensional conductive material. The conductive component may include one of the one-dimensional conductive material, the zero-dimensional conductive material, and the two-dimensional conductive material, or may include a combination of two or more of the onedimensional conductive material, the zero-dimensional conductive material, and the twodimensional conductive material. [0039] Formula 1 discloses content requirements for the conductive component of the one-dimensional conductive material and the zero-dimensional conductive material in the active component layer 2. Because the conductive component is an inactive substance, when a content of the conductive component in the active component layer 2 is too high, an electrode capacity of the positive electrode is significantly decreased. Moreover, to ensure conductivity of the positive electrode, a length of the conductive component assigned to a single active material particle is at least 20 times a perimeter of the active material particle, that is, a single active material particle may be coated with 20 conductive components, so that a complete conductive network is further constructed. However, a total length of the conductive component is at most 30 times the perimeter of the particle. When a total length of the conductive component is too large, improvement in the conductivity of the positive electrode is already limited, but the electrode capacity of the positive electrode is significantly decreased. [0040] Referring to an infiltration curve of a content of a one-dimensional conductive material versus resistivity of a positive electrode shown in FIG. 2, it may be learned that when the content of the one-dimensional conductive material in the positive electrode is increased, the resistivity of the positive electrode significantly decreases. However, when the content of the onedimensional conductive material is increased to some extent, for example, after the content of the one-dimensional conductive material reaches 0.6% in FIG. 2, the content of the one-dimensional conductive material has small impact on the resistivity of the positive electrode. Similarly, referring to an infiltration curve of a content of a zero-dimensional conductive material versus resistivity of a positive electrode shown in FIG. 3, it may be learned that when the content of the zero-dimensional conductive material in the positive electrode is increased, the resistivity of the positive electrode significantly decreases. However, when the content of the zero-dimensional conductive material is increased to some extent, for example, after the content of the zerodimensional conductive material reaches 2% in FIG. 3, the content of the zero-dimensional conductive material has small impact on the resistivity of the positive electrode. [0041] Formula 2 discloses content requirements for the conductive component of the two-dimensional conductive material in the active component layer 2. To ensure that the twodimensional conductive material can cover active material particles and form an effective conductive network, an addition amount of the two-dimensional conductive material needs to meet the condition of formula 2. Referring to an infiltration curve of a content of a two-dimensional conductive material versus resistivity of a positive electrode shown in FIG. 4, it may be learned that when the content of the two-dimensional conductive material in the positive electrode is increased, the resistivity of the positive electrode significantly decreases. However, when the content of the two-dimensional conductive material is increased to some extent, for example, after the content of the two-dimensional conductive material reaches 0.8% in FIG. 4, the content of the two-dimensional conductive material has small impact on the resistivity of the positive electrode. [0042] The active component layer 2 of the positive electrode in the present disclosure includes a conductive component. The conductive component can construct an efficient conductive network by using one of or a combination of more of the one-dimensional conductive material, the zero-dimensional conductive material, and the two-dimensional conductive material as a conductive agent and through matching between dimensions and content parameters of different conductive agents and different active materials, which improves conductivity performance and capacity performance of the positive electrode and ensures energy density of the positive electrode. In addition, in a case that the conductive component of the active component layer 2 includes all of the one-dimensional conductive material, the zero-dimensional conductive material, and the two-dimensional conductive material, the conductive component can construct an efficient conductive network from multiple dimensions, that is, the point, the line, and the plane, and the length and the area of the conductive component are combined with the particle size distribution of the active material, to implement a proper design of the conductive network of the conductive component. Optionally, the conductive component includes the one-dimensional conductive material, and a mass ratio of the one-dimensional conductive material to the active material is (0.1 to 1.0):100, and preferably, (0.5 to 0.75):100. [0043] Specifically, the active material may be lithium iron phosphate. Using 100 g of lithium iron phosphate as an example, true density of carbon is 2.2 g/cm3, true density of the lithium iron phosphate is 3.6 g/cm3, and dt is a diameter of the lithium iron phosphate. The true density refers to an actual mass of solid matter per unit volume in an absolutely dense state, that is, density after removal of internal pores or gaps between particles. To ensure that the conductive component represented by the one-dimensional conductive material can cover the active material represented by lithium iron phosphate particles and form an effective conductive network in the positive electrode, with reference to formula 1, an addition amount of the one-dimensional conductive material needs to satisfy the following conditions: 20*3.14*dL*100/[3.6*4/3*3.14*(dL/2)3]<mi/(2.2*3.14*(di/2)2*Li)*Li<30*3.14*dL*100/[ 3.6*4/3*3.14*(dL/2)3]. [0044] Moreover, a diameter of the one-dimensional conductive material ranges from 2 nm to 60 nm, and preferably, ranges from 5 nm to 15 nm. A length of the one-dimensional conductive material ranges from 2 pm to 15 pm, and preferably, ranges from 5 pm to 10 pm. Using the one-dimensional conductive material whose diameter falls within the foregoing diameter range and whose length falls within the foregoing length range an example, a mass of the onedimensional conductive material in the active component layer 2 including 100 g of lithium iron phosphate as an active material may be controlled, so that the mass of the one-dimensional conductive material ranges from 0.5 g to 0.75 g. Moreover, when the mass of the one-dimensional conductive material is too large, for example, when the one-dimensional conductive material is too thick or too long, because the one-dimensional conductive material is not easy disperse, the one-dimensional conductive material is prone to agglomeration. In addition, when the mass of the one-dimensional conductive material is too small, it is not conducive to forming the conductive network through crosslinking in the one-dimensional conductive material. [0045] Optionally, the conductive component includes the zero-dimensional conductive material, and a mass ratio of the zero-dimensional conductive material to the active material is (0.1 to 3.0):100, and preferably, (1.918 to 2.7):100. [0046] Specifically, the active material may be lithium iron phosphate. Using 100 g of lithium iron phosphate as an example, to ensure that the conductive component represented by the zero-dimensional conductive material can cover the active material represented by lithium iron phosphate particles and form an effective conductive network in the positive electrode, with reference to formula 1, an addition amount of the zero-dimensional conductive material needs to satisfy the following conditions: 20*3.14*dL*100/[3.6*4/3*3.14(dL/2)3]<10*m2/[(2.2*4/3*3.14*(d2/2)3)]*d2<30*3.14*dL* 100/[3.6*4/3*3.14(dL/2)3]. [0047] A diameter of the zero-dimensional conductive material ranges from 20 nm to 100 nm, and preferably, ranges from 30 nm to 50 nm. Using the zero-dimensional conductive material whose diameter falls within the foregoing diameter range as an example, a mass of the zero-dimensional conductive material in the active component layer 2 including 100 g of lithium iron phosphate as an active material may be controlled, so that the mass of the zero-dimensional conductive material ranges from 1.918 g to 2.7 g. Moreover, when the mass of the zerodimensional conductive material is too large, for example, when the diameter of the zerodimensional conductive material is too large, because the zero-dimensional conductive material is prone to agglomeration, conductive efficiency of the conductive component is reduced. In addition, when the mass of the zero-dimensional conductive material is too small, it is not conducive to forming the conductive network through crosslinking in the zero-dimensional conductive material or between the zero-dimensional conductive material and other conductive agent. [0048] Optionally, the conductive component includes the two-dimensional conductive material, and a mass ratio of the two-dimensional conductive material to the active material is (0.1 to 1.5):100, and preferably, (0.8 to 1.2):100. [0049] Specifically, the active material may be lithium iron phosphate. Using 100 g of lithium iron phosphate as an example, to ensure that the conductive component represented by the two-dimensional conductive material can cover the active material represented by lithium iron phosphate particles and form an effective conductive network in the positive electrode, with reference to formula 2, an addition amount of the two-dimensional conductive material needs to satisfy the following conditions: 3.l4%di/2)2M00/[3.6M/3%.l4(di/2)2]An3/[(2.2%*b%)]%*b<l.5%4 [3.6*4/3*3.14*(dL/2)3]. [0050] A thickness of the two-dimensional conductive material ranges from 1 nm to 20 nm, and a length and a width of the two-dimensional conductive material both range from 0.2 pm to 10 pm. Using the two-dimensional conductive material whose length falls within the foregoing length range, whose width falls within the foregoing width range, and whose thickness falls within the foregoing thickness range as an example, a mass of the two-dimensional conductive material in the active component layer 2 including 100 g of lithium iron phosphate as an active material may be controlled, so that the mass of the two-dimensional conductive material ranges from 0.8 g to 1.2 g. Moreover, when the mass of the two-dimensional conductive material is too large, although impedance of the positive electrode may be reduced, costs of the active component layer 2 are increased. In addition, the conductive agent represented by the two-dimensional conductive material is an inactive substance, and cannot provide a charging/discharging capacity. Therefore, when an addition amount of the conductive agent represented by the two-dimensional conductive material is too large, the capacity of the positive electrode is significantly decreased. [0051] Optionally, a mass fraction of the two-dimensional conductive material in the conductive component is less than or equal to 30%. [0052] Specifically, if in addition to including the two-dimensional conductive material, the conductive component further includes conductive agents such as the one-dimensional conductive material and the zero-dimensional conductive material, because when an amount of the two-dimensional conductive material is too large, aggregation between layers of the twodimensional conductive material is caused, the conductive efficiency of the conductive component is reduced. In addition, a sheet-shaped two-dimensional conductive material is not conducive to diffusion of lithium ions in the positive electrode, which limits the energy density and the charging/discharging capacity of the positive electrode. [0053] Optionally, the positive electrode comprises a single or multiple layers of the active component layer 2. [0054] Specifically, the active component layer 2 may cover at least one surface of the current collector layer 1 in a coating manner. Coating of the active component layer 2 may be completed at a time, that is, a single-layered coating is formed. The single-layered coating can simplify a preparation process of the positive electrode, and reduce preparation costs of the positive electrode. Coating of the active component layer 2 may alternatively be completed multiple times, that is, a multi-layered coating is formed. For the multi-layered coating, good matching between the energy density and conductivity performance of the positive electrode is implemented by controlling a component ratio of the active material and the conductive component in each active component layer. [0055] Optionally, the conductive component includes the one-dimensional conductive material, and the positive electrode comprises n layers of the active component layers 2, n is a natural number greater than or equal to 2. A layer of the active component layers bonded to the current collector layer is the first layer, and layers of the active component layers facing away from the first layer are the second layer, the third layer, the fourth layer,..., and the nth layer in sequence. In other words, the nth layer is an active component layer facing away from the first layer, so that the nth layer is close to a separator layer. [0056] As counted from the first layer that is the active component layer covering the current collector layer, the one-dimensional conductive material in the ith active component layer has a mass Mi=Mi*(l-i/n), where Mi is a mass of the one-dimensional conductive material in the first active component layer, n is a natural number greater than or equal to 2, and i is a natural number greater than or equal to 2 and less than or equal to n. [0057] Specifically, the mass of the one-dimensional conductive material in the first layer may be determined according to formula 1. Because the one-dimensional conductive material has high electronic conductivity, the active component layer 2 may have more one-dimensional conductive material when the active component layer is closer to the current collector layer 1, to improve bonding strength and electronic transfer efficiency between the active material and the conductive component in the active component layer 2 and the current collector layer 1. For example, there are four active component layers 2. In a case that the four active component layers 2 are arranged in a stacked manner and all have a same area and a same width, a mass of the onedimensional conductive material in the first layer is Mi, a mass of the one-dimensional conductive material in the second layer is Mi=Mi*(l-2/4)=Mi*l/2, a mass of the one-dimensional conductive material in the third layer is Mi=Mi*(l-3/4)=Mi*l/4, and a mass of the one-dimensional conductive material in the fourth layer is Mi=Mi*( 1-4/4)=0. Therefore, the masses of the onedimensional conductive materials in the multiple active component layers 2 are distributed in a gradient manner, to ensure the conductive efficiency of the active component layer 2. [0058] Optionally, the positive electrode comprises n layers of the active component layers 2, and the conductive component includes a zero-dimensional conductive material. A mass of the zero-dimensional conductive material in the first active component layer is Ni. [0059] A mass of the zero-dimensional conductive material in the ith active component layer is Ni=Ni*i/n, i is an integer greater than or equal to 2. [0060] Specifically, the mass of the zero-dimensional conductive material in the first layer may be determined according to formula 1. Because the zero-dimensional conductive material has a high liquid retention capability, which is conducive to diffusion of lithium ions in the positive electrode, the active component layer 2 may have more zero-dimensional conductive material when the active component layer is further away from the current collector layer 1. While ensuring a retention rate of an electrolyte in the positive electrode, bonding between the onedimensional conductive material and the zero-dimensional conductive material helps construct a good conductive network in a system of the multiple coating layers of the active component layer 2 . For example, there are four active component layers 2. In a case that the four active component layers 2 are arranged in a stacked manner and all have a same area and a same width, a mass of the zero-dimensional conductive material in the first layer is Ni, a mass of the zero-dimensional conductive material in the second layer is Ni*2/4=Ni*l/2, a mass of the zero-dimensional conductive material in the third layer is Ni*3/4, and a mass of the zero-dimensional conductive material in the fourth layer is Ni*4/4=Ni, so that masses of the zero-dimensional conductive materials in the multiple active component layers 2 are distributed in a gradient manner. [0061] Optionally, the active material includes one of or a combination of more of lithium iron phosphate, lithium cobaltate, lithium nickelate, and a nickel manganese cobalt ternary material. [0062] Specifically, the active material may be of various types. For example, when lithium iron phosphate (LiFePO4) is selected as the active material, the safety performance and the service life of the positive electrode can be ensured due to structural stabilization of the lithium iron phosphate material during charging and discharging. A combination of active materials such as lithium cobaltate (LiCoCh), lithium nickelate (LiNiCh), and a nickel-cobalt-manganese ternary material (LiNixCoyMni-x-yO2) can improve the energy density of the positive electrode. [0063] The embodiments of the present disclosure further provide a battery, including a negative electrode, a separator, and a positive electrode. [0064] The negative electrode and the positive electrode are arranged on two sides of the separator, respectively. [0065] Specifically, an active component layer 2 of the positive electrode of the battery includes a conductive component. The conductive component can construct an efficient conductive network by using one of or a combination of more of the one-dimensional conductive material, the zero-dimensional conductive material, and the two-dimensional conductive material as a conductive agent and through matching between dimension and content parameters of different conductive agents and different active materials, which improves conductivity performance and capacity performance of the positive electrode and ensures energy density of the battery. In addition, in a case that the conductive component of the active component layer 2 simultaneously includes the one-dimensional conductive material, the zero-dimensional conductive material, and the two-dimensional conductive material, the conductive component can construct an efficient conductive network from multiple dimensions, that is, the point, the line, and the plane, and the length and the area of the conductive component are combined with the particle size distribution of the active material, to implement a proper design of the conductive network of the conductive component and ensure the capacity performance of the battery. [0066] The positive electrode provided in the present disclosure is described below in detail with reference to examples and comparative examples. [0067] The positive electrode in the following examples and comparative examples includes a current collect | 1. A positive electrode, comprising a current collector layer (1) and an active component layer (2), the active component layer (2) covering at least one surface of the current collector layer (1), wherein the active component layer (2) comprises: an active material and a conductive component, a mass of the active material being of mx+my in units of grams, the conductive component comprising at least one of a one-dimensional conductive material, a zero-dimensional conductive material, and a two-dimensional conductive material, masses of the one-dimensional conductive material, the zero-dimensional conductive material, and the two-dimensional conductive material being sequentially mi, m2, and m3 in units of grams, wherein mx is a mass of an active material whose surface is coated with the twodimensional conductive material, my is a mass of an active material whose surface is coated with the one-dimensional conductive material or the zero-dimensional conductive material, and satisfying the following formulas: 20*3.14*dL*my/[pL*4/3*3.14(dL/2)3]<mi/(2.2*3.14*(di/2)2*Li)*Li+10*m2/(2.2*4/3*3.14* (d2/2)3)Al2<[30*3.14AliJAnv/[p^ (1) 3.14*(dL/2)2*mx/[pL*4/3*3.14(dL/2)3]<m3/[(2.2*a*b*c)]*a*b<1.5*3.14*(dL/2)2*mx/[pL*4/3* 3.14*(dt/2)3] (2) wherein dr is a diameter of the active material in units of pm, pl is true density of the active material, di is a diameter of the one-dimensional conductive material in units of pm, Li is a length of the one-dimensional conductive material in units of pm, d2 is a diameter of the zero-dimensional conductive material in units of pm, and a, b, and c are a width in units of pm, a length in units of pm, and a thickness in units of pm of the two-dimensional conductive material sequentially. 2. The positive electrode according to claim 1, wherein the conductive component comprises the one-dimensional conductive material, and a mass ratio of the one-dimensional conductive material to the active material ranges from 0.1:100 to 1.0:100. 3. The positive electrode according to claim 2, wherein the diameter of the one-dimensional conductive material ranges from 2 nm to 60 nm, and the length of the one-dimensional conductive material ranges from 2 pm to 15 pm. 4. The positive electrode according to any one of claims 1 to 3, wherein the conductive component comprises the zero-dimensional conductive material, and a mass ratio of the zerodimensional conductive material to the active material ranges from 0.1:100 to 3.0:100. 5. The positive electrode according to claim 4, wherein the diameter of the zero-dimensional conductive material ranges from 20 nm to 100 nm. 6. The positive electrode according to any one of claims 1 to 5, wherein the conductive component comprises the two-dimensional conductive material, and a mass ratio of the twodimensional conductive material to the active material ranges from 0.1:100 to 1.5:100. 7. The positive electrode according to claim 6, wherein the thickness of the two-dimensional conductive material ranges from 1 nm to 20 nm, and the length and the width of the twodimensional conductive material range from 0.2 pm to 10 pm. 8. The positive electrode according to claim 6 or 7, wherein a mass fraction of the twodimensional conductive material in the conductive component is less than or equal to 30%. 9. The positive electrode according to any one of claims 1 to 8, wherein the positive electrode comprises a single or multiple layers of the active component layer (2). 10. The positive electrode according to claim 9, wherein the conductive component comprises the one-dimensional conductive material, and the positive electrode comprises n layers of the active component layers (2), counted from the first layer that is the active component layer (2) covering the current collector layer (1), a mass of the one-dimensional conductive material in the ith active component layer (2) is Mi=Mi*(l-i/n), wherein Mi is a mass of the one-dimensional conductive material in the first active component layer (2), n is a natural number greater than or equal to 2, and i is a natural number greater than or equal to 2 and less than or equal to n. 11. The positive electrode according to claim 10, wherein: the conductive component comprises the zero-dimensional conductive material, and a mass of the zero-dimensional conductive material in the first active component layer (2) is Ni; and a mass of the zero-dimensional conductive material in the ith active component layer (2) is Ni=Ni*i/n. 12. The positive electrode according to any one of claims 1 to 11, wherein the active material comprises one of or a combination of more of lithium iron phosphate, lithium cobaltate, lithium nickelate, and a nickel manganese cobalt ternary material. 13. A battery, comprising a negative electrode, a separator, and the positive electrode according to any one of claims 1 to 12, the negative electrode and the positive electrode being arranged on two sides of the separator, respectively. | BYD COMPANY LIMITED
258 | AU2022313342A1 | Published | BYD CO LTD | Final product manufacture¦Small-sized cells cases/jackets¦Electrode carriers/collectors¦Secondary cells manufacture¦Batteries | 2022-07-13 | 2024-01-18 | Cylindrical battery and vehicle | Disclosed in the present disclosure are a cylindrical battery, comprising: a housing, the housing being provided with an accommodating space; and a negative plate layer, a first separator layer, a positive plate layer, and a second separator layer, which are sequentially stacked and wound into multiple layers to define a pole core. The axis of the housing is collinear with that of the pole core. The pole core is at least partially accommodated in the space. The positive plate layer comprises a positive material layer and a positive foil layer. The negative plate layer comprises a negative material layer and a negative foil layer. At least part of the positive foil layer, which is wound into multiple layers, extends toward one end of the housing to form a positive tab. At least part of the negative foil layer, which is wound into multiple layers, extends to the other end of the housing to form a negative tab, so that the part of a positive end face of the pole core that is not covered by the positive tab is located on at least one side of the positive tab, and the part of a negative end face of the pole core that is not covered by the negative tab is located on at least one side of the negative tab. | CROSS-REFERENCE TO RELATED APPLICATIONS [0001] The present disclosure claims priority to Chinese Patent Application No. 202110837679.X filed on July 23, 2021 and entitled “Cylindrical battery”, which is incorporated herein by reference in its entirety. FIELD [0002] The present disclosure relates to the technical field of batteries, and specifically to a cylindrical battery and a vehicle. BACKGROUND [0003] In related art, an electrode core of a cylindrical battery is led out by a lead sheet and connected to a connecting sheet; or an exposed tab of the electrode core is flattened and then applied to an end surface of the electrode core, and a current collecting disc is provided above the tab and fixed with the tab by welding. [0004] However, in the solution where the electrode core is led out by the lead sheet and connected to the connecting sheet, the lead sheet is required to be thin to avoid the battery failure caused by piercing an electrode sheet, the overcurrent energy is limited, the lead sheet has serious heat generation, and the current is too large, causing the risk of thermal runaway. In the solution where the electrode core is flattened, high requirement is raised for the welding process, the welding is difficult, the production efficiency is low, and the yield is unstable; and the internal gap of the tab is small, and no other gaps than the process holes can be used for penetration of the electrolyte solution, which is not conducive to the injection, penetration, and infiltration of the electrolyte solution, causing a low injection efficiency. SUMMARY [0005] A cylindrical battery according to an embodiment of the present disclosure includes a casing, and a negative electrode sheet, a first separator, a positive electrode sheet and a second separator stacked in sequence. The casing has an accommodating space. The negative electrode sheet, the first separator, the positive electrode sheet and the second separator are wound multiple turns to define an electrode core. The casing is co-axial with the electrode core. The electrode core is at least partially received in the accommodating space. The electrode core has a positive electrode end surface and a negative electrode end surface. The positive electrode sheet includes a positive electrode material layer and a positive electrode foil layer. The negative electrode sheet includes a negative electrode material layer and a negative electrode foil layer. At least some of the wound turns of the positive electrode foil layer extends toward one end of the casing to form a positive electrode tab. As a result, a portion of the positive electrode end surface of the electrode core that is not covered by the positive electrode tab is located at at least one side of the positive electrode tab, and a portion of the negative electrode end surface of the electrode core that is not covered by the negative electrode tab is located at at least one side of the negative electrode tab. [0006] In accordance with the cylindrical battery according to the embodiment of the present disclosure, by constructing the positive electrode tab and the negative electrode tab into not-all lead-out tabs, on the one hand, the thickness and lead-out positions of the positive electrode tab and the negative electrode tab can be selected according to the overcurrent requirement and the battery capacity, to reduce the risk of thermal runaway, and meet the battery capacity and overcurrent requirements for various specifications of cylindrical batteries; and on the other hand, the injection efficiency of the electrolyte solution can be improved, to avoid the overflow of the electrolyte solution. [0007] According to some embodiments of the present disclosure, the positive electrode tab is located between the axis of the electrode core and an outer edge of the positive electrode end surface, and the negative electrode tab is located between the axis of the electrode core and an outer edge of the negative electrode end surface. [0008] According to some embodiments of the present disclosure, two ends of the electrode core respectively include a positive electrode end or a negative electrode end, the positive electrode end has the positive electrode end surface, and the negative electrode end has the negative electrode end surface. The positive electrode tab is formed on the positive electrode end, and the negative electrode tab is formed on the negative electrode end. The positive electrode tab extends out of the positive electrode end surface, and the negative electrode tab extends out of the negative electrode end surface. The positive electrode tab and the negative electrode tab are both constructed to have a ring shape. [0009] In some embodiments, the cylindrical battery further includes: a current collecting disc and a cap. The current collecting disc includes: a positive electrode current collecting disc connected to the positive electrode tab and a negative electrode current collecting disc connected to the negative electrode tab. The cap includes: a positive electrode cap connected to the positive electrode current collecting disc and a negative electrode cap connected to the negative electrode current collecting disc. [0010] In some embodiments, the positive electrode current collecting disc is provided at an inner side of the positive electrode tab and electrically connected to the positive electrode tab; and the negative electrode current collecting disc is provided at an inner side of the negative electrode tab and electrically connected to the negative electrode tab. [0011] In some embodiments, the positive electrode current collecting disc includes a current collecting disc body, a connecting portion located at a peripheral side of the current collecting disc body, and a connecting sheet facing the current collecting disc body. The current collecting disc body is located at an inner side of the ring-shaped positive electrode tab. The connecting portion is attached and connected to an inner wall surface of the positive electrode tab. The connecting sheet is provided for electrical connection with the cap of the cylindrical battery. The negative electrode current collecting disc includes: a current collecting disc body, a connecting portion located at a peripheral side of the current collecting disc body, and a connecting sheet facing the current collecting disc body. The current collecting disc body is located at an inner side of the ring-shaped negative electrode tab. The connecting portion is attached and connected to an inner wall surface of the negative electrode tab. The connecting sheet is provided for electrical connection with the cap of the cylindrical battery. [0012] In some embodiments, the positive electrode current collecting disc and the negative electrode current collecting disc are both constructed into an annular disc. The positive electrode current collecting disc is provided at an outer side of the positive electrode tab and electrically connected to the positive electrode tab; and the negative electrode current collecting disc is provided at an outer side of the negative electrode tab and electrically connected to the negative electrode tab. [0013] In some embodiments, the positive electrode current collecting disc includes a current collecting disc body, a connecting portion located at a peripheral side of the current collecting disc body, and a connecting sheet facing the current collecting disc body. The current collecting disc body is constructed into an annular disc and sleeved on the ring-shaped positive electrode tab. The connecting portion is attached and connected to an outer wall surface of the positive electrode tab. The connecting sheet is provided for electrical connection with the cap of the cylindrical battery. The negative electrode current collecting disc includes: a current collecting disc body, a connecting portion located at a peripheral side of the current collecting disc body, and a connecting sheet facing the current collecting disc body. The current collecting disc body is constructed into an annular disc and sleeved on the ring-shaped negative electrode tab. The connecting portion is attached and connected to an outer wall surface of the negative electrode tab. The connecting sheet is provided for electrical connection with the cap of the cylindrical battery. [0014] In some embodiments, one end of the connecting sheet is connected to the current collecting disc body or the connecting portion, and the other end of the connecting sheet extends radially along the casing towards the axis. [0015] In some embodiments, a spacer ring is provided between the current collecting disc and the end surface of the electrode core, and an insulating pad is provided between the current collecting disc and the cap. [0016] In some embodiments, two ends of the electrode core are respectively formed as the positive electrode end and the negative electrode end, the tabs are provided at the positive electrode end and the negative electrode end to respectively form the positive electrode tab and the negative electrode tab. The current collecting disc includes: a positive electrode current collecting disc connected to the positive electrode tab and a negative electrode current collecting disc connected to the negative electrode tab. The cap includes: a positive electrode cap connected to the positive electrode current collecting disc and a negative electrode cap connected to the negative electrode current collecting disc. [0017] In some embodiments, the positive electrode cap and the negative electrode cap are both constructed into a meta member. [0018] In a second aspect, an embodiment of the present disclosure provides a vehicle. The vehicle includes the cylindrical battery according to any of the above embodiments and a processor. The cylindrical battery is provided inside the vehicle and electrically connected to the processor. The processor is configured to control the charging and discharging of the cylindrical battery. [0019] Additional aspects and advantages of the present disclosure will be partly given in the following description, some of which will become apparent from the following description, or may be learned from practices of the present disclosure. BRIEF DESCRIPTION OF THE DRAWINGS [0020] To describe the technical solutions in the embodiments of the present disclosure more clearly, the drawings needed to be used in the embodiments of the present disclosure will be described briefly below. Apparently, the drawings in the following description show some embodiments of the present application. Other drawings can be obtained by a person of ordinary skill in the art from these accompanying drawings without creative efforts. [0021] FIG. 1 is a schematic view showing relative positions of an electrode core and a tab according to an embodiment of the present disclosure. [0022] FIG. 2 is a schematic view showing relative positions of an electrode core and a tab according to another embodiment of the present disclosure. [0023] FIG. 3 is a schematic view showing an electrode core, a tab and a spacer ring according to an embodiment of the present disclosure. [0024] FIG. 4 is a schematic view showing a cylindrical battery according to an embodiment of the present disclosure. [0025] FIG. 5 is a schematic view showing a cylindrical battery upon winding according to an embodiment of the present disclosure. [0026] FIG. 6 is a schematic view showing the cylindrical battery of FIG. 5 after winding. [0027] FIG. 7 is a schematic view showing a vehicle according to an embodiment of the present disclosure. [0028] List of reference numerals: 100 cylindrical battery, 102 casing; 10 electrode core; 104 positive electrode end surface, 106 negative electrode end surface, 20 tab, 202 positive electrode tab, 204 negative electrode tab, 206 negative electrode sheet, 208 first separator, 210 positive electrode sheet, 212 second separator, 2102 positive electrode material layer, 2104 positive electrode foil layer, 2062 negative electrode material layer, 2064 negative electrode foil layer, 30 current collecting disc, 302 positive electrode current collecting disc, 304 negative electrode current collecting disc, 31 current collecting disc body, 32 connecting portion, 33 connecting sheet, 40 cap, 402 positive electrode cap, 404 negative electrode cap, 50 spacer ring, 60 insulating pad, 602 positive electrode insulating pad, 604 negative electrode insulating pad, 1000 vehicle, 110 processor. DETAILED DESCRIPTION [0029] Embodiments of the present disclosure will be described in detail below, and examples of the embodiments are shown in accompanying drawings, where the same or similar elements or the elements having the same or similar functions are denoted by the same or similar reference numerals throughout the description. The embodiments described below with reference to the accompanying drawings are exemplary and merely intended to explain the present disclosure, and cannot be construed as a limitation on the present disclosure. [0030] A cylindrical battery 100 according to an embodiment of the present disclosure will be described below with reference to FIGs. 1 to 4. [0031] As shown in FIGs. 1, 2, 4, and 5, the cylindrical battery 100 according to an embodiment in a first aspect of the present disclosure includes a casing 102 and an electrode core 10 at least partially received in the casing 102. Tabs 20 are respectively led out from two ends of the electrode core 10. The tabs 20 include a positive electrode tab 202 and a negative electrode tab 204. [0032] The casing 102 has an accommodating space. In the casing 102, a negative electrode sheet 206, a first separator 208, a positive electrode sheet 210 and a second separator 212 are stacked in sequence. The negative electrode sheet 206, the first separator 208, the positive electrode sheet 210 and the second separator 212 are wound multiple turns about the axis L to form the electrode core 10. The electrode core 10 is at least partially received in the accommodating space. The electrode core 10 has a positive electrode end surface 104 and a negative electrode end surface 106. [0033] The positive electrode sheet 210 includes a positive electrode material layer 2102 and a positive electrode foil layer 2104. The negative electrode sheet 206 includes a negative electrode material layer 2062 and a negative electrode foil layer 2064. At least some of the wound turns of positive electrode foil layer 2104 extends toward one end of the casing 102 to form the positive electrode tab 202. At least some of the wound turns of negative electrode foil layer 2064 extends toward the other end of the casing 102 to form the negative electrode tab 204. As a result, a portion of the positive electrode end surface 104 of the electrode core 10 that is not covered by the positive electrode tab 202 is located at at least one side of the positive electrode tab 202, and a portion of the negative electrode end surface 106 of the electrode core 10 that is not covered by the negative electrode tab 204 is located at at least one side of the negative electrode tab 204. In an embodiment, the positive electrode end surface 104 of the electrode core 10 is exposed at an inner side and/or outer side of the positive electrode tab 202, and the negative electrode end surface 106 of the electrode core 10 is exposed at an inner side and/or outer side of the negative electrode tab 204. In an embodiment, the positive electrode tab 202 extends out of the positive electrode end surfacel04 of the electrode core 10, and the negative electrode tab 204 extends out of the negative electrode end surface 106 of the electrode core 10. In an embodiment, as shown in FIG. 6, the positive electrode tab 202 extends out of the positive electrode end surface 104 of the electrode core 10 from an outer edge of the positive electrode end surface 104 of the electrode core 10, and the negative electrode tab 204 extends out of the negative electrode end surface 106 of the electrode core 10 from an outer edge of the negative electrode end surface 106 of the electrode core 10. In an embodiment, as shown in FIGs. 1 and 2, the positive electrode tab 202 extends out of the positive electrode end surface 104 of the electrode core 10 from the interior of the positive electrode end surface 104 of the electrode core 10, and the negative electrode tab 204 extends out of the negative electrode end surface 106 of the electrode core 10 from the interior of the negative electrode end surface 106 of the electrode core 10. [0034] In other words, the casing 102 is cylindrical. The negative electrode sheet 206, the first separator 208, the positive electrode sheet 210 and the second separator 212 stacked in sequence are formed into a whole and wound multiple turns about the axis L to form the electrode core 10. The casing 102 is co-axial with the electrode core 10. At least some of the turns of positive electrode foil layer 2104 in the positive electrode sheet are led out to form the positive electrode tab 202, and at least some of the turns of negative electrode foil layer 2064 in the negative electrode sheet are led out to form the negative electrode tab 204. As a result, at least portions of the two end surfaces of the electrode core 10 are respectively exposed at the inner side and/or outer side of the positive electrode tab 202 and the inner side and/or outer side of the negative electrode tab 204. It should be understood that the inner side of the positive electrode tab 202 refers to a side of the positive electrode tab 202 close to the axis L of the electrode core 10, and the outer side of the positive electrode tab 202 refers to a side of the positive electrode tab 202 away from the axis L of the electrode core 10. The inner side of the negative electrode tab 204 refers to a side of the negative electrode tab 204 close to the axis L of the electrode core 10, and the outer side of the negative electrode tab 204 refers to a side of the negative electrode tab 204 away from the axis L of the electrode core 10. [0035] The positive electrode foil layer 2104 and the negative electrode foil layer 2064 are used for electrical conduction, and can be made of the same material. [0036] In an embodiment, as shown in FIGs. 1 and 2, the positive electrode tab 202 is located between the axis L of the electrode core 10 and the outer edge of the positive electrode end surface 104, and the negative electrode tab 204 is located between the axis L of the electrode core 10 and the outer edge of the negative electrode end surface 106. [0037] In an embodiment, the electrode core 10 is formed of the positive electrode sheet 210, the first separator 208, the negative electrode sheet 206 and the second separator 212 that are wound 15 turns about the axis L. The positive electrode foil layer 2104 and the negative electrode foil layer 2064 from the outermost 10th turns in the electrode core 10 are led out to form a positive electrode lead-out portion and a negative electrode lead-out portion respectively. The positive electrode lead-out portion and the negative electrode lead-out portion are respectively subjected to bending, extrusion, and other processes to form the ring-shaped positive electrode tab 202 and negative electrode tab 204. In another embodiment, the positive electrode foil layer 2104 and the negative electrode foil layer 2064 from the innermost 10th turns in the electrode core 10 are led out to form a positive electrode lead-out portion and a negative electrode lead-out portion respectively. The positive electrode lead-out portion and the negative electrode lead-out portion are respectively subjected to bending, extrusion, and other processes to form the ring-shaped positive electrode tab 202 and negative electrode tab 204. [0038] In such an arrangement, a portion of the positive electrode end surface 104 of the electrode core 10 is covered by the positive electrode tab 202, and the rest is exposed; and a portion of the positive electrode end surface 104 of the electrode core 10 is covered by the negative electrode tab 204, and the rest is exposed. As a result, the positive electrode tab 202 and the negative electrode tab 204 of the present disclosure are both constructed into not-all lead-out tabs, so more gaps can be reserved for injection, penetration and infiltration of the electrolyte solution, thereby effectively improving the injection efficiency, and reducing the probability of overflow of the electrolyte solution. Moreover, based on the capacity and overcurrent requirements for the cylindrical battery 100, the number of turns is reasonably selected, such that each round tab 20 has a large thickness, to meet larger current requirement, making it suitable for use in a battery having larger capacity. [0039] Notably, the turn(s) from which the tab 20 of the electrode core 10 is led out can be reasonably determined as follows. In an embodiment, the electrode core 10 is formed of the positive electrode sheet 210, the first separator 208, the negative electrode sheet 206 and the second separator 212 that are wound 15 turns about the axis L. At this time, according to the overcurrent requirement, the positive electrode tab 202 and the negative electrode tab 204 can be led out from the 10th turn to 15th turn that are wound from the axis L in the electrode core 10. Alternatively, the positive electrode tab 202 and the negative electrode tab 204 can be led out from the 8th turn to 15th turn that are wound from the axis L in the electrode core 10. [0040] It can be understood that the specific lead-out positions on the end surfaces of the positive electrode tab 202 and the negative electrode tab 204 of the electrode core 10 are not specifically limited in the present disclosure. In an embodiment, the tab 20 can be led out sequentially from the inside to the outside from the axis L of the electrode core 10. For example, the tab is led out starting from the first turn wound from the axis L. In another embodiment, the tab 20 is led out from the outside to the inside sequentially, for example, starting from the outermost turn of the electrode core 10 toward the axis L of the electrode core 10. In another embodiment, the tab 20 can be led out from the middle to both sides. For example, the electrode core 10 includes wound 2n turns in total, and the tab 20 can be led out sequentially starting from an nth turn toward the axis L of the electrode core 10 and toward the outside. As shown in FIGs. 5 and 6, the tab 20 is located at the outermost turn of the wound structure of the electrode core 10. [0041] In accordance with the cylindrical battery 100 according to the embodiment of the present disclosure, the positive electrode tab 202 and the negative electrode tab 204 are both constructed into not-all lead-out tabs. That is to say, the positive electrode tab 202 does not fully cover the positive electrode end surface 104 and the negative electrode tab 204 does not fully cover the negative electrode end surface 106. On the one hand, the thickness and lead-out positions of the positive electrode tab 202 and the negative electrode tab 204 can be selected according to the overcurrent requirement and the battery capacity, to reduce the risk of thermal runaway, and meet the battery capacity and overcurrent requirements for various specifications of cylindrical batteries; and on the other hand, the injection efficiency of the electrolyte solution can be improved, to avoid the overflow of the electrolyte solution. [0042] It can be understood that two ends of the electrode core 10 respectively include a positive electrode end 101 and a negative electrode end 103. The positive electrode tab 202 is formed on the positive electrode end 101, and the negative electrode tab 204 is formed on the negative electrode end 103. The positive electrode end 101 has a positive electrode end surface 104, and the negative electrode end 103 has a negative electrode end surface 106. The positive electrode tab 202 extends out of the positive electrode end surface 104, and the negative electrode tab 204 extends out of the negative electrode end surface 106. The positive electrode tab 202 and the negative electrode tab 204 are both constructed to have a ring shape. That is, the positive electrode tab 202 and the negative electrode tab 204 are formed into ring-shaped tabs by extruding and bending, such that the cylindrical battery 100 is more regular in specification on a whole, and the assembly of the positive electrode tab 202 and the negative electrode tab 204 with peripheral components is facilitated, thus allowing for rational use of space, and making the spatial arrangement of the cylindrical battery 100 more compact. [0043] According to some embodiments of the present disclosure, the current collecting discs 30 include a positive electrode current collecting disc 302 connected to the positive electrode tab 202 and a negative electrode current collecting disc 304 connected to the negative electrode tab 204. The caps 40 include a positive electrode cap 402 connected to the positive electrode current collecting disc 302 and a negative electrode cap 404 connected to the negative electrode current collecting disc 304. [0044] As shown in FIGs. 3 and 4, in some embodiments, the positive electrode current collecting disc 302 is provided at the inner side of the positive electrode tab 202 and electrically connected to the positive electrode tab 202. The negative electrode current collecting disc 304 is provided at the inner side of the negative electrode tab 204 and electrically connected to the negative electrode tab 204. [0045] Specifically, the positive electrode current collecting disc 302 includes a current collecting disc body 31, a connecting portion 32 located at a peripheral side of the current collecting disc body 31, and a connecting sheet 33 facing the current collecting disc body 31. The current collecting disc body 31 is located at the inner side of the ring-shaped positive electrode tab 202. The connecting portion 32 is attached to an inner wall surface of the positive electrode tab 202 and connected to the connecting sheet 33 for electrical connection with the cap 40 of the cylindrical battery 100. In an embodiment, the connecting portion 32 can be connected to the positive electrode tab 202 by welding. Similarly, the negative electrode current collecting disc 304 includes a current collecting disc body 31, a connecting portion 32 located at a peripheral side of the current collecting disc body 31, and a connecting sheet 33 facing the current collecting disc body 31. The current collecting disc body 31 is located at the inner side of the ring-shaped negative electrode tab 204. The connecting portion 32 is attached to an inner wall surface of the negative electrode tab 204 and connected to the connecting sheet 33 for electrical connection with the cap 40 of the cylindrical battery 100. In an embodiment, the connecting portion 32 can be connected to the negative electrode tab 204 by welding. In other words, in the specific embodiment shown in FIG. 1, the current collecting disc body 31 is constructed into a round disc, located at the inner side of the positive electrode tab 202 or the inner side of the negative electrode tab 204. In the process of welding the positive electrode tab 202 or the negative electrode tab 204 with the current collecting disc 30, the positive electrode tab 202 or the negative electrode tab 204 can be welded to the current collecting disc 30, to realize the "thin through thick" welding, and avoid short circuit of the cylindrical battery 100 due to the burning through of the tab 20 in the welding process, thereby improving the safety of the cylindrical battery 100. [0046] Moreover, it can be understood that during the process of welding the tab 20 to the current collecting disc 30 in the present disclosure, the burning through of the tab 20 will not occur, and the structure of the present disclosure can be adopted to replace the existing cylindrical battery with a flattened tab. The size of the tab 20 in a length direction (i.e., the Z direction) of the electrode core 10 can be set to be smaller, to reduce the space occupation by the tab 20 in the whole cylindrical battery 100, and improve the space utilization of the electrode core 10, which is beneficial to the improvement of the energy density of the cylindrical battery 100. [0047] It can be understood that in an embodiment, the current collecting disc 30 is provided at the inner side of the tab 20, to realize the "thin through thick" welding, thus reducing the welding difficulty of the tab 20 and the current collecting disc 30, improving the welding success rate, and improving the processing efficiency and yield of the cylindrical battery 100. [0048] Definitely, the structure of the cylindrical battery 100 of the present disclosure is not limited thereto. In some other embodiments, the positive electrode current collecting disc 302 and the negative electrode current collecting disc 304 are both constructed into annular discs. The positive electrode current collecting disc 302 is provided at the outer side of the positive electrode tab 202 and electrically connected to the positive electrode tab 202. The negative electrode current collecting disc 304 is provided at the outer side of the negative electrode tab 204 and electrically connected to the negative electrode tab 204. [0049] The positive electrode current collecting disc 302 includes a current collecting disc body 31, a connecting portion 32 located at a peripheral side of the current collecting disc body 31, and a connecting sheet 33 facing the current collecting disc body 31. The current collecting disc body 31 is constructed into an annular disc and sleeved on the ring-shaped positive electrode tab 202. The connecting portion 32 is attached and connected to an outer wall surface of the positive electrode tab 202. The connecting sheet 33 is provided for electrical connection with the cap 40 of the cylindrical battery 100. In an embodiment, the connecting portion 32 can be connected to the positive electrode tab 202 by welding. In this embodiment, the same electrical connection effect as that in the previous embodiment where the connecting portion 32 is provided at the inner side of the positive electrode tab 202 can also be achieved, which will not be further described here again. [0050] The negative electrode current collecting disc 304 includes a current collecting disc body 31, a connecting portion 32 located at a peripheral side of the current collecting disc body 31, and a connecting sheet 33 facing the current collecting disc body 31. The current collecting disc body 31 is constructed into an annular disc and sleeved on the ring-shaped negative electrode tab 204. The connecting portion 32 is attached and connected to an outer wall surface of the negative electrode tab 204. The connecting sheet 33 is provided for electrical connection with the cap 40 of the cylindrical battery 100. In an embodiment, the connecting portion 32 can be connected to the negative electrode tab 204 by welding. In this embodiment, the same electrical connection effect as that in the previous embodiment where the connecting portion 32 is provided at the inner side of the negative electrode tab 204 can also be achieved, which will not be further described here again. [0051] In the specific embodiment shown in FIG. 4, the current collecting disc 30 includes a current collecting disc body 31, a connecting portion 32 located at a peripheral side of the current collecting disc body 31, and a connecting sheet 33 facing the current collecting disc body 31. The current collecting disc body 31 is sleeved on the tab 20 or the tab 20 is sleeved on the current collecting disc body 31. The connecting portion 32 is attached to, and connected to the inner wall surface or outer wall surface of the tab 20 by welding. The connecting sheet 33 is provided for electrical connection with the cap 40 of the cylindrical battery 100. [0052] Specifically, the size of the current collecting disc 30 can be determined according to the position and size of tab 20. The current collecting disc 30 and the tab 20 are connected by welding. Spot welding, ultrasonic welding and other forms of welding can be used. The tab 20 is electrically connected to the cap 40 by the current collecting disc 30, which can improve the connection stability between the current collecting disc 30 and the tab 20. The tab 20 and the current collecting | 1. A cylindrical battery (100), comprising: a casing (102), the casing (102) having an accommodating space; and a negative electrode sheet (206), a first separator (208), a positive electrode sheet (210) and a second separator (212) stacked in sequence, the negative electrode sheet (206), the first separator (208), the positive electrode sheet (210), and the second separator (212) being wound multiple turns to form an electrode core (10), the casing (102) being co-axial with the electrode core (10), the electrode core (10) being at least partially received in the accommodating space, the electrode core (10) having a positive electrode end surface (104) and a negative electrode end surface (106), the positive electrode sheet (210) comprising a positive electrode material layer (2102) and a positive electrode foil layer (2104), the negative electrode sheet(206) comprising a negative electrode material layer (2062) and a negative electrode foil layer (2064), at least some of the wound turns of the positive electrode foil layer (2104) extending toward one end of the casing(102) to form a positive electrode tab (202), at least some of the wound turns of the negative electrode foil layer (2064) extending toward the other end of the casing (102) to form a negative electrode tab (204), such that a portion of the positive electrode end surface (104) of the electrode core (10) that is not covered by the positive electrode tab (202) is located at at least one side of the positive electrode tab (202), and a portion of the negative electrode end surface (106) of the electrode core (10) that is not covered by the negative electrode tab (204) is located at at least one side of the negative electrode tab (204). 2. The cylindrical battery (100) according to claim 1, wherein the positive electrode tab (202) is located between the axis of the electrode core and an outer edge of the positive electrode end surface (104), and the negative electrode tab (204) is located between the axis of the electrode core and an outer edge of the negative electrode end surface (106). 3. The cylindrical battery (100) according to claim 1, wherein two ends of the electrode core (10) respectively comprise a positive electrode end (101) and a negative electrode end (103), the positive electrode end (101) has the positive electrode end surface (104), and the negative electrode end (103) has the negative electrode end surface (106); the positive electrode tab (202) is formed on the positive electrode end (101), the negative electrode tab (204) is formed on the negative electrode end (103), the positive electrode tab (202) extends out of the positive electrode end surface (104), and the negative electrode tab (204) extends out of the negative electrode end surface (106); and the positive electrode tab (202) and the negative electrode tab (204) are both constructed to have a ring shape. 4. The cylindrical battery (100) according to any one of claims 1 to 3, further comprising: a current collecting disc (30) and a cap (40), wherein the current collecting disc (30) comprises a positive electrode current collecting disc (302) connected to the positive electrode tab (202) and a negative electrode current collecting disc (304) connected to the negative electrode tab (204), and the cap (40) comprises a positive electrode cap (402) connected to the positive electrode current collecting disc (302) and a negative electrode cap (404) connected to the negative electrode current collecting disc (304). 5. The cylindrical battery (100) according to claim 4, wherein the positive electrode current collecting disc (302) is provided at an inner side of the positive electrode tab (202) and electrically connected to the positive electrode tab (202); and the negative electrode current collecting disc (304) is provided at an inner side of the negative electrode tab (204) and electrically connected to the negative electrode tab (204). 6. The cylindrical battery (100) according to claim 5, wherein the positive electrode current collecting disc (302) comprises a current collecting disc body (31), a connecting portion (32) located at a peripheral side of the current collecting disc body (31), and a connecting sheet (33) facing the current collecting disc body (31), wherein the current collecting disc body (31) is located at the inner side of the ring-shaped positive electrode tab (202), the connecting portion (32) is attached and connected to an inner wall surface of the positive electrode tab (202), and the connecting sheet (33) is provided for electrical connection with the cap (40) of the cylindrical battery (100); and the negative electrode current collecting disc (304) comprises a current collecting disc body (31), a connecting portion (32) located at a peripheral side of the current collecting disc body (31), and a connecting sheet (33) facing the current collecting disc body (31), wherein the current collecting disc body (31) is located at the inner side of the ring-shaped negative electrode tab (204), the connecting portion (32) is attached to, and connected to an inner wall surface of the negative electrode tab (204) by welding, and the connecting sheet (33) is provided for electrical connection with the cap (40) of the cylindrical battery (100). 7. The cylindrical battery (100) according to claim 4, wherein the positive electrode current collecting disc (302) and the negative electrode current collecting disc (304) are both constructed into annular discs, the positive electrode current collecting disc (302) is provided at an outer side of the positive electrode tab (202) and electrically connected to the positive electrode tab (202), and the negative electrode current collecting disc (304) is provided at an outer side of the negative electrode tab (204) and electrically connected to the negative electrode tab (204). 8. The cylindrical battery (100) according to claim 7, wherein the positive electrode current collecting disc (302) comprises a current collecting disc body (31), a connecting portion (32) located at a peripheral side of the current collecting disc body (31), and a connecting sheet (33) facing the current collecting disc body (31), wherein the current collecting disc body (31) is constructed into an annular disc and sleeved on the ring-shaped positive electrode tab (202), the connecting portion (32) is attached and connected to an outer wall surface of the positive electrode tab (202), and the connecting sheet (33) is provided for electrical connection with the cap (40) of the cylindrical battery (100); and the negative electrode current collecting disc (304) comprises a current collecting disc body (31), a connecting portion (32) located at a peripheral side of the current collecting disc body (31), and a connecting sheet (33) facing the current collecting disc body (31), wherein the current collecting disc body (31) is constructed into an annular disc and sleeved on the ring-shaped negative electrode tab (204), the connecting portion (32) is attached and connected to an outer wall surface of the negative electrode tab (204), and the connecting sheet (33) is provided for electrical connection with the cap (40) of the cylindrical battery (100). 9. The cylindrical battery (100) according to claim 4, wherein one end of the connecting sheet (33) is connected to the current collecting disc body (31) or the connecting portion (32), and the other end of the connecting sheet (33) extends radially along the casing (102) toward the axis. 10. The cylindrical battery (100) according to any one of claims 4 to 9, wherein a spacer ring (50) is provided between the current collecting disc (30) and the end surface of the electrode core (10), and an insulating pad (60) is provided between the current collecting disc (30) and the cap (40). 11. A vehicle (1000), comprising: the cylindrical battery (100) according to any one of claims 1 to 10 and a processor (110), the cylindrical battery (100) being provided inside the vehicle (1000) and connected to the processor (110), and the processor (110) being configured to control the charging and discharging of the cylindrical battery (100). | BYD COMPANY LIMITED