99 | US20240145760A1 | Examining | BYD CO LTD | Electrode rolling/calendering¦Final product manufacture¦Negative electrodes¦Secondary cells charging/discharging¦Propulsion by batteries/cells¦Cell component details¦Li-accumulators¦Non-aqueous electrolyte accumulator electrodes¦Electrolyte accumulators manufacture¦Impregnation manufacturing¦Batteries | 2023-12-28 | 2024-05-02 | Lithium battery and preparation method therefor, charging method, and power vehicle | A lithium battery includes a positive electrode plate, a negative electrode plate, a separator located between the positive electrode plate and the negative electrode plate, and an electrolyte solution. The negative electrode material layer of the negative electrode plate includes a lithium-silicon composite negative electrode active material. The negative electrode material layer has a protective layer on the surface or the lithium-silicon composite negative electrode active material has a protective layer on the surface. The protective layer includes a polymer matrix and a lithium salt. When the lithium battery is fully charged, the lithium-silicon composite negative electrode active material includes elemental lithium and a lithium-silicon alloy Li4.4Si, and the elemental lithium accounts for 15%-95% by mole of the lithium-silicon composite negative electrode active material. | CROSS-REFERENCE TO RELATED APPLICATIONS [0001]This application is a Continuation Application of International Patent Application No. PCT/CN2022/095952, filed on May 30, 2022, which is based on and claims priority to and benefits of Chinese Patent Application No. 202110730852.6 filed on Jun. 29, 2021. The entire content of all of the above-referenced applications is incorporated herein by reference. FIELD [0002]The present disclosure relates to the technical field of lithium batteries, and particularly to a lithium battery and a preparation method therefor, a charging method, and a power vehicle. BACKGROUND [0003]Lithium batteries have found wide use in portable electronic products such as cell phones and notebook computers and new energy vehicles. At present, graphite is generally used as a negative electrode active material in commercial lithium batteries. To ensure efficient deintercalation and intercalation of lithium ions from and into the positive and negative electrodes during the cycles of charging and discharging of the battery, the effective capacity of the graphite negative electrode is generally greater than that of the positive electrode (i.e., the N/P ratio of the battery is generally greater than 1), to prevent the precipitation of lithium dendrites on the surface of the negative electrode, which affects the cycle performance. However, this gives rise to a higher volume and weight ratio of the negative electrode active material in the battery, limiting the improvement of the energy density of the lithium ion battery. The energy density of the lithium ion battery is hard to exceed 350 mAh/g, failing to meet the growing needs for driving range and standby time. [0004]Metal lithium has a higher theoretical specific capacity (3861 mAh/g) and the most negative electrochemical potential (−3.04 V, relative to the standard hydrogen electrode), and is considered to be the most preferred choice of the negative electrode material for the next generation of high energy-density batteries. At present, metal lithium having a volume ratio that is much lower than that of the traditional negative electrode and even a lithium-free negative electrode (for example, CN201911075192.1) are used by some agencies. Although a lithium battery with a high energy density can be obtained in this way, the cycle performance of the obtained battery is poor, hindering the commercialization of the high-energy-density lithium batteries. SUMMARY [0005]In view of this, the present disclosure provides a lithium battery and a preparation method thereof, a charging method and a vehicle, to solve the problem of poor cycle performance of metal lithium batteries. [0006]In a first aspect, the present disclosure provides a lithium battery, which includes a positive electrode plate, a negative electrode plate, a separator located between the positive electrode plate and the negative electrode plate, and an electrolyte solution. The negative electrode material layer of the negative electrode plate includes a lithium-silicon composite negative electrode active material, and the negative electrode material layer has a protective layer on the surface or the lithium-silicon composite negative electrode active material has a protective layer on the surface. The protective layer includes a polymer matrix and a lithium salt. When the lithium battery is fully charged, the lithium-silicon composite negative electrode active material includes elemental lithium and a lithium-silicon alloy Li4.4Si, and the elemental lithium accounts for 15%-95% by mole of the lithium-silicon composite negative electrode active material. [0007]Due to the presence of the lithium-silicon composite negative electrode active material in the lithium battery provided in the first aspect of the present disclosure, the lithium battery has a high energy density, a long cycle life, and a high safety performance. [0008]In a second aspect, the present disclosure further provides a method for preparing a lithium battery. The method includes the following steps: coating a mixed slurry including a silicon-based material, a conductive agent and a binder onto a negative electrode current collector, drying and rolling to form a silicon-based material layer on the negative electrode current collector; hot pressing a lithium film to the silicon-based material layer in a glove box, to transfer the lithium element in the lithium film to the silicon-based material layer, and to react with the silicon-based material in situ to form a negative electrode material layer including a lithium-silicon composite negative electrode active material, to obtain a negative electrode plate, where before the silicon-based material layer and the lithium film are hot pressed, a protective layer is formed on the surface of the silicon-based material layer; or after the negative electrode material layer is formed, a protective layer is formed on the surface of the negative electrode material layer, in which the protective layer includes a polymer matrix and a lithium salt; and assembling the negative electrode plate into a lithium battery, where when the lithium battery is fully charged, the lithium-silicon composite negative electrode active material includes elemental lithium and a lithium-silicon alloy Li4.4Si, and the elemental lithium accounts for 15%-95% by mole of the lithium-silicon composite negative electrode active material. [0009]The preparation method according to the second aspect of the present disclosure has a simple process, and is easy to control and suitable for use in large-scale production in the industry. [0010]In a third aspect, the present disclosure further provides a charging method for a lithium battery as described above. The method includes the following steps: controlling the lithium battery to charge to a cut-off voltage Vs according to the formula: Vs=cVb+a×c×K+b×c×(dQ/dV)/(3.6×CA), where no elemental lithium is precipitated on the negative electrode of the lithium battery at Vs, and Vs<Vh; and where Vh is an upper charging voltage limit of the lithium battery, CA is the nominal capacity of the lithium battery when discharged at 0.33C, Vb is a reference voltage at which no elemental lithium is precipitated on the negative electrode of the lithium battery, K is the internal resistance growth rate of the real-time DC internal resistance of the lithium battery during the charging process relative to its factory default DC internal resistance, dQ/dV is the real-time differential value of the charged amount of electricity to the charging voltage of the lithium battery, c is the calibration factor of the real-time temperature of a battery core of the lithium battery during the charging process, a is the calibration factor of K, and b is the calibration factor of (dQ/dV)/CA. [0011]The charging method provided in the third aspect of the present disclosure can ensure that the lithium battery has a range as long as possible while having a long battery life. [0012]In a fourth aspect, the present disclosure further provides a vehicle, having a battery system including at least one first battery unit. The first battery unit includes a plurality of lithium batteries according to the first aspect of the present disclosure and a first charge control circuit. [0013]For the vehicle bearing the first battery unit, the charging cut-off voltage of the lithium batteries in the first battery unit when charged can be regulated as desired by the practical range. BRIEF DESCRIPTION OF THE DRAWINGS [0014]FIG. 1 is a schematic structural view of a lithium battery provided in an embodiment of the present disclosure. [0015]FIG. 2 shows a discharging curve of a lithium battery provided in an embodiment of the present disclosure. [0016]FIG. 3 is a schematic structural view of a vehicle provided in an embodiment of the present disclosure. [0017]FIG. 4 is another schematic structural view of a vehicle provided in an embodiment of the present disclosure. DETAILED DESCRIPTION [0018]The foregoing descriptions are some implementations of the present disclosure. It should be noted that several modifications and variations can be made by those of ordinary skill in the art, without departing from the principle of the present disclosure, which shall fall within the protection scope of the present disclosure. [0019]The technical solution according to the embodiments of the present disclosure will be described in detail in below, in combination with accompanying drawings in the embodiments of the present disclosure. [0020]An embodiment of present disclosure provides a lithium battery, having a negative electrode plate including a lithium-silicon composite negative electrode active material. In some embodiments of the present disclosure, referring to FIG. 1, a lithium battery 100 includes a negative electrode plate 10, a positive electrode plate 20, a separator 30 located between the positive electrode plate 20 and the negative electrode plate 10, and an electrolyte solution (not shown). Generally, the negative electrode plate 10 includes a negative electrode current collector 11 and a negative electrode material layer 12 provided on the negative electrode current collector 11. The negative electrode material layer 12 includes a lithium-silicon composite negative electrode active material, and in some embodiments a conductive agent and a binder. Similarly, the positive electrode plate 20 includes a positive electrode current collector 21 and a positive electrode material layer 22 provided on the positive electrode current collector 21. The positive electrode material layer 22 includes a positive electrode active material, and in some embodiments a conductive agent and a binder. [0021]The negative electrode material layer 12 also has a protective layer 13 (as shown in FIG. 1) on its surface, or the lithium-silicon composite negative electrode active material has a protective layer on its surface. The protective layer includes a polymer matrix and a lithium salt. The protective layer can guide the lithium ion flow, control the uniform deposition of lithium ions on the surface of the negative electrode plate. The protective layer effectively inhibit the growth of lithium dendrites on the surface of the negative electrode plate 10 to avoid the internal short circuit of the battery caused by the lithium dendrites piercing the through the separator, reduce the occurrence of side reactions between the negative electrode and the electrolyte solution, relieve the volume expansion of the negative electrode during the cycling process, and improve the cycle and safety performances. [0022]The protective layer can well suppress the cycle attenuation and internal short circuit of the battery caused by lithium plating on the negative electrode. The protective layer is almost insoluble in the electrolyte solution of the battery. Particularly, the polymer matrix may include, without limitation, one or more of polyethylene oxide (PEO), polysiloxane, polyvinylidene fluoride, polymethyl methacrylate, polyacrylonitrile, and a derivative and copolymer thereof. The lithium salt has ionic conductivity, and may include one or more of lithium nitrate (LiNO3), lithium sulfide (Li2S), lithium chloride (LiCl), lithium bromide (LiBr), lithium iodide (LiI), lithium fluoride (LiF), lithium phosphate (Li3PO4), and so on. In some embodiments, the protective layer may also include an inorganic filler, to increase the lithium ion transmission channel, and improve mechanical properties, etc. The inorganic filler may be at least one of an oxide (such as silica, alumina, titania, and so on), a hydroxide (such as aluminum hydroxide, and magnesium hydroxide), and a salt. [0023]In the present disclosure, the lithium-silicon composite negative electrode active material includes the elements lithium and silicon. When the lithium battery 100 is fully charged, the lithium-silicon composite negative electrode active material includes elemental lithium and a lithium-silicon alloy Li4.4Si, and the elemental lithium accounts for 15%-95% by mole of the lithium-silicon composite negative electrode active material. [0024]“Fully charged” means that the positive electrode of the battery is charged to 100% State of Charge (SOC). In this case, the positive electrode capacity of the battery is fully exerted, the battery has a high energy density, and “lithium plated” occurs at the negative electrode. This part of “lithium plated” is active lithium, which contributes to the capacity at the negative electrode. Since when the battery is fully charged, the negative electrode of the battery according to the present disclosure not only allows the active lithium ions deintercalated from the positive electrode to be stored in the negative electrode in the form of an alloy material, and but also accepts direct deposition of elemental lithium on the negative electrode. Therefore, in the negative electrode material layer prepared in the present disclosure, the amount of the lithium-silicon alloy material LixSi (0≤x≤4.4) is small, thus significantly improving the energy density of the battery. Moreover, this, in combination with the arrangement of the protective layer, can inhibit the side reaction of “lithium plated” on the negative electrode of the battery with the electrolyte solution at a high energy density, and reduce the risk of lithium dendrites penetrating the separator. Therefore, the lithium battery according to the embodiment of the present disclosure has high energy density, and also good cycle performance and safety performance, etc. [0025]In the embodiment of the present disclosure, when the lithium battery 100 is not fully charged, for example, the SOC value to which the positive electrode of the battery is charged is lower than a first threshold, the lithium-silicon composite negative electrode active material includes no elemental lithium. In this case, the lithium-silicon alloy in the lithium-silicon composite negative electrode active material can be expressed by a general chemical formula LixSi, in which 0≤x≤4.4. The “first threshold” is a critical value of SOC to which the positive electrode is charged and at which lithium metal is just precipitated on the negative electrode when the battery is charged, that is, an SOC value at which the lithium-silicon alloy in the negative electrode of the battery is fully intercalated with lithium ions (that is, the lithium-silicon alloy is Li4.4Si, and at this time, the negative electrode of the battery is charged to 100% SOC) and the lithium ions in the positive electrode are not completely deintercalated. [0026]When the SOC to which the positive electrode of the battery is charged is lower than the first threshold, no lithium plating occurs to the battery, the energy density of the lithium battery is not fully utilized, only the capacity contributed by the lithium-silicon alloy LixSi is utilized in the negative electrode, the volume expansion suffered by the negative electrode is also relatively weak, and the side reaction with the electrolyte solution is weak. As such, the lithium battery can undergo multiple rounds of charging and discharging cycles at a lower energy density (which is still much higher than the energy density of batteries using graphite as a negative electrode at present), and have a long cycle life. Therefore, the lithium battery provided in the present disclosure can have both “long cycle life” and “high energy density, and the two characteristics can be freely selected in combination with the battery management system of the lithium battery, to meet the life cycle requirement of the vehicle. [0027]In the present disclosure, when the positive electrode of the lithium battery is in 100% SOC, the lithium-silicon composite negative electrode active material has elemental lithium of adjustable percentages, in the range of 15%-95% by mole. Correspondingly, according to the percentages by mole of elemental lithium, the first threshold can be adjusted accordingly. In some embodiments, the first threshold is in the range of 15%-95%. FIG. 2 shows a discharging curve of a lithium battery. In FIG. 2, the lithium battery with a lithium-silicon composite negative electrode active material has a discharging inflection point when the discharging capacity is 58 mAh. The discharging inflection point refers to a minimum value of dV/dQ in the discharging curve of the battery. Before this inflection point, the energy density of the battery, (i.e., a product of the battery voltage and the amount of electricity of the battery) is high, and the capacity contributed by both the lithium-silicon alloy Li4.4Si and elemental lithium is utilized. After this inflection point, SOC of the battery is low, only the capacity contributed by the lithium-silicon alloy LixSi is utilized at the negative electrode, the energy density of the battery becomes low, but the cycle life of the battery is longer. [0028]In some embodiments, when the lithium battery 100 is fully charged, the lithium-silicon alloy Li4.4Si accounts for 5%-85% by mole of the lithium-silicon composite negative electrode active material. In some embodiments, when the lithium battery is fully charged, the lithium-silicon alloy Li4.4Si and elemental lithium account for 100% by mole of the lithium-silicon composite negative electrode active material in total. In other words, when the lithium battery is fully charged, the lithium-silicon composite negative electrode active material is formed of elemental lithium and the lithium-silicon alloy Li4.4Si. In this case, the lithium-silicon composite negative electrode active material includes exclusively the elements lithium and silicon (that is, it is formed by pressing elemental silicon and metal lithium in situ). [0029]Generally, the N/P ratio of a traditional lithium battery (using graphite or silicon as the negative electrode) is generally greater than 1, to prevent the formation of lithium dendrites when the N/P ratio is less than 1, which deteriorate the cycle performance. When the N/P ratio is greater than 1, the percentage by volume of the negative electrode active material is large in the entire battery, and generally 37% or higher. For example, when graphite is used as the negative electrode, the percentage by volume of graphite in the entire battery is 44%-48%. When the negative electrode active material is silicon, the percentage by volume of silicon in the battery is 37%-44%. In the lithium battery of the present disclosure, the aforementioned lithium-silicon composite negative electrode active material including elemental lithium and Li4.4Si is used, the N/P ratio of the lithium battery is less than 1. As such, the percentage by volume (less than 37%, for example, 20% or less) and the percentage by weight of the negative electrode active material in the lithium battery are small, so as to significantly improve the energy density and increase the range of the battery. Due to the presence of the protective layer, when “lithium plating” occurs on the negative electrode, the side reaction of elemental lithium with the electrolyte solution and its disordered growth to pierce the separator are suppressed, which in turn leads to a better cycle performance of the battery. [0030]Notably, the N/P ratio of the lithium battery 100 in the present disclosure being less than 1 means that the ratio of the capacity of the lithium-silicon composite negative (N) electrode active material to the capacity of the positive (P) electrode active material is less than 1. The capacity of the lithium-silicon composite negative electrode active material corresponding to the N/P ratio refers to the negative electrode capacity when the negative electrode is just right intercalated with lithium to form the lithium-silicon alloy Li4.4Si without precipitation of elemental lithium (at this time, the lithium ions in the positive electrode have not been completely deintercalated), that is, the negative electrode capacity corresponding to the first threshold. [0031]In some embodiments, in the lithium battery 100, the volume ratio of the lithium-silicon composite negative electrode active material to the positive electrode active material is 0.1375-0.825. The ratio of the thickness of the positive electrode plate 20 to the thickness of the negative electrode plate 10 is 8:1-4:3. In this way, the N/P ratio of the lithium battery is well ensured to be less than 1, thus improving the energy density of the battery. [0032]The electrolyte solution of the lithium battery 100 generally includes a solvent and a second lithium salt. In an embodiment of the present disclosure, the solvent in the electrolyte solution of the lithium battery 100 is a non-carbonate solvent. In an embodiment, the solvent in the electrolyte solution comprises an ether solvent, at least one of a non-halogenated ether solvent and a fluoroether solvent. The side reaction between the carbonate solvent and metal lithium negative electrode is fast, and tends to generate sharp lithium dendrites on the negative electrode of the battery to pierce the battery separator, causing the spontaneous combustion of the battery. The ether solvent has good compatibility with metal lithium, and the side reaction between the ether solvent and metal lithium is much less than the side reaction between the carbonate solvent and lithium metal, thus effectively suppressing the consumption of active lithium during the cycle process, improving the uniformity and compactness of lithium ion deposition, and avoiding the formation of sharp lithium dendrites to pierce the battery separator and cause safety risks. [0033]In some embodiments, the non-halogenated ether solvent includes one or more selected from, but not limited to, ethylene glycol dimethyl ether, ethylene glycol diethyl ether, ethylene glycol dipropyl ether, ethylene glycol dibutyl ether, diethylene glycol dimethyl ether, triethylene glycol dimethyl ether, tetraethylene glycol dimethyl ether, dipropylene glycol dimethyl ether, tripropylene glycol monomethyl ether, diethylene glycol dimethyl ether, diethylene glycol diethyl ether, diethylene glycol dibutyl ether, triethylene glycol dimethyl ether, tetraethylene glycol dimethyl ether, and so on. In some embodiments, the fluoroether solvent includes one or more selected from, but not limited to, 1,1,2,2-tetrafluoroethyl ethyl ether, 1,1,2,2-tetrafluoroethyl-2,2,3,3-tetrafluoropropyl ether, hexafluoroisopropyl ethyl ether, tetrafluoroethyl-tetrafluoropropyl ether, 2,2,2-trifluoroethyl ether, 1,1,2,2-tetrafluoroethyl-2,2,2-trifluoroethyl ether, difluoromethyl-2,2,3,3-tetrafluoropropyl ether, 2,2,3,3,3-pentafluoropropyl methyl ether, 1,1,2,3,3,3-hexafluoropropyl ethyl ether, 1,1,2,3,3,3-pentafluoropropyl difluoromethyl ether, 1,1,2,2-tetrafluoroethyl-2,2,3,3-tetrafluoropropyl ether, 1H,1H,5H-octafluoropentyl-1,1,2,2-tetrafluoroethyl ether and bis(2,2,2-trifluoroethyl) ether. [0034]The second lithium salt in the electrolyte solution includes one or more selected from, but not limited to, lithium bis(fluorosulfonyl)imide (LiN(SO2F)2), lithium bis(trifluoromethylsulfonyl)imide (Li(CF3SO2)2N), lithium bis(perfluoroethylsulfonyl)imide (Li(C2F5SO2)2N), lithium bis(oxalato)borate (LiB(C2O4)2, LiBOB), lithium trifluoromethylsulfonate (LiCF3SO3), lithium perfluorobutylsulfonate (LiC4F9SO3), and tris(trifluoromethylsulfonyl)methyl lithium (LiC(CF3SO2)3). [0035]In some embodiments, the lithium-silicon composite negative electrode active material is formed by pressing a silicon-based material and metal lithium in situ. The silicon-based material may include, but is not limited to, elemental silicon, a silicon oxide, a silicon-based non-lithium alloy (such as, silicon-germanium alloy, silicon-magnesium alloy, silicon-copper alloy, and ferrosilicon alloy, etc.) or other silicon compounds. [0036]In some embodiments, the negative electrode material layer 12 including the lithium-silicon composite negative electrode active material is formed by hot pressing a lithium film (such as a lithium foil or a lithium film attached to a release film) on an initial negative electrode material layer including the silicon-based material in situ. In this case, the lithium element in the lithium film can be completely transferred into the initial negative electrode material layer, and reacted with the silicon-based material in situ to form the lithium-silicon composite negative electrode active material. In some other embodiments, the lithium-silicon composite negative electrode active material is formed by pressing a mixture of a lithium metal powder and the silicon-based material (in the form of a wet slurry or dry powder) in situ. In this case, the negative electrode material layer 12 can be formed by coating a mixed slurry of the silicon-based material and lithium powder on a negative electrode current collector, drying, pressing, and reacting on the negative electrode current collector in situ to form a negative electrode material layer including the lithium-silicon composite negative electrode active material. In some embodiments, the lithium-silicon composite negative electrode active material formed by pressing a mixture of a lithium metal powder and the silicon-based material in situ is coated, dried, and pressed to form a negative electrode plate. [0037]When a negative electrode material layer 12 with a protective layer on the surface needs to be formed, a lithium film attached to a release film can be hot pressed to a silicon-based material layer with a protective layer on the surface (where the silicon-based material layer is the initial negative electrode material layer, including the silicon-based material and in some embodiments a binder, and a conductive agent) in situ. In other embodiments of the present disclosure, the negative electrode material layer with a protective layer on its surface can also be formed by forming a protective layer on the surface after the negative electrode material layer including the lithium-silicon composite negative electrode active material is formed. [0038]In the present disclosure, the negative electrode current collector 11, and the positive electrode current collector 21 are independently selected from an elemental metal foil or an alloy foil. For example, the negative electrode current collector 11 can be a copper foil, and the positive electrode current collector 21 can be an aluminum foil. The positive electrode active material can include at least one of lithium iron phosphate, lithium manganese phosphate, lithium manganese iron phosphate, lithium vanadium phosphate, lithium cobalt phosphate, lithium cobaltate, lithium manganese oxide, lithium nickel manganese oxide, lithium nickel cobalt manganese oxide (NCM), and lithium nickel cobalt aluminate (NCA). The binder and the conductive agent in the negative electrode plate 10 and the positive electrode plate 20 can include conventional materials in the art. For example, the conductive agent can be one or more of conductive carbon black (such as acetylene black, ketjen black), carbon nanotubes, carbon fibers, graphite and furnace black. The binder can include independently one or more of styrene-butadiene rubber (SBR), polyvinylidene fluoride (PVDF), polytetrafluoroethylene (PTFE), polyvinyl alcohol (PVA), polyacrylonitrile (PAN), polyimide (PI), polyacrylic acid (PAA), polyolefins (such as polyethylene and polypropylene), sodium carboxymethylcellulose (CMC) and sodium alginate, etc. [0039]In the lithium battery provided in the embodiment of the present disclosure, due to the presence of the lithium-silicon composite negative electrode active material and the protective layer, the percentage of the lithium-silicon composite negative electrode active material in the lithium battery is low, which facilitates the improvement of the energy density of the battery. Moreover, the battery suffers no lithium plating on the negative electrode in a low SOC state, and shows a long cycle life. In a high SOC state, the battery has a quite high energy density, and the side effect of lithium plating is relieved due to the arrangement of the protective layer. Therefore, the lithium battery according to the embodiment of present disclosure has high energy density, long cycle life, and high safety performance. [0040]In a second aspect, an embodiment of the present disclosure provides a method for preparing a lithium battery as described above. The method includes the following steps: coating a mixed slurry including a silicon-based material, a conductive agent and a binder onto a negative electrode current collector, drying, and rolling, to form a silicon-based material layer on the negative electrode current collector; hot pressing a lithium film to the silicon-based material layer in a glove box, to allow the lithium element in the lithium film to be completely transferred to the silicon-based material layer, and react with the silicon-based material in situ to form a negative electrode material layer including a lithium-silicon composite negative electrode active material, so as to obtain a negative electrode plate. Before the silicon-based material layer and the lithium film are hot pressed, a protective layer is formed on the surface of the silicon-based material layer; or after the negative electrode material layer is formed, a protective layer is formed on the surface of the negative electrode material layer. The protective layer includes a polymer matrix and a lithium salt. The method further includes assembling the negative electrode plate into a lithium battery. [0041]When the lithium battery is fully charged, the lithium-silicon composite negative electrode active material includes elemental lithium and a lithium-silicon alloy Li4.4Si, and the elemental lithium accounts for 15%-95% by mole of the lithium-silicon composite negative electrode active material. [0042]The silicon-based material may include, but is not limited to, elemental silicon, a silicon oxide, a silicon-based non-lithium alloy (such as, silicon-germanium alloy, silicon-magnesium alloy, silicon-copper alloy, and ferrosilicon alloy, etc.) or other silicon compounds (for example, fluorinated silicon oxide, lithium hexafluorosilicate, silicon carbide, and silicon boride). When the silicon-based material used includes other elements than silicon (such as oxygen, and fluorine), the lithium-silicon composite negative electrode active material also includes these elements accordingly. For example, when the silicon-based material is elemental silicon, and the SOC value of the battery is lower than the first threshold, the lithium-silicon composite negative electrode active material includes exclusively lithium-silicon alloy LixSi. When the lithium battery is fully charged, the lithium-silicon composite negative electrode active material is formed of elemental lithium and Li4.4Si. For example, when the silicon-based material is a silicon oxide, and the SOC value of the battery is lower than the first threshold, the lithium-silicon composite negative electrode active material includes the lithium-silicon alloy LixSi, Li2O, and Li2SiO3. When the lithium battery is fully charged, the lithium-silicon composite negative electrode active material includes Li4.4Si, elemental lithium, Li2O, and Li2SiO3. [0043]In an embodiment of the present disclosure, when the silicon-based material layer with a protective layer on its surface is hot-pressed with a lithium film in situ, the protective layer and the silicon-based material layer shows a porous structure under hot press, such that the lithium element in the lithium film enters the silicon-based material layer, and reacts with the silicon-based material in situ to form the lithium-silicon composite negative electrode active material, and finally form the negative electrode material layer having a protective layer. The negative electrode material layer includes the lithium-silicon composite negative electrode active material. [0044]The lithium film subjected to hot pressing treatment with the silicon-based material layer can be directly a lithium foil, or a lithium film attached to a release film, and preferably a lithium film attached to a release film, to avoid the loss of lithium caused by direct contact between lithium film and pressing equipment. [0045]The protective layer can be formed on the negative electrode material layer by liquid coating, vapor deposition or electrodeposition. [0046]“Assembling the negative electrode plate into a lithium battery” includes: sequentially stacking the positive electrode plate, | 1. A lithium battery, comprising a positive electrode plate, a negative electrode plate, a separator located between the positive electrode plate and the negative electrode plate, and an electrolyte solution, a negative electrode material layer of the negative electrode plate comprising a lithium-silicon composite negative electrode active material, and the negative electrode material layer having a protective layer on a surface or the lithium-silicon composite negative electrode active material having a protective layer on the surface, wherein the protective layer comprises a polymer matrix and a lithium salt, and when the lithium battery is fully charged, the lithium-silicon composite negative electrode active material comprises elemental lithium and a lithium-silicon alloy Li4.4Si, and the elemental lithium accounts for 15%-95% by mole of the lithium-silicon composite negative electrode active material. 2. The lithium battery according to claim 1, wherein when the lithium battery is fully charged, the lithium-silicon alloy Li4.4Si accounts for 5%-85% by mole of the lithium-silicon composite negative electrode active material. 3. The lithium battery according to claim 1, wherein the polymer matrix comprises one or more of polyethylene oxide, polysiloxane, polyvinylidene fluoride, polymethyl methacrylate, polyacrylonitrile, and a derivative and copolymer thereof; and the lithium salt comprises one or more of lithium nitrate, lithium sulfide, lithium chloride, lithium bromide, lithium iodide, lithium fluoride, and lithium phosphate. 4. The lithium battery according to claim 1, wherein a N/P ratio of the lithium battery is less than 1. 5. The lithium battery according to claim 1, wherein a solvent in the electrolyte solution comprises an ether solvent, and the ether solvent comprises at least one of a non-halogenated ether solvent, or a fluoroether solvent. 6. The lithium battery according to claim 1, wherein when a state of charge (SOC) to which the positive electrode of the lithium battery is charged is lower than a first threshold, the lithium-silicon composite negative electrode active material comprises no elemental lithium, wherein the first threshold is 15%-95%. 7. A method for preparing a lithium battery, comprising: coating a mixed slurry comprising a silicon-based material, a conductive agent, and a binder onto a negative electrode current collector, and drying and rolling, to form a silicon-based material layer on the negative electrode current collector; hot pressing a lithium film to the silicon-based material layer in a glove box, to transfer lithium element in the lithium film to the silicon-based material layer and to react with the silicon-based material in situ to form a negative electrode material layer comprising a lithium-silicon composite negative electrode active material, to obtain a negative electrode plate, wherein before the silicon-based material layer and the lithium film are hot pressed, a protective layer is formed on the silicon-based material layer; or after the negative electrode material layer is formed, a protective layer is formed on the negative electrode material layer; and the protective layer comprises a polymer matrix and a lithium salt; and assembling the negative electrode plate into a lithium battery, wherein when the lithium battery is fully charged, the lithium-silicon composite negative electrode active material comprises elemental lithium and a lithium-silicon alloy Li4.4Si, and the elemental lithium accounts for 15%-95% by mole of the lithium-silicon composite negative electrode active material. 8. The method according to claim 7, wherein the silicon-based material comprises at least one of elemental silicon, a silicon oxide, or a silicon-based non-lithium alloy. 9. A method for charging the lithium battery according to claim 1, comprising: controlling the lithium battery to charge to a charging cut-off voltage Vs according to a formula of: Vs=cVb+a×c×K+b×c×(dQ/dV)/(3.6×CA), wherein no elemental lithium is precipitated on the negative electrode of the lithium battery at Vs, and Vs<Vh, where Vh is an upper charging voltage limit of the lithium battery, CA is a nominal capacity of the lithium battery when discharged at 0.33C, Vb is a reference voltage at which no elemental lithium is precipitated on the negative electrode of the lithium battery, K is an internal resistance growth rate of a real-time DC internal resistance of the lithium battery during a charging process relative to a factory default DC internal resistance, dQ/dV is a real-time differential value of a charged amount of electricity to a charging voltage of the lithium battery, c is a calibration factor of a real-time temperature of a battery core of the lithium battery during the charging process, a is a calibration factor of K, and b is a calibration factor of (dQ/dV)/CA. 10. The method according to claim 9, wherein when the charging voltage of the lithium battery reaches Vs, if the lithium battery is to provide a high energy density characteristic, the lithium battery is further charged to Vh; and if the lithium battery is not to provide a high energy density characteristic, charging of the lithium battery is stopped, wherein when the lithium battery shows the high energy density characteristic, the lithium-silicon composite negative electrode active material comprises elemental lithium, and a charging cut-off voltage of the lithium battery is greater than Vs. 11. A vehicle comprising a battery system, the battery system comprises at least one first battery unit, the first battery unit comprising a plurality of lithium batteries and a first charge control circuit, wherein at least one of the lithium batteries is the lithium battery of claim 1. 12. The vehicle according to claim 11, wherein the first charge control circuit is configured to control the lithium battery to charge to a charging cut-off voltage Vs before or during charging of the lithium battery in the first battery unit when the vehicle is to be operated in a first mode; and the first charge control circuit is further configured to control the lithium battery to charge to Vh before or during the charging of the lithium battery in the first battery unit when the vehicle is to be operated in a second mode, wherein Vh is an upper charging voltage limit of the lithium battery, and Vs<Vh; at Vs, no elemental lithium is precipitated on the negative electrode of the lithium battery; and wherein a traveling range of the vehicle in the first mode is smaller than a traveling range in the second mode. 13. The powered vehicle according to claim 12, wherein Vs meets the following formula: Vs=cVb+a×c×K+b×c×(dQ/dV)/(3.6×CA), where CA is a nominal capacity of the lithium battery when discharged at 0.33C, Vb is a reference voltage at which no elemental lithium is precipitated on the negative electrode of the lithium battery, K is an internal resistance growth rate of a real-time DC internal resistance of the lithium battery during a charging process relative to a factory default DC internal resistance, dQ/dV is a real-time differential value of a charged amount of electricity to a charging voltage of the lithium battery, c is a calibration factor of a real-time temperature of battery core of the lithium battery during the charging process, a is a calibration factor of K, and b is a calibration factor of (dQ/dV)/CA. 14. The vehicle according to claim 11, further comprising at least one second battery unit, wherein the second battery unit comprises a plurality of second cells, a negative electrode active material of the second cells comprising graphite and/or a silicon-based material. 15. The vehicle according to claim 14, wherein: when the vehicle is operated in a first mode, the vehicle is powered only by the second battery unit; and when the vehicle is operated in a second mode, the vehicle is powered by both the first battery unit and the second battery unit, or the vehicle is powered only by the first battery unit, wherein the range of the powered vehicle in the first mode is smaller than the range in the second mode. 16. The vehicle according to claim 15, wherein before or during the charging of the first battery unit when the first charge control circuit detects that the vehicle is to be operated in the second mode, and that the vehicle is to be powered only by the first battery unit, the first charge control circuit controls each of the plurality of lithium batteries in the first battery unit to charge to Vh, wherein Vh is an upper charging voltage limit of the lithium battery. 17. The vehicle according to claim 15, wherein before or during the charging of the first battery unit when the first charge control circuit detects that the vehicle is to be operated run in the second mode, and that the vehicle is to be powered by both the first battery unit and the second battery unit, the first charge control circuit controls each of the plurality of lithium batteries in the first battery unit to charge to Vs or Vh, wherein Vh is an upper charging voltage limit of the lithium battery; at Vs, no elemental lithium is precipitated on the negative electrode of the lithium battery, and Vs<Vh; and Vs meets the formula: Vs=cVb+a×c×K+b×c×(dQ/dV)/(3.6×CA), wherein CA is a nominal capacity of the lithium battery when discharged at 0.33C, Vb is a reference voltage at which no elemental lithium is precipitated on the negative electrode of the lithium battery, K is an internal resistance growth rate of a real-time DC internal resistance of the lithium battery during a charging process relative to a factory default DC internal resistance, dQ/dV is a real-time differential value of a charged amount of electricity to a charging voltage of the lithium battery, c is a calibration factor of a real-time temperature of battery core of the lithium battery during the charging process, a is a calibration factor of K, and b is a calibration factor of (dQ/dV)/CA. | BYD COMPANY LIMITED
100 | US20240145715A1 | Examining | BYD CO LTD | Positive electrodes¦Secondary cells servicing/maintenance¦Li-accumulators | 2024-01-04 | 2024-05-02 | Battery positive electrode material and application thereof | A battery positive electrode material including lithium ferromanganese phosphate particles and active particles dispersed in voids between the lithium ferromanganese phosphate particles. The active particles include one or more of lithium nickel cobalt manganate particles, lithium nickel cobalt aluminate particles, lithium-rich manganese-based material particles, lithium cobaltate particles, spinel lithium manganate LiMn2O4 particles and layered lithium manganate LiMnO2 particles. The ratio of the median particle diameter of lithium ferromanganese phosphate to that of the active particles is between 3 and 8. In the battery positive electrode material, the content of percentage by weight of the lithium ferromanganese phosphate is between 70% and 90%, and the content of percentage by weight of the active particles is between 10% and 30%. | CROSS-REFERENCE TO RELATED APPLICATIONS [0001]This application is a continuation application of PCT application No. PCT/CN2022/120833, filed on Sep. 23, 2022, which claims the priority to Chinese Patent Application No. 202111126603.2 filed with National Intellectual Property Administration, PRC on Sep. 24, 2021 and entitled “BATTERY POSITIVE ELECTRODE MATERIAL AND APPLICATION THEREOF”, content of all of which is incorporated herein by reference in its entirety. FIELD [0002]The present disclosure relates to the field of secondary batteries, and specifically to a battery positive electrode material and application thereof. BACKGROUND [0003]LiMPO4(M=Fe, Mn, Ni, Co), a phosphate material, has many advantages when it is used as the positive electrode material of a secondary battery, such as stable structure, low reactivity with electrolyte, high safety, good battery cycle, etc. However, existing batteries with a phosphate system have low compaction density and energy density, which is adverse to battery application. Therefore, it is necessary to provide a battery positive electrode material to make the plate have high compaction density, so that the battery can have high energy density, high cycle stability as well as safety. SUMMARY [0004]A first aspect of the present disclosure provides a battery positive electrode material including lithium ferromanganese phosphate particles and active particles filled in voids between the lithium ferromanganese phosphate particles. The active particles include one or more of lithium nickel cobalt manganate particles, lithium nickel cobalt aluminate particles, lithium-rich manganese-based material particles, lithium cobaltate particles, spinel lithium manganate LiMn2O4 particles and layered lithium manganate LiMnO2 particles. The ratio of the median particle diameter of lithium ferromanganese phosphate to that of the active particles is between 3 and 8. In the battery positive electrode material, the content of percentage by weight of the lithium ferromanganese phosphate is between 70% and 90%, and the content of percentage by weight of the active particles is between 10% and 30%. [0005]A second aspect of the present disclosure provides a positive electrode plate including a current collector and a positive electrode material layer arranged on the current collector. The positive electrode material layer includes the battery positive electrode material according to the first aspect. [0006]A third aspect of the present disclosure provides a secondary battery including a positive electrode, a negative electrode, a separator and an electrolyte. The positive electrode includes the positive electrode plate according to the second aspect. BRIEF DESCRIPTION OF THE DRAWINGS [0007]FIG. 1 is a schematic structural view of a battery positive electrode material according to an embodiment of the present disclosure; [0008]FIG. 2 is a schematic structural view of a positive electrode material according to an embodiment of the present disclosure; [0009]FIG. 3 is a schematic structural view of a battery positive electrode material according to an embodiment of the present disclosure; and [0010]FIG. 4 is a scanning electron microscopy image of a battery positive electrode material according to Example 1 of the present disclosure. [0011]It should be noted that the schematic structural view of the battery positive electrode material shows the particle distribution in two dimensions, although the actual particle distribution is three-dimensional. DETAILED DESCRIPTION [0012]The technical solutions in embodiments of the present disclosure are described in the following with reference to the accompanying drawings. Apparently, the described embodiments are merely some rather than all of the embodiments of the present disclosure. Other embodiments obtained by a person of ordinary skill in the art based on the embodiments of the present disclosure without creative efforts shall fall within the protection scope of the present disclosure. [0013]Phosphate positive electrode materials represented by lithium iron phosphate have the advantages of long cycle life, high safety, environmental friendliness and low cost, and play an important role in the positive electrode material system of lithium ion batteries. Compared with lithium iron phosphate, lithium ferromanganese phosphate has higher theoretical energy density. However, the low electron and ion transport rate of lithium ferromanganese phosphate limits performance of its capacity. In order to improve the conductivity of lithium ferromanganese phosphate positive electrode material, it is necessary to coat lithium ferromanganese phosphate with carbon. However, the introduction of carbon will reduce the compaction density of the material. In order to improve the compaction density of the positive electrode material, the present disclosure provides a battery positive electrode material, which is enabled to achieve high gravimetric energy density and volumetric energy density through particle-level collocation of different components, and the battery adopting the battery positive electrode material can have high energy density and safety performance as well as good low-temperature performance. FIG. 1 is a schematic structural view of a battery positive electrode material according to an embodiment of the present disclosure. Referring to FIG. 1, the battery positive electrode material 10 of the present disclosure includes lithium ferromanganese phosphate particles 11 and active particles 12 dispersed in voids between the lithium ferromanganese phosphate particles. In the present disclosure, the active particles and lithium ferromanganese phosphate particles form a physically blended system, with the active particles of a smaller particle diameter filled in the voids between the lithium ferromanganese phosphate particles. It should be noted that in the battery positive electrode material of the present disclosure, there is no agglomeration between particles, and the particles of a smaller particle diameter are not attached to the surface of the particles of a larger particle diameter in the form of coating, but rather are packed with large particles in a mono-dispersed state to form a physically blended system. [0014]In the battery positive electrode material provided by the present disclosure, the lithium ferromanganese phosphate particles have a larger particle diameter, and the active particles of a smaller particle diameter can be filled in the voids between the lithium ferromanganese phosphate particles, and the active particles have higher compaction density than the lithium ferromanganese phosphate particles, so that the overall compaction density of the material is significantly improved without changing the overall volume of the material, enabling the battery positive electrode material to have higher volumetric energy density. Moreover, the weight specific capacity and voltage of the active particles are also higher than those of the lithium ferromanganese phosphate particles, so that the battery positive electrode material also has higher gravimetric energy density. In addition, the active particles have good low-temperature performance, which is beneficial for improving the low-temperature performance of the battery positive electrode material. [0015]In certain embodiments, the lithium ferromanganese phosphate includes LiMnxFe1-xPO4, where 0.5≤x≤0.9. In some embodiments of the present disclosure, the lithium ferromanganese phosphate can be doped with an element to improve the conductivity of the lithium ferromanganese phosphate. The doped element may, for example, be one or more of Ti, V, Co, Ni, Cu, Zn, Mg, Ca, Al, Nb and Mo. The content of percentage by weight of the doped element accounts for between 0.2% and 2wt % of all transition metal elements in the lithium ferromanganese phosphate. In some embodiments of the present disclosure, the lithium ferromanganese phosphate further includes between 1% and 3wt % of carbon, and a certain amount of carbon is beneficial for improving the conductivity of the battery positive electrode material. [0016]In the present disclosure, the active particles include one or more of lithium nickel cobalt manganate particles, lithium nickel cobalt aluminate particles, lithium-rich manganese-based material particles, lithium cobaltate particles and lithium manganate particles. In an embodiment of the present disclosure, the lithium nickel cobalt manganate particles include LiNiaCobMn1-a-bO2, where 0<a<1, 0<b<1 and 0<1-a-b<1. The lithium nickel cobalt aluminate particles include LiNimConAl1-m-nO2, where 0<m<1, 0<n<1 and 0<1-m-n<1. The lithium-rich manganese-based material particles include yLi2MnO3·(1-y)LiMO2, where 0<y<1, and M includes at least one of Mn, Ni or Co. The chemical formula of the lithium cobaltate particles is LiCoO2. The lithium manganate particles include one or more of spinel lithium manganate LiMn2O4 or layered lithium manganate LiMnO2. The adoption of the above active particles can not only improve the energy density of the battery positive electrode material, but also effectively improve the low-temperature performance of the battery, which is beneficial for prolonging the service life of the battery. In some embodiments of the present disclosure, a doped element is added in the active particles. The doped element may, for example, be one or more of Ti, V, Co, Ni, Cu, Zn, Mg, Al, Ca, Nb and Mo. Addition of the doped element in the active particles can further improve the conductivity and cycle performance of the battery positive electrode material. [0017]In the present disclosure, the active particles have higher compaction density than the lithium ferromanganese phosphate particles. For example, the compaction density of the lithium cobaltate is 4g/cm3, the compaction density of the lithium nickel cobalt manganate particles and lithium nickel cobalt aluminate is between 3.7g/cm3 and 3.9g/cm3, and the compaction density of the lithium manganate is between 2.9g/cm3 and 3.2g/cm3. Therefore, the active particles can also improve the volumetric energy density of the battery positive electrode material. [0018]In an embodiment of the present disclosure, the content of percentage by weight of the lithium ferromanganese phosphate particles in the battery positive electrode material is between 70% and 90%, and the content of percentage by weight of the lithium ferromanganese phosphate particles in the battery positive electrode material is specifically, but not limited to, 70%, 70%, 75%, 80%, 85% or 90%. High content of the lithium ferromanganese phosphate particles can ensure the good safety performance and cycle performance of the battery positive electrode material. In an embodiment of the present disclosure, the content of percentage by weight of the active particles in the battery positive electrode material is between 10% and 30%, and the content of percentage by weight of the active particles in the battery positive electrode material is specifically, but not limited to, 10%, 15%, 20%, 25% or 30%. The content of the active particles within the above range enables the active particles to be fully filled in the voids in the lithium ferromanganese phosphate particles, effectively improving the compaction density of the battery positive electrode material. The content of the active particles within the above range can improve safety of the battery positive electrode material, and the quantity of the active particles within the above range can prevent further enlarging of the voids between the lithium ferromanganese phosphate particles, so that the compaction density is not reduced. [0019]In an embodiment of the present disclosure, the ratio of the median particle diameter of the lithium ferromanganese phosphate particles to that of the active particles is between 3 and 8. The ratio of the median particle diameter of the lithium ferromanganese phosphate particles to that of the active particles is specifically, but not limited to, 3, 4, 5, 6, 7 or 8. Through control of the ratio of the median particle diameter of the lithium ferromanganese phosphate particles to that of the active particles can ensure particle gradation for particles of different particle diameters, thereby effectively reducing the void ratio. The ratio of the median particle diameter of the lithium ferromanganese phosphate particles to that of the active particles within the above range enables effective matching between large particles and small particles, thereby further reducing the voids between the particles. [0020]In an embodiment of the present disclosure, the median particle diameter Dso of the lithium ferromanganese phosphate particles is between 2 μm and 15 μm. The median particle diameter Dso of the lithium ferromanganese phosphate particles may specifically be, but is not limited to, 2 μm, 5 μm, 7 μm, 10 μm or 15 μm. When the median particle diameter of the lithium ferromanganese phosphate particles is within the above range, prolonging of the dispersion path of lithium ions can be prevented, thereby improving the rate performance of the battery. In an embodiment of the present disclosure, the median particle diameter Dso of the active particles is between 0.5 μm and 5 μm. The median particle diameter Dso of the active particles may specifically be, but is not limited to, 0.5 μm, 1 μm, 3 μm or 5 ∥m. The median particle diameter of the active particles within the above range can effectively reduce the void rate. The median particle diameter of the active particles within the above range can achieve good filling effects, thereby reducing the specific surface area of the positive electrode material and improving the processing performance. [0021]In some embodiments of the present disclosure, the weight ratio of the lithium ferromanganese phosphate particles to the active particles is 1:(0.2-0.35). The weight ratio of the lithium ferromanganese phosphate particles to the active particles may specifically be, but is not limited to, 1:0.2, 1:0.25, 1:0.3 or 1:0.35. Provided that the particle diameter of the large particles match with that of the small particles, particle distribution can be optimized by further controlling the weight ratio of the lithium ferromanganese phosphate particles to the active particles, so that the active particles of a smaller particle diameter are filled in the voids between the lithium ferromanganese phosphate particles of a larger particle diameter. That is, the active particles can be directly filled in the voids between the lithium ferromanganese phosphate particles without destroying the original distribution of the voids between the lithium ferromanganese phosphate particles, while the number of the active particles can be kept within a reasonable range, and thus packing between the active particles can be prevented, and consequently the void in the battery positive electrode material can be reduced. FIG. 2 is a schematic structural view of a positive electrode material according to an embodiment of the present disclosure. Referring to FIG. 2, the particle diameter of the active particles in the positive electrode material is smaller than that of the lithium ferromanganese phosphate particles, and the number of the active particles is greater than that of the lithium ferromanganese phosphate particles. Compared with the positive electrode material of FIG. 2, in the positive electrode material of FIG. 1, the particle diameter of the active particles is small, and meanwhile the number of the active particles is kept within a reasonable rage, so as to avoid packing of the active particles and prevent forming of numerous voids between the active particles, thereby effectively improving the compaction density of the positive electrode material. In some embodiments of the present disclosure, in a unit volume of battery positive electrode material, the number ratio of lithium ferromanganese phosphate particles is between 25% and 75%. The number ratio refers to the percentage of the number of lithium ferromanganese phosphate particles in the total number of the battery positive electrode material particles. By controlling the number ratio of the lithium ferromanganese phosphate particles, the space utilization can be increased, improving the volumetric energy density of the battery positive electrode material. [0022]In some embodiments of the present disclosure, the active particles include primary active particles and secondary active particles. That is, the void between the lithium ferromanganese phosphate particles is filled with active particles of different particle diameters. FIG. 3 is a schematic structural view of a battery positive electrode material according to an embodiment of the present disclosure. Referring to FIG. 3, the active particles 12 are filled in the voids between the lithium ferromanganese phosphate particles 11. The active particles 12 include primary active particles 121 and secondary active particles 122. The secondary active particles 122 are filled between the primary active particles 121 and the lithium ferromanganese phosphate particles 11. In some embodiments of the present disclosure, the median particle diameter of the primary active particles is between 0.5 μm and 5 μm, and the median particle diameter of the secondary active particles is between 0.1 μm and 2 μm. In some embodiments of the present disclosure, the ratio of the median particle diameter of the primary active particles to that of the secondary active particles is between 3 and 8. By controlling the ratio of the median particle diameter of the primary active particles to that of the secondary active particles, it can be ensured that the secondary active particles can further be filled in the voids between the active particles and the lithium ferromanganese phosphate particles, thereby sufficiently improving the compaction density of the battery positive electrode material. [0023]In an embodiment of the present disclosure, the compaction density of the battery positive electrode material is between 2.4 g/cm3 and 3.2 g/cm3. The compaction density of the battery positive electrode material may specifically be, but is not limited to, 2.43, 2.6g/cm3, 2.8g/cm3, 3.0g/cm3 or 3.2g/cm3. The battery positive electrode material of the present disclosure has high compaction density. If it is manufactured into a positive electrode plate which is then applied to a battery, not only the security performance and low-temperature performance of the battery can be improved, but also the battery can have high volumetric energy density and gravimetric energy density. [0024]The present disclosure further provides a method for preparing the battery positive electrode material described above, including:[0025]mixing the lithium ferromanganese phosphate particles with the active particles, by means of one or more of ball milling mixing, powder mixing or liquid phase mixing. [0026]The present disclosure further provides a positive electrode plate including a current collector and a positive electrode material layer arranged on the current collector, where the positive electrode material layer includes the battery positive electrode material of the present disclosure. In the present disclosure, in preparing the positive electrode material layer, the battery positive electrode material, a conductive agent, a binder and a solvent are mixed to form a positive electrode slurry, and the positive electrode slurry is coated and dried to obtain a positive electrode material layer. In formulating the positive electrode slurry, the binder and the solvent can first be mixed and fully stirred, thereafter, the conductive agent is added, after stirring, the battery positive electrode material is added, and then the system is stirred and sifted to obtain the positive electrode slurry. The conductive agent, the binder and the solvent are conventionally selected as in the field of batteries. For example, the binder may be selected from one or more of Polyvinylidene fluoride (PVDF), polytetrafluoroethylene (PTFE), polyvinyl alcohol (PVA), styrene-butadiene rubber (SBR), polyacrylonitrile (PAN), polyimide (PI), polyacrylic acid (PAA), polyacrylate, polyolefin, sodium carboxymethyl cellulose (CMC) and sodium alginate. The conductive agent may be selected from one or more of carbon nanotubes, carbon black and graphene. [0027]The present disclosure further provides a secondary battery including a positive electrode, a negative electrode, an electrolyte and a separator located between the positive electrode and the negative electrode. The positive electrode includes a positive electrode plate provided by the present disclosure. [0028]In the present disclosure, the negative electrode of the secondary battery may be any negative electrode well known in the art. In an embodiment of the present disclosure, the negative electrode may include one or more of a carbon-based negative electrode, a silicon-based negative electrode, a tin-based negative electrode and a lithium negative electrode. The carbon-based negative electrode may include graphite, hard carbon, soft carbon, graphene, etc. The silicon-based negative electrode may include a silicon-containing material such as silicon, silicon carbon, silicon oxide, and silicon metal compounds, or a mixed material of this silicon-containing material and a non-silicon-containing material such as graphite. The tin-based negative electrode may include a tin-containing material such as tin, tin carbon, tin oxide, tin metal compound, or a mixed material of this tin-containing material and a non-tin-containing material such as graphite. The lithium negative electrode may include metallic lithium or a lithium alloy. The lithium alloy may specifically be at least one of lithium silicon alloy, lithium sodium alloy, lithium potassium alloy, lithium aluminum alloy, lithium tin alloy and lithium indium alloy. In some embodiments of the present disclosure, the current collector of the negative electrode is copper foil, and the active material of the negative electrode includes one or more of natural graphite, artificial graphite, hard carbon, soft carbon, lithium titanate, iron oxide, lithium titanium phosphate, titanium dioxide, silicon, silicon oxide, tin and its oxide, and antimony and its oxide. The binder includes one or more of polyacrylic acid (PAA), polyvinylidene fluoride (PVDF), carboxymethyl cellulose (CMC) and styrene-butadiene latex (SBR). The conductive agent includes one or more of acetylene black, Keqin carbon black, Super-P, carbon nanotubes, carbon nanofibers, activated carbon and graphene. In the present disclosure, the negative electrode can be prepared by a preparation method well known in the art. [0029]In the present disclosure, the separator of the secondary battery may be any separator well known to those skilled in the art. For example, the separator may be one or more of polyolefin microporous membrane, polyethylene terephthalate, polyethylene felt, glass fiber felt or superfine glass fiber paper. [0030]In the present disclosure, the electrolyte of the secondary battery includes a solution of electrolyte lithium salt in a non-aqueous solvent. In an embodiment of the present disclosure, electrolyte lithium salts include one or more of lithium hexafluorophosphate (LiPF6), lithium perchlorate (LiClO4), lithium tetrafluoroborate (LiBF4), lithium hexafluoroarsenate (LiAsF6), lithium hexafluorosilicate (Li2SiF6), lithium tetraphenylborate (LiB(C6H5)4), lithium chloride (LiCl), lithium bromide (LiBr), lithium chloroaluminate (LiAlCl4), lithium fluoroalkyl sulfonate (LiC(SO2CF3)3), LiCH3SO3, LiN(SO2CF3)2 and LiN(SO2C2F5)2. In some embodiments of the present disclosure, the non-aqueous solvent includes one or more of chain acid esters and cyclic acid esters. In some embodiments of the present disclosure, the chain acid esters include one or more of dimethyl carbonate (DMC), diethyl carbonate (DEC), methyl ethyl carbonate (EMC), methyl propyl carbonate (MPC) and dipropyl carbonate (DPC). In some embodiments of the present disclosure, the chain acid esters include chain organic esters containing fluorine, sulfur or unsaturated bonds. In some embodiments of the present disclosure, the cyclic acid esters include one or more of ethylene carbonate (EC), propylene carbonate (PC), vinylene carbonate (VC), γ-butyrolactone (γ-BL) and sultone. In some embodiments of the present disclosure, the cyclic acid esters include cyclic organic esters containing fluorine, sulfur or unsaturated bonds. In some embodiments of the present disclosure, the non-aqueous solvent includes one or more of chain ether and cyclic ether solutions. In some embodiments of the present disclosure, cyclic ethers include one or more of tetrahydrofuran (THF), 2-methyltetrahydrofuran (2-MeTHF), 1,3-dioxolane (DOL) and 4-methyl-1,3-dioxolane (4-MeDOL). In some embodiments of the present disclosure, cyclic ethers include cyclic organic ethers containing fluorine, sulfur or unsaturated bonds. In some embodiments of the present disclosure, chain ethers include one or more of dimethoxymethane (DMM), 1,2-dimethoxyethane (DME), 1,2-dimethoxypropane (DMP) and diethylene glycol dimethyl ether (DG). In some embodiments of the present disclosure, chain ethers include chain organic ethers containing fluorine, sulfur or unsaturated bonds. In some embodiments of the present disclosure, the concentration of electrolyte lithium salt in the electrolyte is between 0.1 mol/L and 15 mol/L. In some embodiments of the present disclosure, the concentration of electrolyte lithium salt is between 1 mol/L and 10 mol/L. [0031]In some embodiments of the present disclosure, the secondary battery can be prepared by either of the lamination process and the winding process. In some embodiments of the present disclosure, the battery is prepared by the lamination process. [0032]The technical solution of the present disclosure is described in detail below with multiple embodiments. Example 1 [0033]A method for preparing a battery positive electrode material includes: 800 g of lithium ferromanganese phosphate and 200 g of lithium nickel cobalt manganate were added into a mixer for mixing. The chemical formula of lithium ferromanganese phosphate was LiMn0.6Fe0.4PO4, the carbon content in lithium ferromanganese phosphate was 1.5%, and the median particle diameter Dso of lithium ferromanganese phosphate was 151 μm. The chemical formula of lithium nickel cobalt manganate was LiNi0.8Co0.1Mn0.1O2 and the median particle diameter Dso of lithium nickel cobalt manganate was 3.2 μm. The system was mechanically mixed for 5 h at the speed of 30 rpm to obtain the battery positive electrode material. [0034]The prepared battery positive electrode material, the conductive agent and the binder were dispersed in N-methylpyrrolidone according to the weight ratio of 90:5:5, where the conductive agent was carbon nanotubes, the binder was PVDF5130, and the solid content of the slurry was 50%. The slurry was coated on the surface of the aluminum foil with the surface density of coating of 200 g/m2. After drying, the plate was cut into a 15 mm positive electrode plate, which was assembled with the separator and lithium sheet to form a 2032 button half cell. Example 2 [0035]A method for preparing a battery positive electrode material includes: 800 g of lithium ferromanganese phosphate and 200 g of lithium nickel cobalt aluminate were added into a ball milling tank for mixing. The chemical formula of lithium ferromanganese phosphate was LiMn0.6Fe0.4PO4, the carbon content in lithium ferromanganese phosphate was 1.5%, and the median particle diameter D50 of lithium ferromanganese phosphate was 15 μm. The chemical formula of lithium nickel cobalt aluminate was LiN0.8Co0.15Al0.05O2, and the median particle diameter D50 of lithium nickel cobalt aluminate was 3.2 μm. Zirconium balls were added and the system was ball-milled for 5 h to obtain the battery positive electrode material. A battery was prepared with the same method as that in the Example 1. Example 3 [0036]A method for preparing a battery positive electrode material includes: 800 g of lithium ferromanganese phosphate, 100 g of lithium nickel cobalt manganate and 100 g of lithium cobaltate (LiCoO2) were added into a ball milling tank for mixing. The chemical formula of lithium ferromanganese phosphate was LiMn0.6Fe0.4PO4, the carbon content in lithium ferromanganese phosphate was 1.5%, and the median particle diameter D50 of lithium ferromanganese phosphate was 15 μm. The chemical formula of lithium nickel cobalt manganate was LiNi0.8Co0.1Mn0.1O2 and the median particle diameter D50 of lithium nickel cobalt manganate was 3.2 μm. The median particle diameter of lithium cobaltate was 3.2 μm. Zirconium balls were added and the system was ball-milled for 5 h to obtain the battery positive electrode material. A battery was prepared with the same method as that in the Example 1. Example 4 [0037]A method for preparing a battery positive electrode material includes: 800 g of lithium ferromanganese phosphate, 100 g of lithium nickel cobalt manganate and 100 g of lithium-rich manganese-based material were added into a ball milling tank for mixing. The chemical formula of lithium ferromanganese phosphate was LiMn0.6Fe0.4PO4, the carbon content of lithium ferromanganese phosphate was 1.5% and the median particle diameter D50 of lithium ferromanganese phosphate was 15 μm. The chemical formula of lithium nickel cobalt manganate was LiNi0.8Coo.iMno.102 and the median particle diameter D50 of lithium nickel cobalt manganate was 3.2 μm. The chemical formula of lithium-rich manganese-based material was 0.5Li2Mn03.0.5LiMn02, and the median particle diameter of lithium-rich manganese-based material was 3.2 μm. Zirconium balls were added and the system was ball-milled for 5h to obtain the battery positive electrode material. A battery was prepared with the same method as that in the Example 1. Example 5 [0038]A method for preparing a battery positive electrode material includes: 800 g of lithium ferromanganese phosphate and 200 g of lithium nickel cobalt manganate were added into a mixer for mixing. The chemical formula of lithium ferromanganese phosphate was LiMn0.6Fe0.4PO4, the carbon content in lithium ferromanganese phosphate was 1.5%, and the median particle diameter D50 of lithium ferromanganese phosphate was 15 μm. The chemical formula of lithium nickel cobalt manganate was LiNi0.8Co0.1Mn0.1O2 and the median particle diameter D50 of lithium nickel cobalt manganate is 3.511m. The system was mechanically mixed for 5 h at the speed of 30 rpm to obtain the battery positive electrode material. A battery was prepared with the same method as that in the Example 1. Example 6 [0039]A method for preparing a battery positive electrode material includes: 900 g of lithium ferromanganese phosphate and 100 g of lithium nickel cobalt aluminate were added into a ball milling tank for mixing. The chemical formula of lithium ferromanganese phosphate was LiMn0.6Fe0.4PO4, the carbon content in lithium ferromanganese phosphate was 1.5%, and the median particle diameter D50 of lithium ferromanganese phosphate was 15 μm. The chemical formula of lithium nickel cobalt aluminate was LiMn0.8Co0.15Al0.05O2, and the median particle diameter D50 of lithium nickel cobalt aluminate was 3.5 μm. Zirconium balls were added and the system was ball-milled for 5 h to obtain the battery positive electrode material. A battery was prepared with the same method as that in the Example 1. Example 7 [0040]A method for preparing a battery positive electrode material includes: 700 g of lithium ferromanganese phosphate and 300 g of lithium nickel cobalt manganate were added into a ball milling tank for mixing. The chemical formula of lithium ferromanganese phosphate was LiMn0.6Fe0.4PO4, the carbon content in lithium ferromanganese phosphate was 1.5%, and the median particle diameter D50 of lithium ferromanganese phosphate was 15 μm. The chemical formula of lithium nickel cobalt manganate was LiNi0.8Co0.1Mn0.1O2 and the median particle diameter D50 of lithium nickel cobalt manganate was 3.5 μm. Zirconium balls were added and the system was ball-milled for 5 h to obtain the battery positive electrode material. A battery was prepared with the same method as that in the Example 1. Example 8 [0041]A method for preparing a battery positive electrode material includes: 800 g of lithium ferromanganese phosphate and 200 g of lithium nickel cobalt manganate were added i | 1. A battery positive electrode material, comprising: lithium ferromanganese phosphate particles and active particles dispersed in voids between the lithium ferromanganese phosphate particles; the active particles comprising one or more of lithium nickel cobalt manganate particles, lithium nickel cobalt aluminate particles, lithium-rich manganese-based material particles, lithium cobaltate particles, spinel lithium manganate LiMn2O4 particles and layered lithium manganate LiMnO2 particles; a ratio of the median particle diameter of the lithium ferromanganese phosphate to that of the active particles being between 3 and 8; and in the battery positive electrode material, a content of percentage by weight of the lithium ferromanganese phosphate being between 70% and 90%, and a content of percentage by weight of the active particles being between 10% and 30%. 2. The battery positive electrode material according to claim 1, wherein a median particle diameter of the lithium ferromanganese phosphate particles is between 2 μm and 15 μm. 3. The battery positive electrode material according to claim 1, wherein the median particle diameter of the active particles is between 0.5 μm and 5 μm. 4. The battery positive electrode material according to claim 1, wherein the active particles comprise primary active particles and secondary active particles, the median particle diameter of the primary active particles is between 0.5 μm and 5 μm, and the median particle diameter of the secondary active particles is between 0.1 μm and 2 μm. 5. The battery positive electrode material according to claim 1, wherein a weight ratio of the lithium ferromanganese phosphate particles to the active particles is 1:(0.2-0.35). 6. The battery positive electrode material according to claim 1, wherein the lithium ferromanganese phosphate particles comprise LiMnxFe1-xPO4, wherein 0.5<x<0.9. 7. The battery positive electrode material according to claim 1, wherein the lithium ferromanganese phosphate particles comprise carbon, and a content of percentage by weight of the carbon in the lithium ferromanganese phosphate particles is between 1% and 3%. 8. The battery positive electrode material according to claim 1, wherein the lithium ferromanganese phosphate particles further comprise a doped element, and the doped element comprises one or more of Ti, V, Co, Ni, Cu, Zn, Mg, Ca, Al, Nb and Mo. 9. The battery positive electrode material according to claim 1, wherein the lithium nickel cobalt manganate particles comprise LiNiaCobMn1-a-bO2, wherein 0<a<1, 0<b<1 and 0<1-a-b<1. 10. The battery positive electrode material according to claim 1, wherein the lithium nickel cobalt manganate particles further comprise a doped element, and the doped element comprises one or more of Ti, V, Fe, Cu, Zn, Mg, Ca, Al, Nb and Mo. 11. The battery positive electrode material according to claim 1, wherein the lithium nickel cobalt aluminate particles comprise LiNimConAl1-m-nO2, wherein 0<m<1, 0<n<1 and 0<1-m-n<1. 12. The battery positive electrode material according to claim 1, wherein the lithium nickel cobalt aluminate particles further comprise a doped element, and the doped element comprises one or more of Ti, V, Mn, Fe, Cu, Zn, Mg, Ca, Nb and Mo. 13. The battery positive electrode material according to claim 1, wherein the lithium-rich manganese-based material particles comprise yLi2MnO3·(1-y)LiMO2, wherein 0<y<1, and the M comprises at least one of Mn, Ni or Co. 14. The battery positive electrode material according to claim 1, wherein the lithium-rich manganese-based material particles further comprise a doped element, and the doped element comprises one or more of Ti, V, Fe, Co, Cu, Zn, Mg, Ca, Nb and Mo. 15. The battery positive electrode material according to claim 1, wherein a compaction density of the battery positive electrode material is between 2.4g/cm3 and 3.2g/cm3. 16. The battery positive electrode material according to claim 1, wherein there is no agglomeration between the lithium ferromanganese phosphate particles and the active particles, and the active particles are not attached to the surface of the lithium ferromanganese phosphate particles in the form of coating. 17. The battery positive electrode material according to claim 1, wherein the active particles have higher compaction density than that of the lithium ferromanganese phosphate particles. 18. A positive electrode plate, comprising: a current collector and a positive electrode material layer arranged on the current collector, the positive electrode material layer comprising the battery positive electrode material according to claim 1. 19. A secondary battery, comprising: a positive electrode, a negative electrode, a separator and an electrolyte, the positive electrode comprising the positive electrode plate according to claim 18. | BYD COMPANY LIMITED
101 | US20240128551A1 | Examining | BYD CO LTD | Cell component details¦Batteries | 2023-12-21 | 2024-04-18 | Battery casing | a first, a second, a third, and a fourth side plates of a battery casing are connected in sequence. The first and the third side plates are arranged opposite to each other, and the first side plate is shorter than the third side plate. The second and the fourth side plates are arranged opposite to each other, and the fourth side plate is shorter than the second side plate. A connecting plate adapted to mount a tab of a battery is provided between the first and the fourth side plates and connected to the first and the fourth side plates, and the connecting plate is shorter than the second and the third side plates. The first, the second, the third, and the fourth side plates and the connecting plate are located at the same side of a support plate, and work with the support plate to define an accommodating cavity. | CROSS-REFERENCE TO RELATED APPLICATIONS [0001]The present disclosure is a bypass continuation application of PCT International Application No. PCT/CN2022/119291, filed on Sep. 16, 2022, which claims priority to Chinese Patent Application No. 202122409606.9 filed on Sep. 30, 2021, and entitled “Battery casing”, which are incorporated herein by reference in their entireties. FIELD [0002]The present disclosure relates to the technical field of battery packages, and more specifically, to a battery casing. BACKGROUND [0003]In related art, the side wall of a battery casing is mainly a rectangular frame structure enclosed by plates, and the tab of the electrode core can be welded with one of the plates. Therefore, a space for accommodating the tab needs to be reserved in the battery casing, causing the reduction of the overall accommodating space in the battery casing, and low energy storage capacity of the battery. SUMMARY [0004]The present disclosure aims to alleviate or solve at least one of the problems mentioned above to at least some extent. [0005]The present disclosure provides a battery casing, which includes a first side plate, a second side plate, a third side plate and a fourth side plate, where the first side plate, the second side plate, the third side plate and the fourth side plate are connected in sequence; the first side plate and the third side plate are arranged opposite to each other, and the length of the first side plate is less than the length of the third side plate; and the second side plate and the fourth side plate are arranged opposite to each other, and the length of the fourth side plate is less than the length of the second side plate; a connecting plate adapted to mount the tab of the battery, where the connecting plate is provided between the first side plate and the fourth side plate and connected to the first side plate and the fourth side plate, and the length of the connecting plate is less than the length of the second side plate and the third side plate; and a support plate, where the first side plate, the second side plate, the third side plate, the fourth side plate and the connecting plate are located at the same side of the support plate, and work with the support plate to define an accommodating cavity. [0006]Optionally, the first side plate is parallel to the third side plate, the second side plate is parallel to the fourth side plate, the first side plate is perpendicular to the second side plate, the third side plate is perpendicular to the fourth side plate, and the length of the connecting plate is less than the length of the first side plate and the fourth side plate. [0007]Optionally, the first side plate, the second side plate, the third side plate, the fourth side plate and the connecting plate have the same thickness. [0008]Optionally, the first side plate, the second side plate, the third side plate, the fourth side plate and the connecting plate have a thickness in the range of 0.03 mm to 0.15 mm. [0009]Optionally, the first side plate, the second side plate, the third side plate, the fourth side plate and the connecting plate are formed integrally. [0010]Optionally, the angle between the connecting plate and the fourth side plate is α, and 120°≤α≤160°. [0011]Optionally, an injection hole communicating with the accommodating cavity is provided on the first side plate or the fourth side plate, and the injection hole is a countersunk hole recessed inward from an outer surface of the first side plate or the fourth side plate. [0012]Optionally, an edge at one side of the first side plate, the second side plate, the third side plate, the fourth side plate and the connecting plate is connected to the support plate, and an edge at the other side is respectively provided with a flange bent outward. [0013]Optionally, the battery casing further includes an upper casing. The upper casing has a shape corresponding to the shape of the accommodating cavity, and the upper casing is connected to the first side plate, the second side plate, the third side plate, the fourth side plate and the connecting plate to close the accommodating cavity. [0014]Optionally, the upper casing, the first side plate, the second side plate, the third side plate, the fourth side plate and the connecting plate are respectively a metal member, and the upper casing is welded to the first side plate, the second side plate, the third side plate, the fourth side plate and the connecting plate. [0015]Therefore, in accordance with the battery casing provided in the present disclosure, the connecting plate, the first side plate, the second side plate, the third side plate and the fourth side plate are connected to form five side walls enclosing the battery casing, the connecting plate is provided between the first side plate and the fourth side plate, and the length of the connecting plate for mounting the tab of the battery is set to be less than the length of the second side plate and the fourth side plate, to reduce the space occupied for mounting the tab. Accordingly, this increases the volume of the accommodating cavity, and finally ensures the full utilization of the internal space in the battery casing. BRIEF DESCRIPTION OF THE DRAWINGS [0016]The above and/or other additional aspects and advantages of the present disclosure will become apparent and comprehensible from the description of embodiments in connection with accompanying drawings, in which: [0017]FIG. 1 shows a schematic structural view of a battery casing according to an embodiment of the present disclosure; [0018]FIG. 2 shows a cross-sectional view of a battery casing according to an embodiment of the present disclosure; [0019]FIG. 3 shows a cross-sectional view of a battery casing in related art; [0020]FIG. 4 shows an exploded view of a battery according to an embodiment of the present disclosure; and [0021]FIG. 5 shows a schematic partial structural view of a battery casing according to an embodiment of the present disclosure. LIST OF REFERENCE NUMERALS 100 battery casing;[0023]10 first side plate; 20 second side plate; 30 third side plate; 40 fourth side plate;[0024]50 connecting plate; 60 support plate; 70 accommodating cavity;[0025]80 injection hole; 81 sealing nail; 90 upper casing;[0026]200 electrode core; 201 tab; 300 spacer ring;[0027]1 first plate gap; 2 second plate gap; 3 third plate gap; 4 forth plate gap;[0028]5 bottom plate; 6 chamber. DETAILED DESCRIPTION [0029]Various exemplary embodiments of the present invention are now be described in detail with reference to the accompanying drawings. It is to be noted that unless otherwise specified, the relative arrangement, numerical expressions, and numerical values of components and steps described in the embodiments do not limit the scope of the disclosure. [0030]The following descriptions of at least one exemplary embodiment are merely illustrative, and do not constitute any limitation on the present disclosure and application or use thereof in any way. [0031]Technologies, methods, and devices known to those of ordinary skill in related art may not be discussed in detail, but where appropriate, the technologies, the methods, and the devices should be considered as a part of the specification. [0032]In all examples shown and discussed herein, any specific value should be construed to be merely exemplary, and not as limitations. Therefore, other examples of exemplary embodiments may have different values. [0033]It should be noted that similar reference numerals and letters indicate similar items in the following drawings. Therefore, once an item is defined in a drawing, it has no need to be discussed further in the following drawings. [0034]A battery casing 100 according to an embodiment of the present disclosure will be described in detail below in conjunction with the drawings. [0035]As shown in FIGS. 1 to 5, the battery casing 100 according to the embodiment of the present disclosure includes a first side plate 10, a second side plate 20, a third side plate 30, a fourth side plate 40, a connecting plate 50 adapted to mount a tab 201 of a battery, and a support plate 60. [0036]Specifically, the first side plate 10, the second side plate 20, the third side plate 30 and the fourth side plate 40 are connected in sequence. The first side plate 10 and the third side plate 30 are arranged opposite to each other, and the length of the first side plate 10 is less than the length of the third side plate 30. The second side plate 20 and the fourth side plate 40 are arranged opposite to each other, and the length of the fourth side plate 40 is less than the length of the second side plate 20. The connecting plate 50 is provided between the first side plate 10 and the fourth side plate 40, and connected to the first side plate 10 and the fourth side plate 40, and the length of the connecting plate 50 is less than the length of the first side plate 10 and the fourth side plate 40. The first side plate 10, the second side plate 20, the third side plate 30, the fourth side plate 40 and the connecting plate 50 are located at the same side of the support plate 60, and work with the support plate 60 to define an accommodating cavity 70. [0037]In other words, the battery casing 100 according to the embodiment of the present disclosure is mainly formed of the first side plate 10, the second side plate 20, the third side plate 30, the fourth side plate 40, the connecting plate 50 and the support plate 60 connected in sequence. The connecting plate 50 is provided between the first side plate 10 and the fourth side plate 40, and connected to the first side plate 10 and the fourth side plate 40. The support plate 60 works with the first side plate 10, the second side plate 20, the third side plate 30, the fourth side plate 40 and the connecting plate 50 to define the accommodating cavity 70. The tab 201 of a battery can be welded to the connecting plate 50. [0038]Particularly, a first end of the first side plate 10 can be connected to a first end of the second side plate 20, a second end of the second side plate 20 can be connected to a first end of the third side plate 30, a second end of the third side plate 30 can be connected to a first end of the fourth side plate 40, and a second end of the fourth side plate 40 can be connected to a second end of the first side plate 10 through the connecting plate 50. The first side plate 10 and the third side plate 30 are arranged opposite to each other, and the second side plate 20 and the fourth side plate 40 are arranged opposite to each other. That is to say, the first side plate 10, the second side plate 20, the third side plate 30, the fourth side plate 40 and the connecting plate 50 can be sequentially connected end to end, to form side walls enclosing the battery casing 100. [0039]For example, when the first side plate 10 and the third side plate 30 extend in a left-right direction and the second side plate 20 and the fourth side plate 40 extend in a front-rear direction, a front and a rear end of the second side plate 20 can be respectively connected to a right end of the first side plate 10 and a right end of the third side plate 30, a left end of the third side plate 30 can be connected to a front end of the fourth side plate 40, and two ends of the connecting plate 50 can be respectively connected to a left end of the first side plate 10 and a rear end of the fourth side plate 40. [0040]In addition, the length of the first side plate 10 is less than the length of the third side plate 30, the length of the fourth side plate 40 is less than the length of the second side plate 20, and the length of the connecting plate 50 is less than the length of the second side plate 20 and the third side plate 30. That is to say, the length of the connecting plate 50 is less than two longer plates among the first side plate 10, the second side plate 20, the third side plate 30 and the fourth side plate 40. In addition, the connecting plate 50, the first side plate 10, the second side plate 20, third side plate 30 and fourth side plate 40 can have the same height, to facilitate the assembly of the ends of the plates, and improve the leak tightness and stability of the battery casing 100. [0041]Further, the first side plate 10, the second side plate 20, the third side plate 30, the fourth side plate 40 and the connecting plate 50 are located at the same side of the support plate 60, and work with the support plate 60 to define the accommodating cavity 70. The shape of the support plate 60 can be the same as the shape enclosed by the first side plate 10, the second side plate 20, the third side plate 30, the fourth side plate 40 and the connecting plate 50, thereby providing good support and leak tightness. [0042]When the battery casing 100 is used, an electrode core 200 is placed in the accommodating cavity 70, and an electrolyte solution is injected into the accommodating cavity 70. Particularly, the connecting plate 50, the first side plate 10, the second side plate 20, the third side plate 30 and the fourth side plate 40 can be five side walls of the battery casing 100, and the support plate 60 mainly provides a support and sealing performances. The electrode core 200 can be placed in the accommodating cavity 70, and the position of the tab 201 of the electrode core corresponds to the position of the connecting plate 50. [0043]Considering the assembly of the electrode core 200 and the battery casing 100, a space for assembling the tab 201 is formed between a side of the electrode core 200 provided with the tab 201 and the battery casing 100. Since the space between the connecting plate 50 and the electrode core 200 is larger than at least some of the spaces between other plates of the battery casing 100 (except for the support plate 60) and an outer wall surface of the electrode core 200, the length of the connecting plate 50 needs to be reduced, thereby further reducing the space required for assembling the tab 201. It should be noted that, in the present disclosure, the comparison of the sizes of different spaces refers to the comparison of the shortest straight-line distance between two surfaces forming a space with the shortest straight-line distance between two faces forming another space. [0044]Therefore, in accordance with the battery casing 100 according to the embodiment of the present disclosure, the connecting plate 50, the first side plate 10, the second side plate 20, the third side plate 30 and the fourth side plate 40 are connected to form five side walls of the battery casing 100, the connecting plate 50 is provided between the first side plate 10 and the fourth side plate 40, and the length of the connecting plate 50 for mounting the tab of the battery is set to be less than the length of the second side plate 20 and the third side plate 30, to reduce the space occupied for mounting the tab. Accordingly, this increases the volume of the accommodating cavity 70, and finally ensures the full utilization of the internal space in the battery casing 100. [0045]According to an embodiment of the present disclosure, as shown in FIG. 1, the first side plate 10 is parallel to the third side plate 30, the second side plate 20 is parallel to the fourth side plate 40, the first side plate 10 is perpendicular to the second side plate 20, the third side plate 30 is perpendicular to the fourth side plate 40, and the length of the connecting plate 50 is less than the length of the first side plate and the fourth side plate. [0046]That is to say, when the first side plate 10 extends in the same direction as the third side plate 30 does, the second side plate 20 extends in the same direction as the fourth side plate 40 does, the first side plate 10 and the second side plate 20 are arranged perpendicular to each other, and the third side plate 30 and the fourth side plate 40 are also arranged perpendicular to each other, the angle between the first side plate 10 and the second side plate 20 is a right angle, the angle between the third side plate 30 and the fourth side plate 40 is a right angle, and also the angle between the second side plate 20 and the third side plate 30 is a right angle. The angle between the first side plate 10 and the connecting plate 50 is an obtuse angle, and the angle between the fourth side plate 40 and the connecting plate 50 is also an obtuse angle. [0047]In addition, since the length of the first side plate 10 is less than the length of the third side plate 30, the length of the fourth side plate 40 is less than the length of the second side plate 20, and the length of the connecting plate 50 is less than the length of the first side plate 10 and the fourth side plate 40, the connecting plate 50 has the minimum length among the five plates. This can further reduce the space for mounting the tab 201, and increase the space for accommodating the electrode core 200 in the accommodating cavity 80. [0048]Through such an arrangement in which the first side plate 10 is parallel to the third side plate 30, the second side plate 20 is parallel to the fourth side plate 40, the first side plate 10 is perpendicular and connected to the second side plate 20, and the third side plate 30 is perpendicular and connected to the fourth side plate 40, the appearance of the battery casing 100 becomes more compact, neat, regular and aesthetic, and the connection between the connecting plate 50, the first side plate 10, the second side plate 20, the third side plate 30 and the fourth side plate 40 is facilitated, making the assembly more convenient. [0049]In some specific embodiments of the present disclosure, as shown in FIG. 1, the first side plate 10, the second side plate 20, the third side plate 30, the fourth side plate 40 and the connecting plate 50 have the same thickness. That is to say, the battery casing 100 is uniform in wall thickness, and different side plates have the same thickness. By setting the same thickness of the first side plate 10, the second side plate 20, the third side plate 30, the fourth side plate 40 and the connecting plate 50, the whole structure of the battery casing 100 can be uniformly stressed. The first side plate 10, the second side plate 20, the third side plate 30, the fourth side plate 40 and the connecting plate 50 can have the same reliability when resisting an external force. [0050]According to an embodiment of the present disclosure, the first side plate 10, the second side plate 20, the third side plate 30, the fourth side plate 40 and the connecting plate 50 have a thickness in the range of 0.03 mm to 0.15 mm. That is to say, the thickness of the first side plate 10, the second side plate 20, the third side plate 30, the fourth side plate 40 and the connecting plate 50 can be 0.03 mm, 0.05 mm, 0.08 mm, 0.1 mm, 0.12 mm or 0.15 mm, which is not particularly limited herein. When the thickness of the first side plate 10, the second side plate 20, the third side plate 30, the fourth side plate 40 and the connecting plate 50 is in this range, not only the strength of the plate against external force is improved, but also the weight is reduced, and the waste of the preparation material caused by a too thick plate is avoided. [0051]In some specific embodiments of the present disclosure, the first side plate 10, the second side plate 20, the third side plate 30, the fourth side plate 40 and the connecting plate 50 are formed integrally. By arranging the side walls of the battery casing 100 as an integrally formed structure, the subsequent assembly with the support plate 60 is facilitated, the material for moldmaking is saved, and the production cost is reduced, so as to realize mass production. [0052]According to an embodiment of the present disclosure, as shown in FIG. 2, the angle between the connecting plate 50 and the fourth side plate 40 is α, and 120°≤α≤160°. That is to say, when 120°≤α≤160°, the internal space in the battery casing 100 can be more fully utilized. α can be 120°, 135°, 145°, 155° or 160°, and the specific value of α can be determined according to the actual situation. [0053]The space utilization of the battery casing 100 will be further described below with reference to specific embodiment. FIG. 3 shows a cross-sectional view of an assembly gap between the electrode core and the battery casing in related art. As shown in FIG. 3, S1 is the cross-sectional area of the space occupied by the electrode core. [0054]In related art, the battery casing includes a first plate, a second plate, a third plate, a forth plate, and a bottom plate 5. The four plates and the bottom plate 5 enclose a chamber 6. In addition, the shaded areas in the figure are the gaps between the plates and the electrode core. The first plate gap 1, the second plate gap 2, the third plate gap 3 and the forth plate gap 4 are respectively gaps between the first plate, the second plate, the third plate, and the forth plate and the electrode core. The tab of the battery core is located between the third plate and the electrode core. Because of the need to reserve a space for mounting the tab, the width d0 of the gap between the third plate and the electrode core is greater than the width d1 of the gap between other plates and the electrode core. Therefore, the gap between the third plate and the electrode core occupies more volume, so that the remaining volume for accommodating the electrode core in the chamber 6 is small. [0055]FIG. 2 shows a cross-sectional view of a battery casing 100 according to the present disclosure. In the figure, the cross-sectional area of the space occupied by the electrode core is S2, and the shaded areas are the gaps between the first side plate 10, the second side plate 20, the third side plate 30, the fourth side plate 40 and the connecting plate 50 and the electrode core 200. S1=(w1−2*d1)*(h1−d0−d1) S2=(w2−2*d1)*(h2−2*d1)−0.5ab a=d0/cos(π−α)+x sin(π−α)−2d1 b=d0/sin(π−α)+x cos(π−α)−2d1/tan(π−α) where w1 is the width of the existing battery casing; h1 is the length of the existing battery casing; w2 is the length of the first side plate 10; h2 is the length of the second side plate 20; d0 is the width of the tab mounting space; d1 is the width of the gap between the electrode core and the side wall of the battery casing 100 (except for the connecting plate 50); and X is the length of the connecting plate 50. When w1=w2 and h1=h2, and when S1<S2, the space in the accommodating cavity 70 of the battery casing 100 of the present disclosure is larger than that of the accommodating space of the existing battery casing. In this case, a reasonable range of a can be calculated. In some specific embodiments of the present disclosure, as shown in FIGS. 1, 4, and 5, an injection hole 80 communicating with the accommodating cavity 70 is provided on the first side plate 10 or the fourth side plate 40, and the injection hole 80 is a countersunk hole recessed inward from an outer surface of the first side plate 10 or the fourth side plate 40. That is to say, the injection hole 80 can be provided on the first side plate 10, and the injection hole 80 can also be provided on the fourth side plate 40. The injection hole 80 communicating with the mounting cavity, and the electrolyte solution can be input into the mounting cavity via the injection hole 80. The size and shape of the injection hole 80 are not particularly limited herein. The specific position of the injection hole 80 can be selected according to the actual requirement in production. In addition, by setting the injection hole 80 as a countersunk hole, the electrolyte solution can be conveniently injected from the outside of the battery casing 100 into the mounting cavity, and the injection hole 80 can mate with a sealing nail 81 more tightly, thereby avoiding the leakage of the electrolyte solution from the injection hole 80. Moreover, the arrangement of the countersunk hole ensures the integrity of the whole structure, avoiding that the position of the injection hole 80 is higher than the plane of the plate, and ensuring the flatness of the appearance of the battery casing 100. [0059]According to an embodiment of the present disclosure, as shown in FIG. 1, an edge at one side of the first side plate 10, the second side plate 20, the third side plate 30, the fourth side plate 40 and the connecting plate 50 is connected to the support plate 60, and an edge at the other side is respectively provided with a flared edge bent outward. Notably, the flange is bent toward the outside of the accommodating cavity 70. By providing the flange bent outward at the edged at the same of the first side plate 10, the second side plate 20, the third side plate 30, the fourth side plate 40 and the connecting plate 50, the subsequent hermetical assembly with other plates is facilitated, thereby effectively preventing external water vapor from entering the interior of the battery casing 100 from the edge. Moreover, the width of the flange may be larger than the thickness of the first side plate 10, the second side plate 20, the third side plate 30, the fourth side plate 40 and the connecting plate 50. The specific width of the flange is not particularly limited herein. [0060]In some specific embodiments of the present disclosure, as shown in FIG. 4, the battery casing 100 further includes an upper casing 90. The upper casing 90 has a shape corresponding to the shape of the accommodating cavity 70, and the upper casing 90 is connected to the first side plate 10, the second side plate 20, the third side plate 30, the fourth side plate 40 and the connecting plate 50 to close the accommodating cavity 70. That is to say, the upper casing 90 can also have a pentagonal structure, and the short side correspond to the position of the connecting plate 50. The upper casing 90 can be arranged in parallel and opposite to the support plate 60. By setting the shape of the upper casing 90 to correspond to the shape of the mounting cavity, the upper casing 90 can be ensured to well seal the mounting cavity. Optionally, the thickness of the upper casing 90 is 0.030 mm-0.15 mm, including the endpoint values. Moreover, the thickness of the upper casing 90 can be larger than the thickness of the support plate 60. [0061]According to an embodiment of the present disclosure, the upper casing 90, the first side plate 10, the second side plate 20, the third side plate 30, the fourth side plate 40 and the connecting plate 50 are respectively a metal member. The upper casing 90 is welded to the first side plate 10, the second side plate 20, the third side plate 30, the fourth side plate 40 and the connecting plate 50. For example, the upper casing 90, the first side plate 10, the second side plate 20, the third side plate 30, the fourth side plate 40 and the connecting plate 50 can be made of stainless steel or other alloy materials, to improve the ductility and hardness of the battery casing 100. In addition, the upper casing 90 can be connected to the first side plate 10, the second side plate 20, the third side plate 30, the fourth side plate 40 and the connecting plate 50 by welding, to enhance the connection strength of the upper casing 90 with the first side plate 10, the second side plate 20, the third side plate 30, the fourth side plate 40 and the connecting plate 50, and improve the package strength of the battery casing 100. [0062]Optionally, as shown in FIG. 5, a spacer ring 300 can be provided between the electrode core 200 and the connecting plate 50. By providing the spacer ring 300 at a position away from the injection hole 50, the subsequent injection of the electrolyte solution is facilitated. [0063]In summary, in accordance with the battery casing 100 according to the embodiment of the present disclosure, the first side plate 10, the second side plate 20, the third side plate 30, the fourth side plate 40, the connecting plate 50 adapted to mount a tab of a battery are connected to the support plate 60, and the tab mounting space is reduced to well improve the space utilization. In this way, the space utilization of the battery casing 100 is improved. [0064]Other configurations and operations of the battery casing according to the embodiments of the present disclosure are known to those of ordinary skill in the art and will not be described in detail herein. [0065]Although some specific embodiments of the present disclosure have been described in detail by way of examples, a person skilled in the art should understand that the foregoing examples are merely for description, and not intended to limit the scope of the present disclosure. A person skilled in the art should appreciate that modifications can be made to the foregoing embodiments without departing from the scope and spirit of the present disclosure. The scope of the present disclosure is defined by the appended claims. | 1. A battery casing, comprising: a first side plate, a second side plate, a third side plate and a fourth side plate, the first side plate, the second side plate, the third side plate and the fourth side plate being connected in sequence, wherein the first side plate and the third side plate are arranged opposite to each other, and the length of the first side plate is less than the length of the third side plate; and the second side plate and the fourth side plate are arranged opposite to each other, and the length of the fourth side plate is less than the length of the second side plate; a connecting plate configured to mount a tab of a battery, the connecting plate being provided between the first side plate and the fourth side plate and connected to the first side plate and the fourth side plate, and wherein the length of the connecting plate is less than the length of the second side plate and the third side plate; and a support plate, the first side plate, the second side plate, the third side plate, the fourth side plate and the connecting plate being located at the same side of the support plate, and working with the support plate to define an accommodating cavity. 2. The battery casing according to claim 1, wherein the first side plate is parallel to the third side plate, the second side plate is parallel to the fourth side plate, the first side plate is perpendicular to the second side plate, the third side plate is perpendicular to the fourth side plate, and the length of the connecting plate is less than the length of the first side plate and the fourth side plate. 3. The battery casing according to claim 1, wherein the first side plate, the second side plate, the third side plate, the fourth side plate and the connecting plate have the same thickness. 4. The battery casing according to claim 2, wherein the first side plate, the second side plate, the third side plate, the fourth side plate and the connecting plate have the same thickness. 5. The battery casing according to claim 1, wherein the first side plate, the second side plate, the third side plate, the fourth side plate and the connecting plate have a thickness in the range of 0.03 mm to 0.15 mm. 6. The battery casing according to claim 2, wherein the first side plate, the second side plate, the third side plate, the fourth side plate and the connecting plate have a thickness in the range of 0.03 mm to 0.15 mm. 7. The battery casing according to claim 3, wherein the first side plate, the second side plate, the third side plate, the fourth side plate and the connecting plate have a thickness in the range of 0.03 mm to 0.15 mm. 8. The battery casing according to claim 4, wherein the first side plate, the second side plate, the third side plate, the fourth side plate and the connecting plate have a thickness in the range of 0.03 mm to 0.15 mm. 9. The battery casing according to claim 1, wherein the first side plate, the second side plate, the third side plate, the fourth side plate and the connecting plate are formed integrally. 10. The battery casing according to claim 2, wherein the first side plate, the second side plate, the third side plate, the fourth side plate and the connecting plate are formed integrally. 11. The battery casing according to claim 3, wherein the first side plate, the second side plate, the third side plate, the fourth side plate and the connecting plate are formed integrally. 12. The battery casing according to claim 4, wherein the first side plate, the second side plate, the third side plate, the fourth side plate and the connecting plate are formed integrally. 13. The battery casing according to claim 5, wherein the first side plate, the second side plate, the third side plate, the fourth side plate and the connecting plate are formed integrally. 14. The battery casing according to claim 6, wherein the first side plate, the second side plate, the third side plate, the fourth side plate and the connecting plate are formed integrally. 15. The battery casing according to claim 7, wherein the first side plate, the second side plate, the third side plate, the fourth side plate and the connecting plate are formed integrally. 16. The battery casing according to claim 1, wherein the angle between the connecting plate and the fourth side plate is α, and 120°≤α≤160°. 17. The battery casing according to claim 1, wherein an injection hole communicating with the accommodating cavity is provided on the first side plate or the fourth side plate, and the injection hole is a countersunk hole recessed inward from an outer surface of the first side plate or the fourth side plate. 18. The battery casing according to claim 1, wherein an edge at a side of the first side plate, the second side plate, the third side plate, the fourth side plate and the connecting plate is connected to the support plate, and an edge at the other side is respectively provided with a flange bent outward. 19. The battery casing according to claim 1, further comprising: an upper casing, the upper casing has a shape corresponding to the shape of the accommodating cavity, the upper casing is connected to the first side plate, the second side plate, the third side plate, the fourth side plate and the connecting plate to close the accommodating cavity. 20. The battery casing according to claim 19, wherein the upper casing, the first side plate, the second side plate, the third side plate, the fourth side plate and the connecting plate are respectively a metal member, and the upper casing is welded to the first side plate, the second side plate, the third side plate, the fourth side plate and the connecting plate. | BYD COMPANY LIMITED
102 | US20240128468A1 | Examining | BYD CO LTD | Electrode rolling/calendering¦Liquid surface applicators¦Electrode carriers/collectors¦Secondary cells¦Electrode collector coating¦Non-aqueous electrolyte accumulator electrodes¦Coatings¦Hybrid capacitor current collectors | 2023-12-22 | 2024-04-18 | Electrode plate, electrochemical device, and bottom coating device | An electrode plate includes a current collector, an active material layer, and a conductive layer. The conductive layer is arranged between the current collector and the active material layer. The conductive layer is having an indentation. The indentation is formed to be recessed from one side of the conductive layer in contact with the active material layer toward another side of the conductive layer in contact with the current collector. | CROSS-REFERENCE TO RELATED APPLICATION [0001]This application is a continuation application of PCT application No. PCT/CN2022/096064, filed on May 30, 2022, which claims priority to and benefits of Chinese Patent Application No. 202121460184.1, filed on Jun. 28, 2021, content of all of which is incorporated herein by reference. FIELD [0002]The present disclosure relates to the technical field of batteries, and specifically to an electrode plate, an electrochemical device, and a priming device. BACKGROUND [0003]As a high-performance power storage medium, lithium-ion batteries have been widely used in electric vehicles and various electronic products. However, to meet people's increasing energy storage demand and achieve higher capacity and longer battery life, enterprises in the lithium-ion battery industry are still developing new materials and processes to improve battery performance. [0004]An electrode plate of a lithium-ion battery is generally prepared by coating an active material on a current collector. In the charging and discharging process, electrons are collected and transported to the active material by the current collector. Therefore, the bonding of the current collector and the active material and interface characteristics of the current collector have a great impact on the battery performance. With the increase of cycles of the battery, the active material will detach from the interface of the current collector, affecting the electron transport, and the current collector will be corroded by the electrolyte solution, resulting in a decrease in the battery capacity. [0005]Therefore, the surface morphology and roughness of the current collector directly affect the bonding of the current collector and the active material. In a priming process, a thin conductive coating is added to between the current collector and the active material, to increase the bonding strength between the active material and the current collector and enhance the electronic conduction between the active material and the current collector, thereby improving the capacity of the battery at high rate. In addition, the priming process inhibits the detachment of the active material from the current collector, due to charging and discharging cycles of the battery over a long time, and enhances the corrosion resistance of the current collector, thereby slowing down the decrease of the battery capacity with cycles. [0006]In the related art, the priming process for electrode plates of lithium-ion batteries is generally realized by gravure printing, in which sufficient priming slurry is carried from ink cells on a gravure roller, then the amount of slurry on the roller is controlled by a scraping structure, and finally the priming slurry is transferred to the current collector under the action of great pressure. In the printing industry, complex coatings with different thicknesses can be realized by controlling the depths of the ink cells on the gravure roller. However, in the lithium-ion battery industry, a primer coating of an electrode plate is basically prepared by a simple full coating method, and no manufacturer has made optimizations on the preparation method. As a result, the priming process leads to a poor conductivity and adhesion between the current collector and the active material. SUMMARY [0007]The present disclosure aims to at least solve one of the technical problems in the related art. Therefore, the present disclosure provides an electrode plate which has desired conductivity and adhesion between the current collector and the active material layer. [0008]The present disclosure further discloses an electrochemical device. [0009]The present disclosure further discloses a priming device. [0010]An electrode plate according to an embodiment of the present disclosure includes: a current collector; an active material layer; and a conductive layer, arranged between the current collector and the active material layer, the conductive layer having an indentation, the indentation being formed to be recessed from one side of the conductive layer in contact with the active material layer toward another side of the conductive layer in contact with the current collector. [0011]Therefore, with the indentation arranged on the conductive layer and recessed from the side of the conductive layer in contact with the active material layer toward the another side of the conductive layer in contact with the current collector, not only the conductivity and adhesion between the current collector and the active material layer can be improved, but also the protective effect provided by the conductive layer for the current collector can be enhanced, thereby improving the performance of the electrode plate. [0012]An electrochemical device according to an embodiment of the present disclosure includes the electrode plate described above. [0013]A priming device according to an embodiment of the present disclosure includes: a trough; and a gravure roller, arranged above the trough, the gravure roller being having a printing region, the printing region being having a printing texture for forming an indentation on a conductive layer. [0014]Additional aspects and advantages of the present disclosure will be partly given in and partly apparent from the description below, or understood through practice of the present disclosure. BRIEF DESCRIPTION OF THE DRAWINGS [0015]The above and/or other additional aspects and advantages of the present disclosure become apparent and comprehensible from the description of embodiments in connection with accompanying drawings, in which: [0016]FIG. 1 is a schematic diagram of an electrode plate according to an embodiment of the present disclosure; [0017]FIG. 2 is a top view of a conductive layer according to an embodiment of the present disclosure; [0018]FIG. 3 is a front view of a conductive layer according to an embodiment of the present disclosure; [0019]FIG. 4 is a top view of a conductive layer according to an embodiment of the present disclosure; [0020]FIG. 5 is a diagram showing the relationship between capacity and rate of batteries of comparative examples and examples of the present disclosure; [0021]FIG. 6 is a diagram showing the relationship between capacity and number of cycles of batteries of comparative examples and examples of the present disclosure; [0022]FIG. 7 is a schematic diagram of a gravure roller according to an embodiment of the present disclosure; [0023]FIG. 8 is a schematic diagram of 100% priming on a conductive layer according to an embodiment of the present disclosure; [0024]FIG. 9 is a schematic diagram of dot-like primer indentations on a conductive layer according to an embodiment of the present disclosure; and [0025]FIG. 10 is a schematic diagram of wavy primer indentations on a conductive layer according to an embodiment of the present disclosure. [0026]List of reference numerals:100—electrode plate; 10—current collector; 11—active material layer; 20—conductive layer 21—indentation; 30—gravure roller; 31—printing region; 311—printing texture. DETAILED DESCRIPTION [0027]The embodiments of the present disclosure are described in detail below, and the embodiments described with reference to accompanying drawings are only examples. [0028]An electrode plate 100 according to an embodiment of the present disclosure will be described below with reference to FIG. 1. [0029]As shown in FIG. 1, the electrode plate 100 according to the embodiment of the present disclosure includes a current collector 10, an active material layer 11, and a conductive layer 20. The conductive layer 20 is arranged between the current collector 10 and the active material layer 11. The conductive layer 20 is having an indentation 21. The indentation 21 is formed to be recessed from one side of the conductive layer 20 in contact with the active material layer 11 toward another side of the conductive layer 20 in contact with the current collector 10. [0030]Specifically, the indentation 21 is arranged on the conductive layer 20, and the indentation 21 is formed to be recessed from the side of the conductive layer 20 in contact with the active material layer 11 toward the another side of the conductive layer 20 in contact with the current collector 10. In this way, the surface roughness of the conductive layer 20 can be increased. The conductivity and adhesion between the current collector 10 and the active material layer 11 can be improved by arranging the conductive layer 20 between the current collector 10 and the active material layer 11, thereby improving the structural stability of the electrode plate 100. In other words, the conductive layer 20 is provided between the current collector 10 and the active material layer 11, and the conductivity between the current collector 10 and the active material layer 11 is improved by the connection using the conductive layer 20. In addition, the arrangement of the indentation 21 on the conductive layer 20 increases the roughness between the conductive layer 20 and the active material layer 11, i.e., increases the contact area between the conductive layer 20 and the active material layer 11, i.e., increases the adhesion strength between the conductive layer 20 and the active material layer 11, thereby improving the adhesion between the current collector 10 and the active material layer 11. [0031]In the present disclosure, with the indentation 21 arranged on the conductive layer 20 and recessed from the side of the conductive layer 20 in contact with the active material layer 11 toward the another side of the conductive layer 20 in contact with the current collector 10, not only the conductivity and adhesion between the current collector 10 and the active material layer 11 can be improved, but also the protective effect provided by the conductive layer for the current collector 10 can be enhanced, thereby improving the performance of the electrode plate 100. [0032]In some embodiments, a plurality of indentations 21 are provided, and the plurality of indentations 21 are distributed in an orderly manner on the conductive layer 20 to form a regular texture. Specifically, the uniform arrangement of the plurality of indentations 21 on the conductive layer 20 makes the conductivity between the current collector 10 and the active material layer 11 more uniform and stable while improving the conductivity and adhesion between the current collector 10 and the active material layer 11, thereby improving the performance of the electrode plate 100. The orderly distribution of the plurality of indentations 21 on the conductive layer 20 and the formation of the regular texture are realized by a gravure roller having a printing texture. Details will be described below. [0033]In some embodiments, the indentation 21 is formed in a strip shape. Specifically, the indentations 21 being formed in a strip shape not only can facilitate the arrangement of the indentations 21 on the conductive layer 20, but also makes the distribution of the indentations 21 on the conductive layer 20 more uniform, thereby improving the reliability and stability of the conductive layer 20. [0034]In some other embodiments, as shown in FIG. 1 and FIG. 10, the indentation 21 is formed in a wave shape. Specifically, the indentation 21 being formed in the wave shape can increase the length of the indentation 21 without changing the size of the conductive layer 20, thereby increasing the roughness of the conductive layer 20, improving the conductivity and adhesion between the current collector 10 and the active material layer 11, and improving the performance of the electrode plate 100. [0035]In some embodiments, the indentation 21 may be selectively formed in a strip shape or a wave shape according to specific process requirements of the electrode plate 100, so that the applicability of the conductive layer 20 can be improved. [0036]In some embodiments, a width a1 of the strip-shaped or wave-shaped indentation is between 1.0 mm and 5.0 mm, and a width b1 of a planar portion between adjacent strip-shaped or wave-shaped indentations is 0 mm to 4.0 mm. Refer to FIG. 2. FIG. 2 is a top view of a conductive layer according to an embodiment of the present disclosure. In FIG. 2, the indentation 21 is formed in a strip shape, and there is a planar portion 22 between the indentations 21. The width a1 of the indentation is a dimension of the individual indentation in a direction along which the indentations are arranged, and the width b1 of the planar portion is a dimension of the individual planar portion in the direction along which the indentations are arranged. In some embodiments, a spacing d1 between strip-shaped or wave-shaped indentations is 1 mm≤d1≤5 mm. In some embodiments, the spacing d1 between strip-shaped or wave-shaped indentations is 1 mm≤d1≤3 mm. Refer to FIG. 3. FIG. 3 is a front view of a conductive layer according to an embodiment of the present disclosure. In FIG. 3, the spacing d1 between adjacent indentations 21 is a distance between center lines of adjacent indentations in the same cross-section (where the cross-section is an interface between the conductive layer and the current collector, and the cross-section is parallel to one side of the current collector and perpendicular to another side of the current collector). Specifically, when the indentation 21 is formed in a wave shape or a strip shape, the surface roughness of the conductive layer 20 can be adjusted by adjusting the spacing between the adjacent indentations 21, thereby improving the conductivity and adhesion between the current collector 10 and the active material layer 11, and enhancing the protective effect provided by the conductive layer 20 for the current collector 10. The spacing between the adjacent indentations 21 is set within a reasonable range, and can be adjusted according to different process requirements of different electrode plates 100, thereby simplifying the preparation of the electrode plates 100 and improving the applicability of the conductive layer 20. [0037]In some embodiments, the indentation 21 is formed in at least one of a circle shape, an ellipse shape, a cone shape, and a polygon shape, i.e., the indentation is a dot-like indentation. In this way, the indentation 21 may be prepared by various methods, thereby facilitating the production and manufacture of the indentation 21, simplifying the preparation of the electrode plate 100, and reducing the difficulty of the preparation of the electrode plate 100. [0038]In some embodiments, a width of the dot-like indentation is 0.3 mm to 5.0 mm. Refer to FIG. 4. FIG. 4 is a top view of a conductive layer according to an embodiment of the present disclosure. In FIG. 4, the width a2 of the dot-like indentation is a distance between two outermost points of the indentation, and a spacing d2 between adjacent dot-like indentations 21 is a distance between centers of the adjacent dot-like indentations. In some embodiments, d2 satisfies the following relational expression: 1 mm≤d2≤15 mm. In some embodiments, d2 satisfies the following relational expression: 1 mm≤d2≤5 mm. [0039]In some embodiments, a depth h of the indentation 21 is 0.1 μm to 10.0 μm. In some embodiments, a thickness of the conductive layer ranges from 0.5 μm to 10.0 μm, and the thickness of the conductive layer is greater than the depth of the indentation 21. Refer to FIG. 3. In FIG. 3, the depth h of the indentation 21 is a maximum dimension of the indentation in a thickness direction of the conductive layer. In an implementation of the present disclosure, a coating ratio of the indentation is defined as: 1—the percentage of the depth h of the indentation to the original thickness of the conductive layer. For example, when the original thickness of the conductive layer is 10.0 μm and the depth h of the indentation 21 is 5 μm, the coating ratio of the indentation is 50%, i.e., the thickness of the conductive layer at the indentation 21 is 5 μm. In some embodiments, the coating ratio of the indentation is greater than 10%. In some embodiments, the indentation 21 is formed in a strip shape or a wave shape, and the coating ratio of the indentation is between 30% and 80%. In some embodiments, the indentation 21 is formed in at least one of a circle shape, an ellipse shape, a cone shape, and a polygon shape, and the coating ratio of the indentation is between 30% and 80%. [0040]The present disclosure further discloses an electrochemical device, including the electrode plate 100 described above. The arrangement of the electrode plate 100 in the electrochemical device can improve the capacity of the electrochemical device at a high rate, and slow down the decrease of the capacity of the electrochemical device with cycles, thereby improving the reliability of the electrochemical device. [0041]In addition, the conductive layer 20 arranged in this manner can also alleviate the problem that the active material layer 11 falls off due to charging and discharging cycles of the electrochemical device over a long time, and the conductive layer can also enhance the corrosion resistance of the current collector 10. It should be noted that the electrochemical device may be a battery and the electrode plate 100 may be a positive electrode plate or a negative electrode plate of the battery. [0042]As shown in FIG. 7, FIG. 7 is a schematic diagram of a gravure roller according to an embodiment of the present disclosure. A priming device according to an embodiment of the present disclosure may mainly include a trough and a gravure roller 30. The gravure roller 30 is arranged above the trough. The gravure roller 30 is having a printing region 31. The printing region 31 is having a printing texture 311 for forming an indentation 21 on the conductive layer 20. The printing texture is composed of a plurality of ink cells. The depth of the indentation 21 can be adjusted by controlling a depth of the ink cells on the gravure roller, thereby realizing the preparation of a conductive layer having a texture. Specifically, a foil is arranged above the gravure roller 30 (where the current collector is typically an aluminum foil or a copper foil). The gravure roller 30 is rotatably arranged above the trough. A coating material for coating the foil is arranged in the trough. When the gravure roller 30 rotates, the printing region 31 of the gravure roller 30 may come into contact with the coating material, and the coating material sticks to the printing region 31. As the gravure roller 30 rotates, the coating material is coated on the foil. Because the printing texture 311 is formed on the printing region 31, an indentation 21 may be formed on the foil after the coating material is coated on the printing region 31. Then the foil having the indentation 21 formed on the surface is baked dry to obtain a conductive layer 20. This not only can ensure the structural reliability of the conductive layer 20, but also can facilitate the preparation of the conductive layer 20. [0043]In some embodiments, the priming device further includes a back plate and a scraper. The back plate is arranged to press against the gravure roller 30. Such a structure enables the gravure roller 30 to be closely attached to the foil, thereby improving the coating effect provided by the printing texture 311 on the gravure roller 30 for the foil. In some embodiments, a blade of the scraper is attached to a surface of the gravure roller 30. The scraper can scrape off the excess coating material on the surface of the gravure roller 30, thereby improving the uniformity of coating the foil by the gravure roller 30 and enhancing the structural stability of the conductive layer 20. The foil may be a copper foil. [0044]As shown in FIG. 4, a plurality of strip-like protrusions or dot-like protrusions are uniformly distributed on the printing texture 311. Specifically, the plurality of strip-like protrusions or dot-like protrusions may be configured in at least one of a strip shape, a wave shape, a circle shape, an ellipse shape, a cone shape, and a polygon shape. In this way, the printing texture 311 may be configured in at least one of a strip shape, a wave shape, a circle shape, an ellipse shape, a cone shape, and a polygon shape, and correspond to the indentation 21 on the conductive layer 20. In other words, the coating material on the printing texture 311 in at least one of a strip shape, a wave shape, a circle shape, an ellipse shape, a cone shape, and a polygon shape is directly coated on the foil, and after the foil is dried, the indentation 21 having the corresponding shape can be obtained on the surface of the conductive layer 20. Therefore, the reliability of the priming device can be improved. [0045]A plurality of examples are provided below to compare the performance of the battery having the conductive layer 20 under different conditions. [0046]In Comparative Example 1, the conductive layer 20 of the battery was configured as a pure copper foil without priming, and the internal resistance, the discharge capacity at different rates (0.5 C, 1 C, 2 C, 3 C, and 5 C), and the capacity retention rate after 800 cycles of the battery were measured. [0047]As shown in FIG. 8, in Comparative Example 2, the conductive layer 20 of the battery was configured as a copper foil with 100% priming, and the internal resistance, the discharge capacity at different rates (0.5 C, 1 C, 2 C, 3 C, and 5 C), and the capacity retention rate after 800 cycles of the battery were measured. [0048]As shown in FIG. 9, in Example 1 of the present disclosure, the conductive layer 20 of the battery was configured as a copper foil with dot-like indentations 21, the coating ratio of the dot-like indentation 21 was 50%, the diameter of the dot-like indentation 21 was 1 mm, the spacing between adjacent dot-like indentations 21 was 5 mm, and the internal resistance, the discharge capacity at different rates (0.5 C, 1 C, 2 C, 3 C, and 5 C), and the capacity retention rate after 800 cycles of the battery were measured. [0049]As shown in FIG. 9, in Example 2 of the present disclosure, the conductive layer 20 of the battery was configured as a copper foil with dot-like indentations 21, the coating ratio of the dot-like indentation 21 was 10%, the diameter of the dot-like indentation 21 was 1 mm, the spacing between adjacent dot-like indentations 21 was 5 mm, and the internal resistance, the discharge capacity at different rates (0.5 C, 1 C, 2 C, 3 C, and 5 C), and the capacity retention rate after 800 cycles of the battery were measured. [0050]As shown in FIG. 9, in Example 3 of the present disclosure, the conductive layer 20 of the battery was configured as a copper foil with dot-like indentations 21, the coating ratio of the dot-like indentation 21 was 30%, the diameter of the dot-like indentation 21 was 1 mm, the spacing between adjacent dot-like indentations 21 was 5 mm, and the internal resistance, the discharge capacity at different rates (0.5 C, 1 C, 2 C, 3 C, and 5 C), and the capacity retention rate after 800 cycles of the battery were measured. [0051]As shown in FIG. 9, in Example 4 of the present disclosure, the conductive layer 20 of the battery was configured as a copper foil with dot-like indentations 21, the coating ratio of the dot-like indentation 21 was 90%, the diameter of the dot-like indentation 21 was 1 mm, the spacing between adjacent dot-like indentations 21 was 5 mm, and the internal resistance, the discharge capacity at different rates (0.5 C, 1 C, 2 C, 3 C, and 5 C), and the capacity retention rate after 800 cycles of the battery were measured. [0052]As shown in FIG. 10, in Example 5 of the present disclosure, the conductive layer 20 of the battery was configured as a copper foil with wave-shaped indentations 21, the coating ratio of the wave-shaped indentation 21 was 30%, the width of the wave-shaped indentation 21 was 0.8 mm, the spacing between adjacent wave-shaped indentations 21 was 1 mm, and the internal resistance, the discharge capacity at different rates (0.5 C, 1 C, 2 C, 3 C, and 5 C), and the capacity retention rate after 800 cycles of the battery were measured. [0053]As shown in FIG. 10, in Example 6 of the present disclosure, the conductive layer 20 of the battery was configured as a copper foil with wave-shaped indentations 21, the coating ratio of the wave-shaped indentation 21 was 30%, the width of the wave-shaped indentation 21 was 0.8 mm, the spacing between adjacent wave-shaped indentations 21 was 2 mm, and the internal resistance, the discharge capacity at different rates (0.5 C, 1 C, 2 C, 3 C, and 5 C), and the capacity retention rate after 800 cycles of the battery were measured. [0054]As shown in FIG. 10, in Example 7 of the present disclosure, the conductive layer 20 of the battery was configured as a copper foil with wave-shaped indentations 21, the coating ratio of the wave-shaped indentation 21 was 30%, the width of the wave-shaped indentation 21 was 0.8 mm, the spacing between adjacent wave-shaped indentations 21 was 3 mm, and the internal resistance, the discharge capacity at different rates (0.5 C, 1 C, 2 C, 3 C, and 5 C), and the capacity retention rate after 800 cycles of the battery were measured. [0055]As shown in FIG. 10, in Example 8 of the present disclosure, the conductive layer 20 of the battery was configured as a copper foil with wave-shaped indentations 21, the coating ratio of the wave-shaped indentation 21 was 10%, the width of the wave-shaped indentation 21 was 0.8 mm, the spacing between adjacent wave-shaped indentations 21 was 1 mm, and the internal resistance, the discharge capacity at different rates (0.5 C, 1 C, 2 C, 3 C, and 5 C), and the capacity retention rate after 800 cycles of the battery were measured. [0056]As shown in FIG. 10, in Example 9 of the present disclosure, the conductive layer 20 of the battery was configured as a copper foil with wave-shaped indentations 21, the coating ratio of the wave-shaped indentation 21 was 50%, the width of the wave-shaped indentation 21 was 0.8 mm, the spacing between adjacent wave-shaped indentations 21 was 1 mm, and the internal resistance, the discharge capacity at different rates (0.5 C, 1 C, 2 C, 3 C, and 5 C), and the capacity retention rate after 800 cycles of the battery were measured. [0057]As shown in FIG. 10, in Example 9 of the present disclosure, the conductive layer 20 of the battery was configured as a copper foil with wave-shaped indentations 21, the coating ratio of the wave-shaped indentation 21 was 90%, the width of the wave-shaped indentation 21 was 0.8 mm, the spacing between adjacent wave-shaped indentations 21 was 1 mm, and the internal resistance, the discharge capacity at different rates (0.5 C, 1 C, 2 C, 3 C, and 5 C), and the capacity retention rate after 800 cycles of the battery were measured. [0058]A comparison of the internal resistance values of the batteries in Comparative Example 1, Comparative Example 2, and Examples 1 to 10 of the present disclosure is shown in Table 1 below. TABLE 1Experimental results of examples and comparative examplesAC internalDC internalresistanceresistanceExperimental group(mΩ)(mΩ)Comparative Example 1: Pure copper foil78.88252.5Comparative Example 2: 100% priming72.50216.2Example 1: 50% dot-like priming70.41200.8Example 2: 10% dot-like priming72.33211.3Example 3: 30% dot-like priming68.45188.8Example 4: 90% dot-like priming71.88210.3Example 5: 30% wavy priming (at65.33167.5intervals of 1 mm)Example 6: 30% wavy priming (at67.33180.5intervals of 2 mm)Example 7: 30% wavy priming (at70.22200.7intervals of 3 mm)Example 8: 10% wavy priming (at71.68208.2intervals of 1 mm)Example 9: 50% wavy priming (at69.59195.7intervals of 1 mm)Example 10: 90% wavy priming (at72.25210.8intervals of 1 mm) [0059]As can be seen from Table 1, the battery using the pure copper foil as the conductive layer 20 has the highest internal resistance, the battery using the copper foil with 100% priming as the conductive layer 20 exhibits a significant decrease in internal resistance, and the battery using the copper foil with dot-like or wavy priming as the conductive layer 20 exhibits a further decrease in internal resistance. [0060]As shown in FIG. 5, by comparing the discharge capacity at different rates (0.5 C, 1 C, 2 C, 3 C and 5 C) and the capacity retention rate after 800 cycles of the batteries in Comparative Example 1, Comparative Example 2, and Example 1 of the present disclosure, it can be seen that: the decrease of the capacity of the battery using the pure copper foil as the conductive layer 20 with the increase of the rate is the most serious, the decrease of the capacity of the battery using the copper foil with 100% priming as the conductive layer 20 with the increase of the rate is significantly alleviated, and the decrease of capacity of the battery using the copper foil with dot-like priming as the conductive layer 20 with the increase of the rate is further suppressed. [0061]As shown in FIG. 6, by comparing the discharge capacity at different rates (0.5 C, 1 C, 2 C, 3 C and 5 C) and the capacity retention rate after 800 cycles of the batteries in Comparative Example 1, Comparative Example 2, and Example 1 of the present disclosure, it can be seen that: the decrease of the capacity of the battery using the pure copper foil as the conductive layer 20 with cycles is the most serious, the decrease of the capacity of the battery using the copper foil with 100% priming as the conductive layer 20 with cycles is significantly alleviated, and the decrease of capacity of the battery using the copper foil with dot-like priming as the conductive layer 20 with cycles is further suppressed. [0062]As shown in FIG. 5 and FIG. 6, it can be seen from the above results that the priming can effectively improve the high rate performance and long cycle performance of the battery, and the primer coating having a texture can further enhance the bonding of the active material layer 11 and the current collector 10, thereby further improving the battery performance. [0063]By comparing Comparative Example 1, Comparative Example 2, and Examples 1 to 4 of the present disclosure, it can be seen that the effects of dot-like priming with a texture at different coating ratios on the high rate discharge capacity and the capacity retention rate have the following relationship: 30% priming>50% priming>90% priming>10% priming. It should be noted that if the coating ratio is further decreased to 10%, the effect of dot-like priming with a texture on the high rate discharge capacity and the capacity retention rate will be lowered. Therefore, for dot-like priming with a texture, the coating ratio preferably ranges from 10% to 90%. [0064]By comparing Examples 5 to 7 of the present disclosure, it can be seen that the effects of wavy priming with a texture at different wavy texture spacings on the high rate discharge capacity and the capacity retention rate have the following relationship: spacing between adjacent wave textures of 1 mm>spacing between adjacent wave textures of 2 mm>spacing between adjacent wave textures of 3 mm. [0065]Further, by comparing Examples 8 to 10 of the present disclosure, it can be seen that the effects of wavy priming with a texture at different coating ratios on the high rate discharge capacity and the capacity retention rate have the following relationship: 30% priming>50% priming>10% priming>90% priming. Therefore, for wavy priming with a texture, the coating ratio preferably ranges from 10% to 90%. [0066]As can be seen from the above, the effect of priming with the same texture on the high rate discharge capacity and the capacity retention rate is also affected by the coating ratio of the texture and the texture spacing, so optimization needs to be made according to different conditions. [0067]In the description of the present disclosure, it should be understood that orientation or position relationships indicated by the terms such as “center”, “longitudinal”, “transverse”, “length”, “width”, “thickness”, “on”, “below”, “front”, “rear”, “left”, “right”, “vertical”, “horizontal”, “top”, “bottom”, “inner”, “outer”, “clockwise”, “counterclockwise”, “axial”, “radial”, and “circumferential” are based on orientation or position relationships shown in the accompanying drawings, and are used only for ease and brevity of illustration and description, rather than indicating or implying that the mentioned apparatus or component need to have a particular orientation or need | 1. An electrode plate, comprising: a current collector; an active material layer; and a conductive layer, arranged between the current collector and the active material layer, the conductive layer having an indentation, the indentation being formed to be recessed from one side of the conductive layer in contact with the active material layer toward another side of the conductive layer in contact with the current collector. 2. The electrode plate according to claim 1, wherein a plurality of indentations are provided, and the plurality of indentations are distributed in an orderly manner on the conductive layer. 3. The electrode plate according to claim 2, wherein a coating ratio of the indentation is greater than 10%. 4. The electrode plate according to claim 3, wherein the indentation is formed in a strip shape or a wave shape. 5. The electrode plate according to claim 4, wherein a width a1 of the indentation is between 1.0 mm and 5.0 mm. 6. The electrode plate according to claim 3, wherein a spacing between the adjacent indentations is defined as d1, and d1 satisfies the following relational expression: 1 mm≤d1≤5 mm. 7. The electrode plate according to claim 6, wherein the coating ratio of the indentation is between 30% and 80%. 8. The electrode plate according to claim 3, wherein the indentation is formed in any one of a circle shape, an ellipse shape, a cone shape, and a polygon shape. 9. The electrode plate according to claim 8, wherein a width of the indentation is 0.3 mm to 5.0 mm. 10. The electrode plate according to claim 8, wherein a spacing between the adjacent indentations is defined as d2, and d2 satisfies the following relational expression: 1 mm≤d2≤15 mm. 11. The electrode plate according to claim 10, wherein d2 satisfies the following relational expression: 1 mm≤d2≤5 mm. 12. The electrode plate according to claim 11, wherein the coating ratio of the indentation is between 20% and 70%. 13. An electrochemical device, comprising: an electrode plate according to claim 1. 14. A priming device, comprising: a trough; and a gravure roller, arranged above the trough, the gravure roller having a printing region, the printing region having a printing texture for forming an indentation on a conductive layer. 15. The priming device according to claim 14, wherein protrusions uniformly distributed on the printing texture are in at least one of a strip shape, a wave shape, a circle shape, an ellipse shape, a cone shape, and a polygon shape. | BYD COMPANY LIMITED
103 | US20240128452A1 | Examining | BYD CO LTD | Secondary cells¦Positive electrodes¦Non-aqueous electrolyte accumulator electrodes¦Phosphorus compounds | 2023-12-28 | 2024-04-18 | Method for preparing lithium iron phosphate positive electrode material, positive electrode pole piece and lithium ion battery | A method for preparing a lithium iron phosphate positive electrode material includes: sequentially grinding, spray-drying and sintering a first mixture slurry containing iron phosphate, a lithium source, a carbon source and a solvent to obtain a spherical first lithium iron phosphate material; sequentially grinding, spray-drying, sintering and crushing a second mixture slurry containing iron phosphate, a lithium source, a carbon source and a solvent to obtain a second lithium iron phosphate material with an irregular morphology; and mixing the first and second lithium iron phosphate materials in equal mass ratio to obtain a lithium iron phosphate positive electrode material, the fitted value of the maximum compaction density of which is C, where C=0.0847t1+0.0196T1−0.0095t2+0.0261T2−33.6716. T1 and t1 represent the sintering temperature and sintering time of the first lithium iron phosphate material respectively, T2 and t2 represent the sintering temperature and sintering time of the second lithium iron phosphate material respectively. | CROSS-REFERENCE TO RELATED APPLICATIONS [0001]The present application is a continuation application of PCT application No. PCT/CN2022/121210, filed on Sep. 26, 2022, which claims priority to Chinese Patent Application No. 202111132340.6, entitled “METHOD FOR PREPARING LITHIUM IRON PHOSPHATE POSITIVE ELECTRODE MATERIAL, POSITIVE ELECTRODE PLATE AND LITHIUM ION BATTERY” filed with China National Intellectual Property Administration on Sep. 26, 2021, content of all of which is incorporated herein by reference in its entirety. FIELD [0002]The present disclosure relates to the field of lithium ion batteries, and more specifically, to a method for preparing a lithium iron phosphate positive electrode material, a positive electrode plate and a lithium ion battery. BACKGROUND [0003]Lithium iron phosphate material is widely used in power batteries because of its advantages such as high structural stability, good safety performance, moderate operating voltage and low cost. However, lithium iron phosphate has an obvious disadvantage of low compaction density (typically 2.1-2.3 g/cm3, rarely more than 2.6 g/cm3), which leads to the low specific capacity and energy density of batteries made of it, hindering the application of this material. Therefore, it is necessary to provide a battery positive electrode material with high compaction density and a method for preparing the same. SUMMARY [0004]In view of this, the present disclosure provides a method for preparing lithium iron phosphate positive electrode material in which controllable adjustment of the high compaction density of the lithium iron phosphate positive electrode material mixed of two lithium iron phosphate materials can be realized by regulating the sintering temperature and time in the preparation process of the two lithium iron phosphate materials. [0005]Specifically, in a first aspect, the present disclosure provides a method for preparing a lithium iron phosphate positive electrode material, including: sequentially grinding, spray-drying and sintering a first mixture slurry of iron phosphate, a lithium source, a carbon source and a solvent to obtain a first lithium iron phosphate material with a spherical morphology; sequentially grinding, spray-drying, sintering and crushing a second mixture slurry of iron phosphate, a lithium source, a carbon source and a solvent to obtain a second lithium iron phosphate material with an irregular morphology; and mixing the first lithium iron phosphate material and the second lithium iron phosphate material in equal mass ratio to obtain a lithium iron phosphate positive electrode material. The fitted value C of the maximum compaction density of the lithium iron phosphate positive electrode material satisfies the following relational expression: C=0.0847t1+0.0196T1−0.0095t2+0.0261T2−33.6716; where T1 and t1 represent the sintering temperature and sintering time of the first lithium iron phosphate material respectively, and T2 and t2 represent the sintering temperature and sintering time of the second lithium iron phosphate material respectively t1 and t2 are within the range of 7 h-11 h. For example, t1 and t2 are respectively independently 7 h, 7.2 h, 7.4 h, 7.6 h, 7.8 h, 8 h, 8.2 h, 8.4 h, 8.6 h, 8.8 h, 9 h, 9.2 h, 9.4 h, 9.6 h, 9.8 h, 10 h, 10.2 h, 10.4 h, 10.6 h, 10.8 h or 11 h. T1 is within the range of 760° C.-780° C. For example, T1 is 760° C., 762° C., 764° C., 766° C., 768° C., 770° C., 772° C., 774° C., 776° C., 778° C. or 780° C. T2 is within the range of 770° C.-800° C. For example, T2 is 770° C., 772° C., 774° C., 776° C., 778° C., 780° C., 782° C., 784° C., 786° C., 788° C., 790° C., 792° C., 794° C., 796° C., 798° C. or 800° C. C is 2.6 g/cm3 or more. [0006]In the present disclosure, by regulating the sintering temperature and time in the preparation process of two lithium iron phosphate materials with different morphologies, the positive electrode material mixed of the two materials is enabled to have higher maximum compaction density, and the fitted value C of the maximum compaction density of the obtained positive electrode material as determined based on the above relational expression is very close to the measured value, so that controllable preparation of the positive electrode material with desired high compaction density can be realized without the necessity to perform compaction density testing for the positive electrode plate manufactured from the obtained positive electrode material every time, thereby saving materials and time. [0007]In the present disclosure, C is 2.6 g/cm3 or more. At this time, the compaction density of the lithium iron phosphate positive electrode material is significantly higher than that of existing lithium iron phosphate positive electrode materials (2.1 g/cm3-2.3 g/cm3). In some implementations of the present disclosure, C is within the range of 2.6 g/cm3-2.85 g/cm3. For example, it is 2.6 g/cm3, 2.65 g/cm3, 2.7 g/cm3, 2.75 g/cm3, 2.8 g/cm3 or 2.85 g/cm3. At this time, the lithium iron phosphate positive electrode material has high compaction density, and the battery made of it also has high specific capacity and energy density. [0008]In the present disclosure, the first lithium iron phosphate material and the second lithium iron phosphate material are prepared in similar processes except that: in the process of preparing the second lithium iron phosphate material, crushing treatment is further performed after sintering. The first lithium iron phosphate material has a spherical morphology, and the second lithium iron phosphate material obtained through crushing has an irregular morphology. The lithium iron phosphate materials with these two morphologies are mixed in 1:1 mass ratio, so that the second lithium iron phosphate material is sufficiently filled in the gap between the first lithium iron phosphate materials with a greater particle diameter, improving the fill rate and compaction density of the material mixed of the two. In some implementations, the crushing treatment can be carried out in a jet mill. [0009]The maximum compaction density A of the first lithium iron phosphate material is lower than the maximum compaction density B of the second lithium iron phosphate material. In some implementations, A is within the range of 1.8 g/cm3-2.2 g/cm3, e.g., 1.8 g/cm3, 1.9 g/cm3, 2.0 g/cm3, 2.1 g/cm3 or 2.2 g/cm3, and B is within the range of 2.3 g/cm3-2.6 g/cm3, e.g., 2.3 g/cm3, 2.4 g/cm3, 2.5 g/cm3 or 2.6 g/cm3. This is more beneficial for obtaining a lithium iron phosphate positive electrode material with a C value that is 2.6 g/cm3 or more. It should be noted that, the maximum compaction density of a certain material mentioned in the present disclosure refers to the maximum compaction density of the positive electrode plate made of this material. [0010]In an implementation of the present disclosure, the D50 particle size of the first lithium iron phosphate material is 3 μm-10 μm, e.g., 3 μm, 4 μm, 5 μm, 6 μm, 7 μm, 8 μm, 9 μm or 10 μm. The D50 particle size of the second lithium iron phosphate material is 0.5 μm-3 μm, e.g., 0.5 μm, 1 μm, 1.5 μm, 2 μm, 2.5 μm or 3 μm. Generally, the D50 particle size of the first lithium iron phosphate material is greater than that of the second lithium iron phosphate material. This more beneficial for closer packing of the first lithium iron phosphate material with a spherical morphology and the second lithium iron phosphate material with an irregular morphology. [0011]In the present disclosure, the composition of the first mixture slurry and the second mixture slurry may be the same or different. The lithium source in the first mixture slurry and the second mixture slurry may independently include but is not limited to one or more of lithium hydroxide (LiOH), lithium carbonate (Li2CO3), lithium oxalate (Li2C2O4), lithium acetate (CH3COOLi) and lithium nitrate (LiNO3). In consideration of the loss of the lithium source in the later sintering process, in the present disclosure, in the first mixture slurry or the second mixture slurry, the mole of lithium element from the lithium source is controlled to be 1.00-1.05 times of the mole of the iron phosphate. In other words, in the first mixture slurry or second mixture slurry, the amount of the lithium source and the iron phosphate is such that the molar ratio of the lithium element to the iron element is (1.00-1.05): 1. [0012]The carbon source includes but is not limited to one or more of glucose, starch, phenolic resin, sucrose, cellulose, polyethylene glycol, citric acid, glycine, ethylenediamine tetraacetic acid, agar, acetylene black, ketjenblack, graphite, carbon nanotubes, graphene and the like. Among them, organic carbon sources such as glucose and starch can be decomposed in the sintering process to form a carbon coating on the surface of the lithium iron phosphate material to give it electrical conductivity, whereas inorganic carbon sources (such as acetylene black and graphite) will not be decomposed in the sintering process while a carbon coating can also be formed on the surface of the lithium iron phosphate material. An appropriate amount of carbon source can make the prepared lithium iron phosphate materials have good electrical conductivity as well as avoid reducing their specific charge-discharge capacity due to too many carbon coatings, which is beneficial to the improvement of electrochemical performance of the lithium iron phosphate materials. The amount of carbon source in the first mixture slurry can ensure that the carbon content in the prepared first lithium iron phosphate material is 0.5%-3 wt %, e.g., 0.5 wt %, 0.6 wt %, 0.7 wt %, 0.8 wt %, 0.9 wt %, 1 wt %, 1.1 wt %, 1.2 wt %, 1.3 wt %, 1.4 wt %, 1.5 wt %, 1.6 wt %, 1.7 wt %, 1.8 wt %, 1.9 wt %, 2 wt %, 2.1 wt %, 2.2 wt %, 2.3 wt %, 2.4 wt %, 2.5 wt %, 2.6 wt %, 2.7 wt %, 2.8 wt %, 2.9 wt % and 3 wt %. The amount of carbon source in the second mixture slurry can ensure that the carbon content in the prepared second lithium iron phosphate material is 0.5%-3 wt %, e.g., 0.5 wt %, 0.6 wt %, 0.7 wt %, 0.8 wt %, 0.9 wt %, 1 wt %, 1.1 wt %, 1.2 wt %, 1.3 wt %, 1.4 wt %, 1.5 wt %, 1.6 wt %, 1.7 wt %, 1.8 wt %, 1.9 wt %, 2 wt %, 2.1 wt %, 2.2 wt %, 2.3 wt %, 2.4 wt %, 2.5 wt %, 2.6 wt %, 2.7 wt %, 2.8 wt %, 2.9 wt % and 3 wt %. In some implementations of the present disclosure, the carbon content in the first lithium iron phosphate material and the second lithium iron phosphate material is independently 0.8 wt %-2.0 wt % respectively. [0013]In the present disclosure, the solvent in the first mixture slurry or the second mixture slurry independently includes one or more of water, fatty alcohol (such as methanol, ethanol, propanol, etc.), acetone, N-methylpyrrolidone and the like respectively. [0014]The grinding described in the present disclosure can be carried out in equipment such as a ball mill, bead mill or sand mill, and in some implementations of the present disclosure, the grinding is carried out in grinding equipment with circulating cooling water. In the process of grinding the first mixture slurry or the second mixture slurry, the grinding power may be 0.5 kwh/kg-10 kwh/kg, e.g., 1 kwh/kg, 2 kwh/kg, 5 kwh/kg, 8 kwh/kg, etc. [0015]In some implementations of the present disclosure, the D50 particle size of the ground first mixture slurry is 0.2 μm-5 μm, e.g., 0.2 μm, 0.5 μm, 0.75 μm, 1 μm, 1.2 μm, 1.5 μm, 1.75 μm, 2 μm, 2.2 μm, 2.5 μm, 2.75 μm, 3 μm, 3.2 μm, 3.5 μm, 3.75 μm, 4 μm, 4.2 μm, 4.5 μm, 4.75 μm or 5 μm. The D50 particle size of the ground second mixture slurry is 0.2 μm-5 μm, e.g., 0.2 μm, 0.5 μm, 0.75 μm, 1 μm, 1.2 μm, 1.5 μm, 1.75 μm, 2 μm, 2.2 μm, 2.5 μm, 2.75 μm, 3 μm, 3.2 μm, 3.5 μm, 3.75 μm, 4 μm, 4.2 μm, 4.5 μm, 4.75 μm or 5 μm. In this way, all raw materials can be fully compounded while too many bond breaks and lattice defects of all raw materials (which will affect the electrochemical performance of the prepared lithium iron phosphate material) can be avoided. [0016]In an implementation of the present disclosure, in preparing the first lithium iron phosphate material and the second lithium iron phosphate material, the temperature of the inlet of the spray-drying is independently within the range of 150° C.-280° C., e.g., 150° C., 160° C., 170° C., 180° C., 190° C., 200° C., 210° C., 220° C., 230° C., 240° C., 250° C., 260° C., 270° C. or 280° C.; and the temperature of the outlet is independently within the range of 80° C.-120° C., e.g., 80° C., 90° C., 100° C., 110° C. or 120° C. [0017]The aforementioned T1 and T2 are the sintering holding temperatures in preparation of the first lithium iron phosphate material and the second lithium iron phosphate material. In some implementations of the present disclosure, in the sintering process, the heating rate at which the temperature rises to T1 and T2 may be 2° C./min-10° C./min, e.g., 2° C./min, 4° C./min, 6° C./min, 8° C./min or 10° C./min. An appropriate sintering holding time length (i.e., t1, t2) enables the lithium iron phosphate material to be fully crystallized with high crystallization completeness. In some further implementations of the present disclosure, the sintering holding time length is 8 h-10 h, e.g., 8 h, 8.2 h, 8.4 h, 8.6 h, 8.8 h, 9 h, 9.2 h, 9.4 h, 9.6 h, 9.8 h or 10 h. [0018]According to the method for preparing the lithium iron phosphate positive electrode material provided in the first aspect of the present disclosure, by regulating the sintering temperature and time in the preparation process of the two lithium iron phosphate materials with different morphologies, the compaction density of the lithium iron phosphate positive electrode material mixed of the two materials can be higher, and consequently the electrochemical performance of the battery manufactured therefrom can be better. The preparation method has a simple process and allows easy operation, and is suitable for large-scale production. [0019]A second aspect of the present disclosure provides a positive electrode plate including a positive electrode collector and a positive electrode material layer provided on the surface of the positive electrode collector. The positive electrode material layer includes the lithium iron phosphate positive electrode material prepared by the aforementioned method, a conductive agent and a binder. It should be noted that, the conductive agent and the binder in the positive electrode material layer are both conventional materials in this art, and those skilled in the art can choose the materials according to actual needs, and not description will be made herein in this respect. [0020]The maximum compaction density of the aforementioned positive electrode plate is substantially the same as the maximum compaction density C of the positive electrode material obtained through calculation according to the expression in the present disclosure. Therefore, the maximum compaction density of the positive electrode piece manufactured from the positive electrode material can be pre-estimated accurately according to the expression provided by the present disclosure without manufacturing the positive electrode material mixed of the first and second lithium iron phosphate materials into the positive electrode piece, thereby saving materials and time. [0021]A third aspect of the present disclosure provides a lithium ion battery including a positive electrode plate. [0022]The lithium ion battery further includes a negative electrode plate and electrolyte and a separator located between the positive electrode plate and the negative electrode plate. [0023]The lithium ion battery adopting the aforementioned positive electrode plate with high compaction density has high specific discharge capacity and high energy density. The specific discharge capacity at the normal temperature of 0.1 C of the button lithium ion battery adopting the aforementioned positive electrode plate may be 158 mAh/g or more, and in some cases may be 160 mAh/g or more. [0024]Advantages of the examples of the present disclosure will be set forth in part in the description which follows, and in part will be obvious from the description, or may be learned by practice of the examples of the present disclosure. BRIEF DESCRIPTION OF THE DRAWINGS [0025]FIG. 1 is a Scanning Electron Microscope (SEM) photo of the LFP-1 material used in Example 1; and [0026]FIG. 2 is a SEM photo of the LFP-2 material used in Example 1. DETAILED DESCRIPTION [0027]Exemplary implementations of the present disclosure are described below. It should be noted that, a person of ordinary skill in the art can further make several improvements and modifications without departing from the principle of the present disclosure, and these improvements and modifications shall fall within the protection scope of the present disclosure. [0028]The technical solutions of the present disclosure are described below in conjunction with several specific examples. Example 1 [0029]A method for preparing a lithium iron phosphate positive electrode material includes the following steps. [0030]1) A first lithium iron phosphate material is prepared. [0031]a. Iron phosphate, a lithium source (specifically Li2CO3) and a carbon source (specifically glucose monohydrate) are weighed according to the molar ratio of Li:Fe of 1.03:1. The added amount of the carbon source can ensure that the carbon content in the first lithium iron phosphate material is 1.5 wt %. These raw materials are dispersed into deionized water, and are uniformly mixed to prepare a mixture slurry with a solid content of 50 wt %. [0032]b. The mixture slurry is ground. The D50 particle size of the obtained material after grinding is about 0.35 μm. Then the ground slurry is spray-dried and granulated. The temperature of the inlet of the spray-drying equipment is 200° C., and the temperature of the outlet of the spray-drying equipment is 105° C. [0033]c. The granulated powder obtained by spray-drying is sintered in a nitrogen atmosphere. The sintering temperature T1 in the sintering process is 775° C., and the sintering time t1 is 9 h. A first lithium iron phosphate material LFP-1 with a spherical morphology (the SEM photo is shown in FIG. 1) is obtained, and its particle diameter D50 is 4.80 μm. The LFP-1 material is prepared into a positive electrode plate (refer to the method described below in this example), and its maximum compaction density A is measured to be 2.04 g/cm3. [0034]2) A second lithium iron phosphate material is prepared. [0035]The differences from the preparation of LFP-1 are as follows. The sintering holding temperature T2 is 793° C. and the sintering holding time t2 is 8.3 h in the sintering process. Jet crushing is further performed after sintering to obtain a second lithium iron phosphate material LFP-2 with an irregular morphology (the SEM photo is shown in FIG. 2) having a particle diameter D50 of 1.02 μm. The LFP-2 material is prepared into a positive electrode plate, and its maximum compaction density B is measured to be 2.55 g/cm3. [0036]3) The LFP-1 and LFP-2 are mixed in equal mass ratio to obtain a positive electrode material. The fitted value C=2.8991 g/cm3 of the maximum compaction density of the positive electrode material is obtained through calculation according to the aforementioned expression C=0.0847t1+0.0196T1−0.0095t2+0.0261T2−33.6716. [0037]The positive electrode material is prepared into a positive electrode piece. The positive electrode material is mixed with the binder (specifically polyvinylidene fluoride, PVDF) and the conductive carbon black according to the mass ratio of 90:5:5, and an appropriate amount of N-methyl pyrrolidone pyrrole (NMP) is added therein, and the materials are uniformly mixed to obtain a positive electrode slurry. The positive electrode slurry is coated on one side of aluminum foil with carbon coating, dried, rolled and punched into a disc with a diameter of 15 mm to obtain a positive electrode plate. The actual maximum compaction density of the positive electrode plate is measured to be 2.88 g/cm3, which is substantially the same as the compaction density C of the positive electrode material obtained through calculation according to the expression in the present disclosure. [0038]The preparation of a lithium ion battery is as follows. A button battery is assembled in a glove box by using a positive electrode plate made of the above positive electrode material as a positive electrode, a lithium metal sheet as a negative electrode, a polypropylene film as a separator, and an ethylene carbonate (EC):dimethyl carbonate (DMC)=1:1 (volume ratio) solution containing 1.0 mol/L of LiPF6 as an electrolyte. Example 2 [0039]A method for preparing a lithium iron phosphate positive electrode material is different from example 1 as follows. [0040]The lithium source used for preparing the first lithium iron phosphate material and the second lithium iron phosphate material is LiOH, and the D50 particle sizes of the mixture slurries after grinding in the processes of preparing the first lithium iron phosphate material and the second lithium iron phosphate material are about 0.4 μm. In preparing the first lithium iron phosphate material LFP-1, the sintering temperature T1 is 774° C. and the sintering holding time t1 is 10 h. The particle diameter D50 of LFP-1 is measured to be 5.3 μm and its maximum compaction density A is 2.05 g/cm3. In preparing the second lithium iron phosphate material LFP-2, the sintering temperature T2 is 788° C. and the sintering holding time t2 is 9.8 h. The particle diameter D50 of LFP-2 is measured to be 1.51 μm and its maximum compaction density B is 2.51 g/cm3. [0041]The fitted value C=2.8195 g/cm3 of the maximum compaction density of the positive electrode material manufactured in example 2 is obtained through calculation according to the aforementioned expression C=0.0847t1+0.0196T1−0.0095t2+0.0261T2−33.6716. If the positive electrode material is prepared into a positive electrode piece according to the same method as example 1, its actual maximum compaction density is measured to be 2.81 g/cm3, which is substantially the same as the result calculated from the expression. Meanwhile, the positive electrode piece of example 2 is assembled into a button battery according to the same method as example 1. Example 3 [0042]A method for preparing a lithium iron phosphate positive electrode material is different from example 1 as follows. [0043]The D50 particle sizes of the mixture slurries after grinding in the processes of preparing the first lithium iron phosphate material and the second lithium iron phosphate material are about 0.70 μm. In preparing the first lithium iron phosphate material LFP-1, the sintering temperature T1 is 770° C. and the sintering holding time t1 is 9 h. The particle diameter D50 of LFP-1 is measured to be 6.10 μm and its maximum compaction density A is 2.01 g/cm3. In preparing the second lithium iron phosphate material LFP-2, the sintering temperature T2 is 795° C. and the sintering holding time t2 is 10.4 h. The particle diameter D50 of LFP-2 is measured to be 1.32 μm and its maximum compaction density B is 2.56 g/cm3. [0044]The fitted value C=2.8334 g/cm3 of the maximum compaction density of the positive electrode material manufactured in example 2 is obtained through calculation according to the aforementioned expression C=0.0847t1+0.0196T1−0.0095t2+0.0261T2−33.6716. If the positive electrode material is prepared into a positive electrode piece according to the same method as example 1, its actual maximum compaction density is measured to be 2.82 g/cm3, which is substantially the same as the result calculated from the expression. Meanwhile, the positive electrode piece of example 3 is assembled into a button battery according to the same method as example 1. Example 4 [0045]A method for preparing a lithium iron phosphate positive electrode material is different from example 1 as follows. [0046]The D50 particle sizes of the mixture slurries after grinding in the processes of preparing the first lithium iron phosphate material and the second lithium iron phosphate material are about 1.24 μm. In preparing the first lithium iron phosphate material LFP-1, the sintering temperature T1 is 780° C. and the sintering holding time t1 is 8.8 h. The particle diameter D50 of LFP-1 is measured to be 5.50 μm and its maximum compaction density A is 2.07 g/cm3. In preparing the second lithium iron phosphate material LFP-2, the sintering temperature T2 is 782° C. and the sintering holding time t2 is 10.3 h. The particle diameter D50 of LFP-2 is measured to be 1.02 μm and its maximum compaction density B is 2.45 g/cm3. [0047]The fitted value C=2.67411 g/cm3 of the maximum compaction density of the positive electrode material manufactured in example 2 is obtained through calculation according to the aforementioned expression C=0.0847t1+0.0196T1−0.0095t2+0.0261T2−33.6716. If the positive electrode material is prepared into a positive electrode piece according to the same method as example 1, its actual maximum compaction density is measured to be 2.65 g/cm3, which is substantially the same as the result calculated from the expression. Meanwhile, the positive electrode piece of example 4 is assembled into a button battery according to the same method as example 1. Example 5 [0048]A method for preparing a lithium iron phosphate positive electrode material is different from example 1 as follows. [0049]The D50 particle sizes of the mixture slurries after grinding in the processes of preparing the first lithium iron phosphate material and the second lithium iron phosphate material are about 1.12 μm. In preparing the first lithium iron phosphate material LFP-1, the sintering temperature T1 is 778° C. and the sintering holding time t1 is 10.6 h. The particle diameter D50 of LFP-1 is measured to be 6.8 μm and its maximum compaction density A is 2.10 g/cm3. In preparing the second lithium iron phosphate material LFP-2, the sintering temperature T2 is 775° C. and the sintering holding time t2 is 8.6 h. The particle diameter D50 of LFP-2 is measured to be 1.96 μm and its maximum compaction density B is 2.40 g/cm3. [0050]The fitted value C=2.62082 g/cm3 of the maximum compaction density of the positive electrode material manufactured in example 5 is obtained through calculation according to the aforementioned expression C=0.0847t1+0.0196T1−0.0095t2+0.0261T2−33.6716. If the positive electrode material is prepared into a positive electrode piece according to the same method as example 1, its actual maximum compaction density is measured to be 2.61 g/cm3, which is substantially the same as the result calculated from the expression. Meanwhile, the positive electrode piece of example 5 is assembled into a button battery according to the same method as example 1. [0051]The specific discharge capacity and the initial coulombic efficiency test of the positive electrode material are carried out on the button battery of the examples, in which the button battery is charged and discharged at a constant current of 0.1 C in the voltage range of 2.5-3.8V. The results are summarized in Table 1 below. TABLE 1Specific discharge capacity atTest Item0.1 C (mAh/g)Initial efficiency (%)Example 1161.599.18Example 2160.999.04Example 3161.999.14Example 4159.498.93Example 5158.198.37 [0052]It can be known from Table 1 that the maximum compaction density of the positive electrode plate manufactured from the positive electrode material in the examples of the present application is high, and the button battery including the positive electrode plate has excellent electrochemical performance and high specific discharge capacity, which is beneficial to improving the energy density of the battery. [0053]The foregoing examples show only several implementations of the present disclosure and are described specifically and in detail. This description, however, is not to be construed as a limitation to the scope of the present disclosure. It should be noted that for a person of ordinary skill in the art, several variations and improvements can be made without departing from the idea of the present disclosure. These variations and improvements all fall within the protection scope of the present disclosure. Therefore, the protection scope of the present disclosure is defined by the following claims. | 1. A method for preparing a lithium iron phosphate positive electrode material, comprising: sequentially grinding, spray-drying and sintering a first mixture slurry of iron phosphate, a lithium source, a carbon source and a solvent to obtain a first lithium iron phosphate material with a spherical morphology; sequentially grinding, spray-drying, sintering and crushing a second mixture slurry of iron phosphate, a lithium source, a carbon source and a solvent to obtain a second lithium iron phosphate material with an irregular morphology; and mixing the first lithium iron phosphate material and the second lithium iron phosphate material in equal mass ratio to obtain a lithium iron phosphate positive electrode material; where a fitted value of a maximum compaction density of the lithium iron phosphate positive electrode material is denoted by C, and C satisfies: C=0.0847t1+0.0196T1−0.0095t2+0.0261T2−330.6716 wherein T1 and t1 represent a sintering temperature and a sintering time of the first lithium iron phosphate material respectively, and T2 and t2 represent a sintering temperature and a sintering time of the second lithium iron phosphate material respectively; t1 and t2 are within a range of 7 h-11 h, T1 is within a range of 760° C.-780° C., and T2 is within a range of 770° C.-800° C.; and C is 2.6 g/cm3 or more. 2. The method according to claim 1, wherein C is within the range of 2.6 g/cm3-2.85 g/cm3. 3. The method according to claim 1, wherein a maximum compaction density of the first lithium iron phosphate material is lower than a maximum compaction density of the second lithium iron phosphate material. 4. The method according to claim 1, wherein a maximum compaction density of the first lithium iron phosphate material is within a range of 1.8 g/cm3-2.2 g/cm3; and a maximum compaction density of the second lithium iron phosphate material is within a range of 2.3 g/cm3-2.6 g/cm3. 5. The method according to claim 1, wherein a D50 particle size of the first lithium iron phosphate material is 3 μm-10 μm. 6. The method according to claim 1, wherein a D50 particle size of the second lithium iron phosphate material is 0.5 μm-3 μm. 7. The method according to claim 1, wherein a D50 particle size of the ground first mixture slurry or second mixture slurry is within a range of 0.2 μm-5 μm. 8. The method according to claim 1, wherein in the first mixture slurry or the second mixture slurry, the mole of lithium element in the lithium source is 1.00-1.05 times of the mole of the iron phosphate. 9. A positive electrode plate comprising the lithium iron phosphate positive electrode material prepared by the method according to claim 1. 10. A lithium ion battery comprising the positive electrode plate according to claim 9. | BYD COMPANY LIMITED
104 | US20240106074A1 | Examining | BYD CO LTD | Final product manufacture¦Small-sized cells cases/jackets¦Electrode carriers/collectors¦Secondary cells manufacture¦Batteries | 2023-12-01 | 2024-03-28 | Cylindrical battery and vehicle | A cylindrical battery includes a housing having an accommodating space; and a negative electrode sheet, a first separator, a positive electrode sheet, and a second separator that are wound multiple turns forming an electrode core. The housing is co-axial with the electrode core that is disposed in the accommodating space. The positive electrode sheet includes a positive electrode material layer and a positive electrode foil layer. The negative electrode sheet includes a negative electrode material layer and a negative electrode foil layer. Some of the wound turns of the positive electrode foil layer extends toward an end of the housing to form a positive electrode tab. Some of the wound turns of the negative electrode foil layer extends toward another end of the housing to form the negative electrode tab. | CROSS-REFERENCE TO RELATED APPLICATIONS [0001]This application is a Continuation Application of International Patent Application No. PCT/CN2022/105350, filed on Jul. 13, 2022, which is based on and claims priority to and benefits of Chinese Patent Application No. 202110837679.X filed on Jul. 23, 2021. The entire content of all of the above-referenced applications is incorporated herein by reference. FIELD [0002]The present disclosure relates to the technical field of batteries, and particularly to a cylindrical battery and a vehicle. BACKGROUND [0003]In related art, an electrode core of a cylindrical battery is led out by a lead sheet and connected to a connecting sheet; or an exposed tab of the electrode core is flattened and then applied to an end surface of the electrode core, and a current collecting disc is provided above the tab and fixed with the tab by welding. [0004]However, when the electrode core is led out by the lead sheet and connected to the connecting sheet, the lead sheet is required to be thin to avoid the battery failure caused by piercing an electrode sheet, the overcurrent energy is limited, the lead sheet has large heat generation, and the current is too large, causing the risk of thermal runaway. When the electrode core is flattened, high requirement is raised for the welding process, the welding is difficult, the production efficiency is low, and the yield is unstable. Further, the internal gap of the tab is small, and no other gaps than the process holes can be used for penetration of the electrolyte solution, which is not conducive to the injection, penetration, and infiltration of the electrolyte solution, causing a low injection efficiency. SUMMARY [0005]A cylindrical battery according to an embodiment of the present disclosure includes: a housing having an accommodating space; and a negative electrode sheet, a first separator, a positive electrode sheet, and a second separator stacked in sequence. The negative electrode sheet, the first separator, the positive electrode sheet, and the second separator are wound multiple turns to form an electrode core. The housing is co-axial with the electrode core. The electrode core is at least partially disposed in the accommodating space, and the electrode core has a positive electrode end surface and a negative electrode end surface. The positive electrode sheet includes a positive electrode material layer and a positive electrode foil layer. The negative electrode sheet includes a negative electrode material layer and a negative electrode foil layer. At least some of the wound turns of the positive electrode foil layer extends toward a first end of the housing to form a positive electrode tab, and at least some of the wound turns of the negative electrode foil layer extends toward a second end of the housing to form a negative electrode tab. A portion of the positive electrode end surface of the electrode core that is not covered by the positive electrode tab is located at at least a side of the positive electrode tab, and a portion of the negative electrode end surface of the electrode core that is not covered by the negative electrode tab is located at at least a side of the negative electrode tab. [0006]In accordance with the cylindrical battery of the embodiment of the present disclosure, by constructing the positive electrode tab and the negative electrode tab into partial lead-out tabs, on the one hand, the thickness and lead-out positions of the positive electrode tab and the negative electrode tab can be selected according to the overcurrent requirement and the battery capacity, to reduce the risk of thermal runaway and to meet the battery capacity and overcurrent requirements for various specifications of cylindrical batteries. On the other hand, the injection efficiency of the electrolyte solution can be improved, to avoid the overflow of the electrolyte solution. [0007]According to some embodiments of the present disclosure, the positive electrode tab is located between the axis of the electrode core and an outer edge of the positive electrode end surface, and the negative electrode tab is located between the axis of the electrode core and an outer edge of the negative electrode end surface. [0008]According to some embodiments of the present disclosure, the electrode core includes a positive electrode end or a negative electrode end, the positive electrode end has the positive electrode end surface, and the negative electrode end has the negative electrode end surface. The positive electrode tab is formed on the positive electrode end, and the negative electrode tab is formed on the negative electrode end. The positive electrode tab extends out of the positive electrode end surface, and the negative electrode tab extends out of the negative electrode end surface. The positive electrode tab and the negative electrode tab have a ring shape. [0009]In some embodiments, the cylindrical battery further includes: a positive electrode current collecting disc connected to the positive electrode tab and a negative electrode current collecting disc connected to the negative electrode tab; and a positive electrode cap connected to the positive electrode current collecting disc and a negative electrode cap connected to the negative electrode current collecting disc. [0010]In some embodiments, the positive electrode current collecting disc is disposed at an inner side of the positive electrode tab and electrically connected to the positive electrode tab; and the negative electrode current collecting disc is disposed at an inner side of the negative electrode tab and electrically connected to the negative electrode tab. [0011]In some embodiments, the positive electrode current collecting disc includes a positive current collecting disc body, a positive connecting portion located at a periphery of the positive current collecting disc body, and a positive connecting sheet facing the positive current collecting disc body, where the positive current collecting disc body is located at the inner side of the positive electrode tab, the positive connecting portion is attached and connected to an inner wall surface of the positive electrode tab, and the positive connecting sheet is electrically connected with the positive electrode cap of the cylindrical battery. The negative electrode current collecting disc includes a negative current collecting disc body, a negative connecting portion located at a periphery of the negative current collecting disc body, and a negative connecting sheet facing the negative current collecting disc body, where the negative current collecting disc body is located at the inner side of the negative electrode tab, the negative connecting portion is attached to and connected to an inner wall surface of the negative electrode tab, and the negative connecting sheet is electrically connected with the negative electrode cap of the cylindrical battery. [0012]In some embodiments, the positive electrode current collecting disc is disposed at an outer side of the positive electrode tab and electrically connected to the positive electrode tab; and the negative electrode current collecting disc is disposed at an outer side of the negative electrode tab and electrically connected to the negative electrode tab. [0013]In some embodiments, the positive electrode current collecting disc includes a positive current collecting disc body, a positive connecting portion located at a periphery of the positive current collecting disc body, and a positive connecting sheet facing the positive current collecting disc body, where the positive current collecting disc body includes an annular disc and is sleeved on the positive electrode tab, the positive connecting portion is attached and connected to an outer wall surface of the positive electrode tab, and the positive connecting sheet is electrically connected with the positive electrode cap of the cylindrical battery. the negative electrode current collecting disc includes a negative current collecting disc body, a negative connecting portion located at a periphery of the negative current collecting disc body, and a negative connecting sheet facing the negative current collecting disc body, where the negative current collecting disc body includes an annular disc and is sleeved on the negative electrode tab, the negative connecting portion is attached and connected to an outer wall surface of the negative electrode tab, and the negative connecting sheet is electrically connected with the negative electrode cap of the cylindrical battery. [0014]In some embodiments, a first end of the positive connecting sheet is connected to the positive current collecting disc body or the positive connecting portion, and a second end of the positive connecting sheet extends radially along the housing toward an axis of the electrode core. [0015]In some embodiments, a positive spacer ring disposed between the positive current collecting disc and a first end surface of the electrode core, and a positive electrode insulating pad disposed between the positive current collecting disc and the positive electrode cap. [0016]In some embodiments, a first end of the negative connecting sheet is connected to the negative current collecting disc body or the negative connecting portion, and a second end of the negative connecting sheet extends radially along the housing toward an axis of the electrode core. [0017]In some embodiments, a negative spacer ring disposed between the negative current collecting disc and a second end surface of the electrode core, and a negative electrode insulating pad is disposed between the negative current collecting disc and the negative electrode cap. [0018]In a second aspect, an embodiment of the present disclosure provides a vehicle. The vehicle includes a cylindrical battery according to any of the above embodiments and a processor. The cylindrical battery is disposed inside the vehicle and electrically connected to the processor. The processor is configured to control the charging and discharging of the cylindrical battery. [0019]Additional aspects and advantages of the present disclosure will be partly given in the following description, some of which will become apparent from the following description, or may be learned from practices of the present disclosure. BRIEF DESCRIPTION OF THE DRAWINGS [0020]To describe the technical solutions in the embodiments of the present disclosure more clearly, the drawings needed to be used in the embodiments of the present disclosure will be described briefly below. Apparently, the drawings in the following description show some embodiments of the present application. Other drawings can be obtained by a person of ordinary skill in the art from these accompanying drawings without creative efforts. [0021]FIG. 1 is a schematic view showing relative positions of an electrode core and a tab according to an embodiment of the present disclosure. [0022]FIG. 2 is a schematic view showing relative positions of an electrode core and a tab according to another embodiment of the present disclosure. [0023]FIG. 3 is a schematic view showing an electrode core, a tab and a spacer ring according to an embodiment of the present disclosure. [0024]FIG. 4 is a schematic view showing a cylindrical battery according to an embodiment of the present disclosure. [0025]FIG. 5 is a schematic view showing a cylindrical battery upon winding according to an embodiment of the present disclosure. [0026]FIG. 6 is a schematic view showing the cylindrical battery of FIG. 5 after winding. [0027]FIG. 7 is a schematic view showing a vehicle according to an embodiment of the present disclosure. LIST OF REFERENCE NUMERALS [0028]100 cylindrical battery, 102 housing, 10 electrode core, 104 positive electrode end surface, 106 negative electrode end surface, 20 tab, 202 positive electrode tab, 204 negative electrode tab, 206 negative electrode sheet, 208 first separator, 210 positive electrode sheet, 212 second separator, 2102 positive electrode material layer, 2104 positive electrode foil layer, 2062 negative electrode material layer, 2064 negative electrode foil layer, 30 current collecting disc, 302 positive electrode current collecting disc, 304 negative electrode current collecting disc, 31 current collecting disc body, 32 connecting portion, 33 connecting sheet, 40 cap, 402 positive electrode cap, 404 negative electrode cap, 50 spacer ring, 60 insulating pad, 602 positive electrode insulating pad, 604 negative electrode insulating pad, 1000 vehicle, and 110 processor. DETAILED DESCRIPTION [0029]Embodiments of the present disclosure will be described in detail below, and examples of the embodiments are shown in accompanying drawings, where the same or similar elements or the elements having the same or similar functions are denoted by the same or similar reference numerals throughout the description. The embodiments described below with reference to the accompanying drawings are some examples and merely to explain the present disclosure, and cannot be construed as a limitation on the present disclosure. [0030]A cylindrical battery 100 according to an embodiment of the present disclosure will be described below with reference to FIGS. 1 to 4. [0031]As shown in FIGS. 1, 2, 4, and 5, the cylindrical battery 100 according to an embodiment in a first aspect of the present disclosure includes a housing 102 and an electrode core 10 at least partially received in the housing 102. A tab 20 is led out from two ends of the electrode core 10. The tab 20 includes a positive electrode tab 202 and a negative electrode tab 204. [0032]The housing 102 has an accommodating space. In the housing 102, a negative electrode sheet 206, a first separator 208, a positive electrode sheet 210 and a second separator 212 are stacked in sequence. The negative electrode sheet 206, the first separator 208, the positive electrode sheet 210 and the second separator 212 are wound multiple turns with respect to the axis L to form the electrode core 10. The electrode core 10 is at least partially received/disposed in the accommodating space. The electrode core 10 has a positive electrode end surface 104 and a negative electrode end surface 106. [0033]The positive electrode sheet 210 includes a positive electrode material layer 2102 and a positive electrode foil layer 2104. The negative electrode sheet 206 includes a negative electrode material layer 2062 and a negative electrode foil layer 2064. At least some of the wound turns of positive electrode foil layer 2104 extends toward one end of the housing 102 to form the positive electrode tab 202. At least some of the wound turns of negative electrode foil layer 2064 extends toward the other end of the housing 102 to form the negative electrode tab 204. As a result, a portion of the positive electrode end surface 104 of the electrode core 10 that is not covered by the positive electrode tab 202 is located at at least a side of the positive electrode tab 202, and a portion of the negative electrode end surface 106 of the electrode core 10 that is not covered by the negative electrode tab 204 is located at at least a side of the negative electrode tab 204. In an embodiment, the positive electrode end surface 104 of the electrode core 10 is exposed at an inner side and/or outer side of the positive electrode tab 202, and the negative electrode end surface 106 of the electrode core 10 is exposed at an inner side and/or outer side of the negative electrode tab 204. In an embodiment, the positive electrode tab 202 extends out of the positive electrode end surface 104 of the electrode core 10, and the negative electrode tab 204 extends out of the negative electrode end surface 106 of the electrode core 10. In an embodiment, as shown in FIG. 6, the positive electrode tab 202 extends out of the positive electrode end surface 104 of the electrode core 10 from an outer edge of the positive electrode end surface 104 of the electrode core 10, and the negative electrode tab 204 extends out of the negative electrode end surface 106 of the electrode core 10 from an outer edge of the negative electrode end surface 106 of the electrode core 10. In an embodiment, as shown in FIGS. 1 and 2, the positive electrode tab 202 extends out of the positive electrode end surface 104 of the electrode core 10 from the interior of the positive electrode end surface 104 of the electrode core 10, and the negative electrode tab 204 extends out of the negative electrode end surface 106 of the electrode core 10 from the interior of the negative electrode end surface 106 of the electrode core 10. [0034]In other words, the housing 102 is cylindrical. The negative electrode sheet 206, the first separator 208, the positive electrode sheet 210 and the second separator 212 are stacked in sequence together and wound multiple turns with respect to the axis L to form the electrode core 10. The housing 102 is co-axial with the electrode core 10. At least some of the turns of positive electrode foil layer 2104 in the positive electrode sheet are led out to form the positive electrode tab 202, and at least some of the turns of negative electrode foil layer 2064 in the negative electrode sheet are led out to form the negative electrode tab 204. As a result, at least portions of the two end surfaces of the electrode core 10 are respectively exposed at the inner side and/or outer side of the positive electrode tab 202 and the inner side and/or outer side of the negative electrode tab 204. It should be understood that the inner side of the positive electrode tab 202 refers to a side of the positive electrode tab 202 close to the axis L of the electrode core 10, and the outer side of the positive electrode tab 202 refers to a side of the positive electrode tab 202 away from the axis L of the electrode core 10. The inner side of the negative electrode tab 204 refers to a side of the negative electrode tab 204 close to the axis L of the electrode core 10, and the outer side of the negative electrode tab 204 refers to a side of the negative electrode tab 204 away from the axis L of the electrode core 10. [0035]The positive electrode foil layer 2104 and the negative electrode foil layer 2064 are used for electrical conduction, and can be made of the same material. [0036]In an embodiment, as shown in FIGS. 1 and 2, the positive electrode tab 202 is located between the axis L of the electrode core 10 and the outer edge of the positive electrode end surface 104, and the negative electrode tab 204 is located between the axis L of the electrode core 10 and the outer edge of the negative electrode end surface 106. [0037]In an embodiment, the electrode core 10 is formed of the positive electrode sheet 210, the first separator 208, the negative electrode sheet 206 and the second separator 212 that are wound 15 turns with respect to the axis L. The positive electrode foil layer 2104 and the negative electrode foil layer 2064 from the outermost 10th turns in the electrode core 10 are led out to form a positive electrode lead-out portion and a negative electrode lead-out portion respectively. The positive electrode lead-out portion and the negative electrode lead-out portion are subjected to bending, extrusion, and other processes to form the ring-shaped positive electrode tab 202 and negative electrode tab 204. In another embodiment, the positive electrode foil layer 2104 and the negative electrode foil layer 2064 from the innermost 10th turns in the electrode core 10 are led out to form a positive electrode lead-out portion and a negative electrode lead-out portion respectively. The positive electrode lead-out portion and the negative electrode lead-out portion are subjected to bending, extrusion, and other processes to form the ring-shaped positive electrode tab 202 and negative electrode tab 204. [0038]In such an arrangement/configuration, a portion of the positive electrode end surface 104 of the electrode core 10 is covered by the positive electrode tab 202, and the rest is exposed; and a portion of the positive electrode end surface 104 of the electrode core 10 is covered by the negative electrode tab 204, and the rest is exposed. As a result, the positive electrode tab 202 and the negative electrode tab 204 of the present disclosure are both constructed into partial lead-out tabs, so more gaps can be reserved for injection, penetration and infiltration of the electrolyte solution, thereby effectively improving the injection efficiency, and reducing the probability of overflow of the electrolyte solution. Moreover, based on the capacity and overcurrent requirements for the cylindrical battery 100, the number of turns is selected, such that the round tab 20 has a large thickness, to meet larger current requirement, making it suitable for use in a battery having larger capacity. [0039]Notably, the turn(s) from which the tab 20 of the electrode core 10 is led out can be reasonably determined as follows. In an embodiment, the electrode core 10 is formed of the positive electrode sheet 210, the first separator 208, the negative electrode sheet 206 and the second separator 212 that are wound 15 turns with respect to the axis L. At this time, according to the overcurrent requirement, the positive electrode tab 202 and the negative electrode tab 204 can be led out from the 10th turn to 15th turn that are wound from the axis L in the electrode core 10. In an embodiment, the positive electrode tab 202 and the negative electrode tab 204 can be led out from the 8th turn to 15th turn that are wound from the axis L in the electrode core 10. [0040]It can be understood that the specific lead-out positions on the end surfaces of the positive electrode tab 202 and the negative electrode tab 204 of the electrode core 10 are not limited in the present disclosure. In an embodiment, the tab 20 can be led out sequentially from the inside to the outside from the axis L of the electrode core 10. For example, the tab is led out starting from the first turn wound from the axis L. In another embodiment, the tab 20 is led out from the outside to the inside sequentially, for example, starting from the outermost turn of the electrode core 10 toward the axis L of the electrode core 10. In another embodiment, the tab 20 can be led out from the middle to both sides. For example, the electrode core 10 includes wound 2n turns in total, and the tab 20 can be led out sequentially starting from an nth turn toward the axis L of the electrode core 10 and toward the outside. As shown in FIGS. 5 and 6, the tab 20 is located at the outermost turn of the wound structure of the electrode core 10. [0041]In accordance with the cylindrical battery 100 according to the embodiment of the present disclosure, the positive electrode tab 202 and the negative electrode tab 204 are both constructed into partial lead-out tabs. That is to say, the positive electrode tab 202 does not fully cover the positive electrode end surface 104 and the negative electrode tab 204 does not fully cover the negative electrode end surface 106. On the one hand, the thickness and lead-out positions of the positive electrode tab 202 and the negative electrode tab 204 can be selected according to the overcurrent requirement and the battery capacity, to reduce the risk of thermal runaway, and meet the battery capacity and overcurrent requirements for various specifications of cylindrical batteries. On the other hand, the injection efficiency of the electrolyte solution can be improved, to avoid the overflow of the electrolyte solution. [0042]It can be understood that two ends of the electrode core 10 respectively include a positive electrode end 101 and a negative electrode end 103. The positive electrode tab 202 is formed on the positive electrode end 101, and the negative electrode tab 204 is formed on the negative electrode end 103. The positive electrode end 101 has a positive electrode end surface 104, and the negative electrode end 103 has a negative electrode end surface 106. The positive electrode tab 202 extends out of the positive electrode end surface 104, and the negative electrode tab 204 extends out of the negative electrode end surface 106. The positive electrode tab 202 and the negative electrode tab 204 are both constructed to have a ring shape. That is, the positive electrode tab 202 and the negative electrode tab 204 are formed into ring-shaped tabs by extruding and bending, such that the cylindrical battery 100 is more regular in the overall specification, and the assembly of the positive electrode tab 202 and the negative electrode tab 204 with peripheral components is facilitated, thus allowing for rational use of space, and making the spatial arrangement of the cylindrical battery 100 more compact. [0043]According to some embodiments of the present disclosure, the current collecting disc 30 includes a positive electrode current collecting disc 302 connected to the positive electrode tab 202 and a negative electrode current collecting disc 304 connected to the negative electrode tab 204. The cap 40 includes a positive electrode cap 402 connected to the positive electrode current collecting disc 302 and a negative electrode cap 404 connected to the negative electrode current collecting disc 304. [0044]As shown in FIGS. 3 and 4, in some embodiments, the positive electrode current collecting disc 302 is provided at the inner side of the positive electrode tab 202 and electrically connected to the positive electrode tab 202. The negative electrode current collecting disc 304 is provided at the inner side of the negative electrode tab 204 and electrically connected to the negative electrode tab 204. [0045]In an embodiment, the positive electrode current collecting disc 302 includes a current collecting disc body 31, a connecting portion 32 located at a periphery of the current collecting disc body 31, and a connecting sheet 33 facing the current collecting disc body 31. The current collecting disc body 31 is located at the inner side of the ring-shaped positive electrode tab 202. The connecting portion 32 is attached to an inner wall surface of the positive electrode tab 202 and connected to the connecting sheet 33 for electrical connection with the cap 40 of the cylindrical battery 100. In an embodiment, the connecting portion 32 can be connected to the positive electrode tab 202 by welding. Similarly, the negative electrode current collecting disc 304 includes a current collecting disc body 31, a connecting portion 32 located at a periphery of the current collecting disc body 31, and a connecting sheet 33 facing the current collecting disc body 31. The current collecting disc body 31 is located at the inner side of the ring-shaped negative electrode tab 204. The connecting portion 32 is attached to an inner wall surface of the negative electrode tab 204 and connected to the connecting sheet 33 for electrical connection with the cap 40 of the cylindrical battery 100. In an embodiment, the connecting portion 32 can be connected to the negative electrode tab 204 by welding. In other words, in the specific embodiment shown in FIG. 1, the current collecting disc body 31 is constructed into a round disc, located at the inner side of the positive electrode tab 202 or the inner side of the negative electrode tab 204. In the process of welding the positive electrode tab 202 or the negative electrode tab 204 with the current collecting disc 30, the positive electrode tab 202 or the negative electrode tab 204 can be welded to the current collecting disc 30, to realize the “thin through thick” welding, and avoid short circuit of the cylindrical battery 100 due to the burning through of the tab 20 in the welding process, thereby improving the safety of the cylindrical battery 100. [0046]Moreover, it can be understood that during the process of welding the tab 20 to the current collecting disc 30 in the present disclosure, the burning through of the tab 20 does not occur, and the structure of the present disclosure can be adopted to replace the existing cylindrical battery with a flattened tab. The size of the tab 20 in a length direction (i.e., the Z direction) of the electrode core 10 can be set to be smaller, to reduce the space occupation by the tab 20 in the whole cylindrical battery 100, and improve the space utilization of the electrode core 10, which is beneficial to the improvement of the energy density of the cylindrical battery 100. [0047]It can be understood that in an embodiment, the current collecting disc 30 is provided at the inner side of the tab 20, to realize the “thin through thick” welding, thus reducing the welding difficulty of the tab 20 and the current collecting disc 30, improving the welding success rate, and improving the processing efficiency and yield of the cylindrical battery 100. [0048]The structure of the cylindrical battery 100 of the present disclosure is not limited thereto. In some embodiments, the positive electrode current collecting disc 302 and the negative electrode current collecting disc 304 are both constructed into annular discs. The positive electrode current collecting disc 302 is provided at the outer side of the positive electrode tab 202 and electrically connected to the positive electrode tab 202. The negative electrode current collecting disc 304 is provided at the outer side of the negative electrode tab 204 and electrically connected to the negative electrode tab 204. [0049]The positive electrode current collecting disc 302 includes a current collecting disc body 31, a connecting portion 32 located at a periphery of the current collecting disc body 31, and a connecting sheet 33 facing the current collecting disc body 31. The current collecting disc body 31 is constructed into an annular disc and sleeved on the ring-shaped positive electrode tab 202. The connecting portion 32 is attached and connected to an outer wall surface of the positive electrode tab 202. The connecting sheet 33 is provided for electrical connection with the cap 40 of the cylindrical battery 100. In an embodiment, the connecting portion 32 can be connected to the positive electrode tab 202 by welding. In this embodiment, the same electrical connection effect as that in the previous embodiment where the connecting portion 32 is provided at the inner side of the positive electrode tab 202 can also be achieved, which will not be further described here again. [0050]The negative electrode current collecting disc 304 includes a current collecting disc body 31, a connecting portion 32 located at a periphery of the current collecting disc body 31, and a connecting sheet 33 facing the current collecting disc body 31. The current collecting disc body 31 is constructed into an annular disc and sleeved on the ring-shaped negative electrode tab 204. The connecting portion 32 is attached and connected to an outer wall surface of the negative electrode tab 204. The connecting sheet 33 is provided for electrical connection with the cap 40 of the cylindrical battery 100. In an embodiment, the connecting portion 32 can be connected to the negative electrode tab 204 by welding. In this embodiment, the same electrical connection effect as that in the previous embodiment where the connecting portion 32 is provided at the inner side of the negative electrode tab 204 can also be achieved, which will not be further described here again. [0051]In the specific embodiment shown in FIG. 4, the current collecting disc 30 includes a current collecting disc body 31, a connecting portion 32 located at a periphery of the current collecting disc body 31, and a connecting sheet 33 facing the current collecting disc body 31. The current collecting disc body 31 is sleeved on the tab 20 or the tab 20 is sleeved on the current collecting disc body 31. The connecting portion 32 is attached to, and connected to the inner wall surface or outer wall surface of the tab 20 by welding. The connecting sheet 33 is provided for electrical connection with the cap 40 of the cylindrical battery 100. [0052]In an embodiment, the size of the current collecting disc 30 can be determined according to the position and size of tab 20. The current collecting disc 30 and the tab 20 are connected by welding. Spot welding, ultrasonic welding and other forms of welding can be used. The tab 20 is electrically connected to the cap 40 by the current collecting disc 30, which can improve the connection stability between the current collecting disc 30 and the tab 20. The tab 20 and the current collecting disc 30 both have high | 1. A cylindrical battery, comprising: a housing having an accommodating space; and a negative electrode sheet, a first separator, a positive electrode sheet, and a second separator stacked in sequence, the negative electrode sheet, the first separator, the positive electrode sheet, and the second separator being wound multiple turns to form an electrode core, the housing being co-axial with the electrode core, the electrode core being at least partially disposed in the accommodating space, the electrode core having a positive electrode end surface and a negative electrode end surface, the positive electrode sheet comprising a positive electrode material layer and a positive electrode foil layer, the negative electrode sheet comprising a negative electrode material layer and a negative electrode foil layer, at least some of the wound turns of the positive electrode foil layer extending toward a first end of the housing to form a positive electrode tab, at least some of the wound turns of the negative electrode foil layer extending toward a second end of the housing to form a negative electrode tab, a portion of the positive electrode end surface of the electrode core that is not covered by the positive electrode tab is located at at least a side of the positive electrode tab, and a portion of the negative electrode end surface of the electrode core that is not covered by the negative electrode tab is located at at least a side of the negative electrode tab. 2. The cylindrical battery according to claim 1, wherein the positive electrode tab is located between an axis of the electrode core and an outer edge of the positive electrode end surface, and the negative electrode tab is located between the axis of the electrode core and an outer edge of the negative electrode end surface. 3. The cylindrical battery according to claim 1, wherein the electrode core comprises a positive electrode end and a negative electrode end, the positive electrode end comprises the positive electrode end surface, and the negative electrode end comprises the negative electrode end surface; the positive electrode tab is formed on the positive electrode end, the negative electrode tab is formed on the negative electrode end, the positive electrode tab extends out of the positive electrode end surface, and the negative electrode tab extends out of the negative electrode end surface; and the positive electrode tab and the negative electrode tab have a ring shape. 4. The cylindrical battery according to claim 1, further comprising: a positive electrode current collecting disc connected to the positive electrode tab and a negative electrode current collecting disc connected to the negative electrode tab, and a positive electrode cap connected to the positive electrode current collecting disc and a negative electrode cap connected to the negative electrode current collecting disc. 5. The cylindrical battery according to claim 4, wherein the positive electrode current collecting disc is disposed at an inner side of the positive electrode tab and electrically connected to the positive electrode tab; and the negative electrode current collecting disc is disposed at an inner side of the negative electrode tab and electrically connected to the negative electrode tab. 6. The cylindrical battery according to claim 5, wherein the positive electrode current collecting disc comprises a positive current collecting disc body, a positive connecting portion located at a periphery of the positive current collecting disc body, and a positive connecting sheet facing the positive current collecting disc body, wherein the positive current collecting disc body is located at the inner side of the positive electrode tab, the positive connecting portion is attached and connected to an inner wall surface of the positive electrode tab, and the positive connecting sheet is electrically connected with the positive electrode cap of the cylindrical battery; and the negative electrode current collecting disc comprises a negative current collecting disc body, a negative connecting portion located at a periphery of the negative current collecting disc body, and a negative connecting sheet facing the negative current collecting disc body, wherein the negative current collecting disc body is located at the inner side of the negative electrode tab, the negative connecting portion is attached to and connected to an inner wall surface of the negative electrode tab, and the negative connecting sheet is electrically connected with the negative electrode cap of the cylindrical battery. 7. The cylindrical battery according to claim 4, wherein the positive electrode current collecting disc is disposed at an outer side of the positive electrode tab and electrically connected to the positive electrode tab, and the negative electrode current collecting disc is disposed at an outer side of the negative electrode tab and electrically connected to the negative electrode tab. 8. The cylindrical battery according to claim 7, wherein the positive electrode current collecting disc comprises a positive current collecting disc body, a positive connecting portion located at a periphery of the positive current collecting disc body, and a positive connecting sheet facing the positive current collecting disc body, wherein the positive current collecting disc body comprises an annular disc and is sleeved on the positive electrode tab, the positive connecting portion is attached and connected to an outer wall surface of the positive electrode tab, and the positive connecting sheet is electrically connected with the positive electrode cap of the cylindrical battery; and the negative electrode current collecting disc comprises a negative current collecting disc body, a negative connecting portion located at a periphery of the negative current collecting disc body, and a negative connecting sheet facing the negative current collecting disc body, wherein the negative current collecting disc body comprises an annular disc and is sleeved on the negative electrode tab, the negative connecting portion is attached and connected to an outer wall surface of the negative electrode tab, and the negative connecting sheet is electrically connected with the negative electrode cap of the cylindrical battery. 9. The cylindrical battery according to claim 6, wherein: a first end of the positive connecting sheet is connected to the positive current collecting disc body or the positive connecting portion, and a second end of the positive connecting sheet extends radially along the housing toward an axis of the electrode core. 10. The cylindrical battery according to claim 9, further comprising: a positive spacer ring disposed between the positive current collecting disc and a first end surface of the electrode core, and a positive electrode insulating pad disposed between the positive current collecting disc and the positive electrode cap. 11. The cylindrical battery according to claim 6, wherein: a first end of the negative connecting sheet is connected to the negative current collecting disc body or the negative connecting portion, and a second end of the negative connecting sheet extends radially along the housing toward an axis of the electrode core. 12. The cylindrical battery according to claim 11, further comprising: a negative spacer ring disposed between the negative current collecting disc and a second end surface of the electrode core, and a negative electrode insulating pad disposed between the negative current collecting disc and the negative electrode cap. 13. A vehicle, comprising: a cylindrical battery and a processor, the cylindrical battery being disposed inside the vehicle and connected to the processor, and the processor being configured to control charging and discharging of the cylindrical battery, wherein the cylindrical battery comprises: a housing having an accommodating space; and a negative electrode sheet, a first separator, a positive electrode sheet, and a second separator stacked in sequence, the negative electrode sheet, the first separator, the positive electrode sheet, and the second separator being wound multiple turns to form an electrode core, the housing being co-axial with the electrode core, the electrode core being at least partially disposed in the accommodating space, the electrode core having a positive electrode end surface and a negative electrode end surface, the positive electrode sheet comprising a positive electrode material layer and a positive electrode foil layer, the negative electrode sheet comprising a negative electrode material layer and a negative electrode foil layer, at least some of the wound turns of the positive electrode foil layer extending toward a first end of the housing to form a positive electrode tab, at least some of the wound turns of the negative electrode foil layer extending toward a second end of the housing to form a negative electrode tab, a portion of the positive electrode end surface of the electrode core that is not covered by the positive electrode tab is located at at least a side of the positive electrode tab, and a portion of the negative electrode end surface of the electrode core that is not covered by the negative electrode tab is located at at least a side of the negative electrode tab. 14. The vehicle according to claim 13, wherein the positive electrode tab is located between an axis of the electrode core and an outer edge of the positive electrode end surface, and the negative electrode tab is located between the axis of the electrode core and an outer edge of the negative electrode end surface. 15. The vehicle according to claim 13, wherein the electrode core comprises a positive electrode end and a negative electrode end, the positive electrode end comprises the positive electrode end surface, and the negative electrode end comprises the negative electrode end surface; the positive electrode tab is formed on the positive electrode end, the negative electrode tab is formed on the negative electrode end, the positive electrode tab extends out of the positive electrode end surface, and the negative electrode tab extends out of the negative electrode end surface; and the positive electrode tab and the negative electrode tab have a ring shape. 16. The vehicle according to claim 13, wherein the cylindrical battery further comprises: a positive electrode current collecting disc connected to the positive electrode tab and a negative electrode current collecting disc connected to the negative electrode tab, and a positive electrode cap connected to the positive electrode current collecting disc and a negative electrode cap connected to the negative electrode current collecting disc. 17. The vehicle according to claim 16, wherein the positive electrode current collecting disc is disposed at an inner side of the positive electrode tab and electrically connected to the positive electrode tab; and the negative electrode current collecting disc is disposed at an inner side of the negative electrode tab and electrically connected to the negative electrode tab. 18. The vehicle according to claim 17, wherein the positive electrode current collecting disc comprises a positive current collecting disc body, a positive connecting portion located at a periphery of the positive current collecting disc body, and a positive connecting sheet facing the positive current collecting disc body, wherein the positive current collecting disc body is located at the inner side of the positive electrode tab, the positive connecting portion is attached and connected to an inner wall surface of the positive electrode tab, and the positive connecting sheet is electrically connected with the positive electrode cap of the cylindrical battery; and the negative electrode current collecting disc comprises a negative current collecting disc body, a negative connecting portion located at a periphery of the negative current collecting disc body, and a negative connecting sheet facing the negative current collecting disc body, wherein the negative current collecting disc body is located at the inner side of the negative electrode tab, the negative connecting portion is attached to and connected to an inner wall surface of the negative electrode tab, and the negative connecting sheet is electrically connected with the negative electrode cap of the cylindrical battery. 19. The vehicle according to claim 16, wherein the positive electrode current collecting disc is disposed at an outer side of the positive electrode tab and electrically connected to the positive electrode tab, and the negative electrode current collecting disc is disposed at an outer side of the negative electrode tab and electrically connected to the negative electrode tab. 20. The vehicle according to claim 19, wherein the positive electrode current collecting disc comprises a positive current collecting disc body, a positive connecting portion located at a periphery of the positive current collecting disc body, and a positive connecting sheet facing the positive current collecting disc body, wherein the positive current collecting disc body comprises an annular disc and is sleeved on the positive electrode tab, the positive connecting portion is attached and connected to an outer wall surface of the positive electrode tab, and the positive connecting sheet is electrically connected with the positive electrode cap of the cylindrical battery; and the negative electrode current collecting disc comprises a negative current collecting disc body, a negative connecting portion located at a periphery of the negative current collecting disc body, and a negative connecting sheet facing the negative current collecting disc body, wherein the negative current collecting disc body comprises an annular disc and is sleeved on the negative electrode tab, the negative connecting portion is attached and connected to an outer wall surface of the negative electrode tab, and the negative connecting sheet is electrically connected with the negative electrode cap of the cylindrical battery. | BYD COMPANY LIMITED
105 | US20240105962A1 | Examining | BYD CO LTD | Electrode carriers/collectors¦Negative electrodes¦Non-aqueous electrolyte accumulator electrodes¦Li-accumulators | 2023-11-28 | 2024-03-28 | Current collector and preparation method therefor, negative electrode, and electrochemical energy storage device | A current collector includes: a first polymer layer; a metal layer, the metal layer being disposed on a side of the first polymer layer; and a second polymer layer, the second polymer layer being disposed on a side of the metal layer far away from the first polymer layer; and in a direction from the first polymer layer to the second polymer layer, the current collector having a number of through-holes that penetrate the current collector. | CROSS-REFERENCE TO RELATED APPLICATIONS [0001]The present application is a continuation application of PCT application No. PCT/CN2022/095943, filed on May 30, 2022, which claims priority to Chinese Patent Application No. 202110610629.8, filed on June 1, 2021 and entitled “CURRENT COLLECTOR AND PREPARATION METHOD THEREFOR, NEGATIVE ELECTRODE, AND ELECTRO-CHEMICAL ENERGY STORAGE DEVICE”, and the entire content of all of which is incorporated herein by reference. FIELD [0002]The present disclosure relates to the field of energy storage technologies, and more specifically, to a current collector, a preparation method therefor, a negative electrode, and an electrochemical energy storage device. BACKGROUND [0003]Lithium batteries are characterized by high energy density, good cycle stability, safety, and the like, and are widely used in a number of fields such as mobile phones, computers, automobiles, and grid energy storage. A lithium foil used for a lithium metal battery brings high costs and a potential safety trouble in a battery manufacture process. Therefore, there is an inspiration that only a current collector is used as a negative electrode material, that is, a lithium metal battery made of theoretically zero-excess lithium has higher energy density theoretically. However, during actual use, lithium is deposited non-uniformly on the current collector, and generated dead lithium leads to low cycle life, and further generates severe lithium crystal dendrite to bring a potential safety trouble. As a result, use performance of the lithium battery is affected, and application of the lithium battery is limited. SUMMARY [0004]The present disclosure discloses a current collector, to alleviate and even resolve the foregoing problem of non-uniform lithium deposition, avoid generation of lithium crystal dendrite, and improve its use performance. [0005]According to a first aspect, the present disclosure provides a current collector. The current collector includes: a first polymer layer; a metal layer, the metal layer being located on a side of the first polymer layer; and a second polymer layer, the second polymer layer being located on a side of the metal layer far away from the first polymer layer; and in a direction from the first polymer layer to the second polymer layer, the current collector having a number of through-holes that penetrate the current collector. [0006]According to a second aspect, the present disclosure further provides a preparation method for a current collector. The method includes: laminating a first polymer film, a metal film, and a second polymer film sequentially, to form a first composite structure; arranging a first protective film on a side surface of the first polymer film facing away from the metal film, and arranging a second protective film on a side surface of the second polymer film facing away from the metal film, to form a second composite structure; forming a number of through-holes on the second composite structure, the through-holes penetrating two opposite surfaces of the second composite structure in a lamination direction; and removing the first protective film and the second protective film, to obtain the current collector. [0007]According to a third aspect, the present disclosure further provides a negative electrode. The negative electrode includes the current collector according to the first aspect or the current collector prepared with the preparation method according to the second aspect. [0008]According to a fourth aspect, the present disclosure further provides an electrochemical energy storage device, including a positive electrode and the negative electrode according to the third aspect. BRIEF DESCRIPTION OF THE DRAWINGS [0009]To describe the technical solutions of the present disclosure more clearly, the following briefly introduces the accompanying drawings for describing the present disclosure. Apparently, the accompanying drawings in the following description show merely some implementations of the present disclosure, and a person of ordinary skill in the art may still derive other drawings from these accompanying drawings without creative efforts. [0010]FIG. 1 is a schematic top view of a current collector according to an embodiment of the present disclosure; [0011]FIG. 2 is a schematic cross-sectional view of FIG. 1 along a line I-I; [0012]FIG. 3 is a schematic cross-sectional view of a current collector according to another embodiment of the present disclosure; [0013]FIG. 4 is a schematic cross-sectional view of a current collector according to another embodiment of the present disclosure; [0014]FIG. 5 is a schematic cross-sectional view of a current collector according to another embodiment of the present disclosure; [0015]FIG. 6 is a schematic cross-sectional view of a current collector according to another embodiment of the present disclosure; [0016]FIG. 7 is a schematic flowchart of preparing a current collector according to an embodiment of the present disclosure; and [0017]FIG. 8 is a schematic cross-sectional view of an electrochemical energy storage device according to an embodiment of the present disclosure. [0018]Description of reference numerals: current collector-1, first polymer layer-11, metal layer-12, second polymer layer-13, through-hole-14, first sub-through-hole-141, second sub-through-hole-142, third sub-through-hole-143, conductive layer-15, lithium-contained metal layer-16, flame retardant layer-17, electrochemical energy storage device-2, positive electrode-21, negative electrode-22, separator film-23. DETAILED DESCRIPTION [0019]The following describes the technical solutions in the present disclosure with reference to the accompanying drawings. Apparently, the described embodiments are only some of the embodiments of the present disclosure rather than all of the embodiments. All other embodiments obtained by a person of ordinary skill in the art based on the embodiments of the present disclosure without creative efforts shall fall within the protection scope of the present disclosure. [0020]The present disclosure provides a current collector 1. Referring to FIG. 1 and FIG. 2 together, FIG. 1 is a schematic top view of a current collector according to an embodiment of the present disclosure; and FIG. 2 is a schematic cross-sectional view of FIG. 1 along a line I-I. The current collector 1 includes a first polymer layer 11, a metal layer 12, and a second polymer layer 13. The first polymer layer 11, the metal layer 12, and the second polymer layer 13 are sequentially laminated. To be specific, the metal layer 12 is disposed on a side of the first polymer layer 11, and the second polymer layer 13 is disposed on a side of the metal layer 12 far away from the first polymer layer 11. The current collector 1 has a number of through-holes 14 that penetrate the current collector 1, that is to say, the current collector 1 has a number of through-holes 14 that penetrate two opposite surfaces of the current collector 1 in a lamination direction. [0021]The current collector 1 provided in the present disclosure has the through-holes 14 that penetrate the current collector 1, which helps the current collector 1 be effectively infiltrated by an electrolyte solution, to improve electrochemical consistency inside the current collector 1. Moreover, the arrangement of the through-holes 14 increases a specific surface area and internal spaces of the current collector 1, these internal spaces accommodate lithium precipitated in a charging/discharging process, to inhibit generation of lithium crystal dendrite. Through the laminated structure, the metal layer 12 is disposed inside the current collector 1, and lithium may be induced to be deposited on the metal layer 12 inside the current collector 1, to inhibit generation of lithium crystal dendrite, avoid generation of dead lithium (inactive lithium), reduce interface impedance, avoid loss of active lithium, and improve electrochemical performance and use safety. Compared with a current collector with a single metal layer, by providing the first polymer layer 11 and the second polymer layer 13 in the current collector 1 provided in the present disclosure, deposition of lithium on a surface of the current collector 1 is avoided, and use performance and safety performance of the current collector are effectively ensured. Moreover, the arrangement of the through-holes 14 further improves the use performance of the current collector, and facilitates the application of the current collector. [0022]It may be understood that because the current collector 1 has the through-holes 14, each of the first polymer layer 11, the metal layer 12, and the second polymer layer 13 is a porous layer structure. [0023]In some examples of the present disclosure, a material of the first polymer layer 11 may be selected from at least one of polyethylene, polypropylene, polyimide, polytetrafluoroethylene, polyvinylidene fluoride, polyester, and polyacrylonitrile. This is not limited in the present disclosure. In some other examples, a material of the second polymer layer 13 may be selected from at least one of polyethylene, polypropylene, polyimide, polytetrafluoroethylene, polyvinylidene fluoride, polyester, and polyacrylonitrile. This is not limited in the present disclosure. In an example, a material of the first polymer layer 11 is the same as that of the second polymer layer 13. Specifically, the material of the first polymer layer 11 and the material of the second polymer layer 13 may be but are not limited to polyethylene terephthalate. [0024]In some examples of the present disclosure, a thickness of the first polymer layer 11 ranges from 11 μm to 26 μm. To be specific, the thickness of the first polymer layer 11 ranges from 11 μm to 26 μm in the lamination direction. Further, a thickness of the first polymer layer 11 ranges from 15 μm to 23 μm. Specifically, the thickness of the first polymer layer 11 may be but is not limited to 11 μm, 13 μm, 15 μm, 18 μm, 21 μm, 25 μm, 26 μm, or the like. In some examples of the present disclosure, a thickness of the second polymer layer 13 ranges from 11 μm to 26 μm. To be specific, the thickness of the second polymer layer 13 ranges from 11 μm to 26 μm in the lamination direction. Further, a thickness of the second polymer layer 13 ranges from 15 μm to 23 μm. Specifically, the thickness of the second polymer layer 13 may be but is not limited to 12 μm, 14 μm, 17 μm, ≤μm, 24 μm, or the like. In an embodiment, a thickness of the first polymer layer 11 is the same as that of the second polymer layer 13. [0025]In some examples of the present disclosure, at least one of the first polymer layer 11 and the second polymer layer 13 is provided with a lithium replenishment material. That is to say, the first polymer layer 11 and/or the second polymer layer 13 include the lithium replenishment material. Therefore, a supplement to consumed lithium is made in the charging/discharging process, to improve energy density and cycle life. Further, the lithium replenishment material includes at least one of Li-Mg, Li-Al, Li-Si, Li-Ag, Li-Au, Li-Sn, Li-In, and Li-Ge alloys. Therefore, a supplement to lithium may be effectively made. In an example, a weight percentage of the lithium replenishment material in the first polymer layer 11 ranges from 0.1 wt % to 5 wt %. In another example, a weight percentage of the lithium replenishment material in the second polymer layer 13 ranges from 0.1 wt % to 5 wt %. Use of the lithium replenishment material with the foregoing content not only facilitates a supplement to lithium, but also does not affect insulation performance of the first polymer layer 11 or the second polymer layer 13. Specifically, the weight percentage of the lithium replenishment material in the first polymer layer 11 may be but is not limited to 0.1 wt %, 0.5 wt %, 1 wt %, 2 wt %, 3 wt %, 4 wt %, or the like, and the weight percentage of the lithium replenishment material in the second polymer layer 13 may be but is not limited to 0.1 wt %, 0.5 wt %, 1 wt %, 2 wt %, 3 wt %, 4 wt %, or the like. In the present disclosure, when the first polymer layer 11 employs the lithium replenishment material with the foregoing content, an electronic conductivity of a side of the first polymer layer 11 facing away from the metal layer 12 is lower, thereby ensuring that metal lithium is not preferentially deposited on the surface of the first polymer layer 11, avoiding generation of lithium crystal dendrite and dead lithium, and further prolonging service life of a battery; and when the second polymer layer 13 includes the lithium replenishment material with the foregoing content, an electronic conductivity of a side of the second polymer layer 13 facing away from the metal layer 12 is lower, thereby ensuring that metal lithium is not preferentially deposited on the surface of the second polymer layer 13, avoiding generation of lithium crystal dendrite and dead lithium, and further prolonging the service life of the battery. That is to say, when the current collector is provided with the lithium replenishment material, the current collector may meet at least one of the following conditions: [0026](1) the electronic conductivity of the side of the first polymer layer facing away from the metal layer is lower than an electronic conductivity of a side of the first polymer layer facing the metal layer; and [0027](2) the electronic conductivity of the side of the second polymer layer facing away from the metal layer is lower than an electronic conductivity of a side of the second polymer layer facing the metal layer. [0028]In an example, a lithium replenishment material is disposed in the first polymer layer 11, and the side of the first polymer layer 11 facing away from the metal layer 12 is insulating. In another example, a lithium replenishment material is disposed in the second polymer layer 13, and the side of the second polymer layer 13 facing away from the metal layer 12 is insulating. [0029]In the present disclosure, the metal layer 12 disposed inside the current collector 1 ensures that lithium is preferentially deposited inside, avoids generation of lithium crystal dendrite, and facilitate an improvement in its electrochemical performance. [0030]In some embodiments of the present disclosure, a material of the metal layer 12 includes at least one of copper, gold, silver, magnesium, zinc, titanium, and nickel, or stainless steel. Further, a material of the metal layer 12 includes at least one of a copper simple substance, a copper alloy, silver, titanium, and nickel, or stainless steel. Specifically, the metal layer 12 may be but is not limited to a copper foil, a copper alloy foil, a stainless steel foil, a silver foil, a titanium foil, or a nickel foil. In an example, the metal layer 12 is a copper foil or a copper alloy foil. [0031]In some embodiments of the present disclosure, a thickness of the metal layer 12 is less than or equal to 4 μm. To be specific, a thickness of the metal layer 12 is less than or equal to 4 μm in the lamination direction. Further, a thickness of the metal layer 12 is less than or equal to 3 μm. Specifically, the thickness of the metal layer 12 may be but is not limited to 0.5 μm, 1 μm, 1.5 μm, 2 μm, 3 μm, 4 μm, or the like. [0032]In some embodiments of the present disclosure, the thickness of the metal layer 12 is less than the thickness of the first polymer layer 11, and the thickness of the metal layer 12 is less than the thickness of the second polymer layer 13. Therefore, the percentage of the metal layer 12 in the whole current collector 1 is small, which can reduce weight and volume percentages of inactive components, and improve energy density of the current collector 1; and furthermore, the arrangement of the through-holes 14 does not excessively affect strength of the current collector, which facilitates an increase in the aperture size of the through-holes 14 and the porosity of the current collector 1. In an embodiment, the thickness of the metal layer 12 is less than or equal to 4 μm, the thickness of the first polymer layer 11 ranges from 11 μm to 26 μm, and the thickness of the second polymer layer 13 ranges from 11 μm to 26 μm. [0033]In the present disclosure, the current collector 1 has a number of through-holes 14, and the through-holes 14 penetrate two opposite surfaces of the current collector 1 in a lamination direction. Referring to FIG. 2, in an implementation, a direction indicated by an arrow is a lamination direction. [0034]In some examples, referring to FIG. 1 again, the through-holes 14 are distributed in an array form. The through-holes 14 are uniformly distributed in an array, to facilitate uniform deposition of lithium precipitated in a charging/discharging process, avoid protrusion of a part on which lithium is deposited excessively, and further improve use performance and safety performance. [0035]In some examples, an aperture size of the through-hole 14 is less than or equal to 10 μm. Further, the aperture size of the through-hole 14 is less than 8 μm. Specifically, the aperture size of the through-hole 14 may be but is not limited to 3 μm, 4 μm, 5 μm, 6 μm, 8 μm, or the like. The arrangement of the through-holes 14 with the foregoing small aperture size further ensures that the electrolyte solution slowly passes through the through-holes 14, ensures that the current collector 1 is infiltrated in the electrolyte solution very well, and further improves consistency of electrochemical performance. [0036]In some examples, as shown in FIG. 2, the first polymer layer 11 has first sub-through-holes 141, the metal layer 12 has second sub-through-holes 142, and the second polymer layer 13 has third sub-through-holes 143. A first sub-through-hole 141 is in communication with a third sub-through-hole 143 through a corresponding second sub-through-hole 142, to form a through-hole 14. Specifically, each of the first sub-through-hole 141, the second sub-through-hole 142, and the third sub-through-hole 143 has an accommodating space inside, so that when the current collector 1 is infiltrated in the electrolyte solution, the electrolyte solution can infiltrate into the current collector 1 more uniformly, that is, inner surfaces of the first sub-through-hole 141, the second sub-through-hole 142, and the third sub-through-hole 143. [0037]In some examples, an aperture shape of the through-hole 14 in the current collector 1 includes at least one of a cylinder, a cuboid tube, a cubic tube, a trapezoidal cylinder, and a triangular pyramid. Specifically, as long as the communication between the first sub-through-hole 141 and the third sub-through-hole 143 through the corresponding second sub-through-hole 142 is not affected, the aperture shape of the through-hole 14 is not limited in the present disclosure. Specifically, a shape of a cross section of the through-hole 14 may be but is not limited to a polygon, a circle, an ellipse, an irregular shape, or the like, and a shape of a longitudinal section of the through-hole 14 may be but is not limited to a rectangle, a trapezoid, a quasi-trapezoid, a cone, a quasi-cone, an irregular shape, or the like. It should be particularly noted herein that, the cross section is a section of the through-hole along a plane on which the first or second polymer layer is disposed, and the longitudinal section is a section of the through-hole in a thickness direction of the current collector. In an example, the inner side wall of the through-hole 14 is in an oblique shape. In addition, the cross section of the through-hole 14 gradually increases in a direction from the metal layer 12 to the first polymer layer 11, and the cross section of the through-hole 14 gradually increases in a direction from the metal layer 12 to the second polymer layer 13. For example, the through-hole may have a structure shown in FIG. 3. That is to say, the section of the through-hole along the plane on which the first or second polymer layer is disposed gradually increases in the direction from the metal layer to the first polymer layer; or the section gradually increases in the direction from the metal layer to the second polymer layer. The foregoing section of the through-hole may meet one or two of the foregoing conditions. Therefore, the specific surface area of the through-hole 14 is increased, to facilitate deposition of lithium. Referring to FIG. 1 and FIG. 2 together, the aperture shape of the through-hole 14 is a cylinder. FIG. 3 is a schematic cross-sectional view of a current collector according to another embodiment of the present disclosure. An aperture longitudinal section shape of the through-hole 14 is a quasi-trapezoid. In an example, when the through-hole 14 has a cross section that is circular and a longitudinal section that is quasi-trapezoidal, the through-hole 14 is in a shape of a trapezoidal cylinder. Further, an aperture longitudinal section shape of the through-hole 14 is a quasi-trapezoid, the quasi-trapezoid includes two trapezoids whose short sides intersect each other, and the cross section of the through-hole 14 gradually increases from the metal layer 12 to two ends of the current collector 1. In one embodiment, as shown in FIG. 3, the cross sectional area of the second sub-through-hole 142 at the maximum size is less than or equal to the cross sectional area of the first sub-through-hole 141 and the third sub-through-hole 143 at the minimum size. It may be understood that through this arrangement, when the current collector 1 is provided with a conductive layer 15, it is easier for a conductive substance to be deposited on inner side walls of the first sub-through-hole 141, the second sub-through-hole 142, and the third sub-through-hole 143. [0038]In some embodiments of the present disclosure, FIG. 4 is a schematic cross-sectional view of a current collector according to another embodiment of the present disclosure. The current collector 1 further includes a conductive layer 15, where the conductive layer 15 is disposed on an inner side wall of the through-hole 14. It may be understood that the disposed conductive layer 15 does not block the through-hole 14, and the inside of the current collector 1 still has a hollow-out space. The conductive layer 15 is disposed in the through-hole 14, so that metal lithium may be deposited in the internal space of the current collector 1, and is prevented from being deposited on the surface of the current collector 1, to effectively reduce formation of dead lithium and improve electrochemical performance. [0039]In some embodiments of the present disclosure, a conductive substance is deposited or impregnated on the inner side wall of the through-hole 14, to form the conductive layer 15. Further, the conductive substance is deposited on the inner side walls of the first sub-through-hole 141, the second sub-through-hole 142, and the third sub-through-hole 143, so that generation of by-products can be effectively reduced, thereby prolonging the service life of the current collector 1. In an embodiment, the material of the conductive layer 15 includes at least one of a metal material, a carbon material, and a conductive polymer material. Specifically, the material of the conductive layer 15 includes at least one of gold, silver, copper, nickel, iron, aluminum, germanium, tin, zinc, indium, vanadium, magnesium, cobalt, carbon, polyaniline, and polypyrrole. [0040]FIG. 5 is a schematic cross-sectional view of a current collector according to another embodiment of the present disclosure. The current collector 1 further includes a lithium-contained metal layer 16, and the lithium-contained metal layer 16 is disposed in the metal layer 12. By arranging the lithium-contained metal layer 16, a supplement to lithium consumed for a reaction between the electrolyte solution and the deposited lithium may be made, thereby improving energy density and cycle life. In an embodiment, a material of the lithium-contained metal layer 16 may include at least one of a lithium simple substance and a lithium alloy. Specifically, the lithium alloy includes at least one of Li-Ag, Li-Mg, Li-Zn, Li-Al, Li-Au, Li-Si, Li-Sn, and Li-Ge alloys. In an embodiment, a thickness of the lithium-contained metal layer 16 ranges from 10 nm to 2 μm. Further, a thickness of the lithium-contained metal layer 16 ranges from 100 nm to 1.5 μm. Furthermore, a thickness of the lithium-contained metal layer 16 ranges from 300 nm to 1000 nm. Specifically, a thickness of the lithium-contained metal layer 16 may be but is not limited to 100 nm, 400 nm, 500 nm, 800 nm, 1 μm, 1.5 μm, 1.8 μm, 2 μm, or the like. In an implementation, the lithium-contained metal layer 16 is disposed inside the metal layer 12. That is to say, the lithium-contained metal layer 16 is wrapped in the metal layer 12. In another implementation, the metal layer 12 includes a first porous metal layer and a second porous metal layer, and the first porous metal layer, the lithium-contained metal layer 16, and the second porous metal layer are sequentially laminated. It should be noted that, the through-holes 14 similarly penetrate the flame retardant layer and the lithium-contained metal layer 16. [0041]FIG. 6 is a schematic cross-sectional view of a current collector according to another embodiment of the present disclosure. The current collector 1 further includes a flame retardant layer 17, and the flame retardant layer 17 is disposed in at least one of the following positions: the flame retardant layer 17 is disposed on a side of the first polymer layer 11 facing away from the metal layer 12, and the flame retardant layer 17 is disposed on a side of the second polymer layer 13 facing away from the metal layer 12. To be specific, the flame retardant layer 17 is disposed on a side of the first polymer layer 11 facing away from the metal layer 12, and/or the flame retardant layer 17 is disposed on a side of the second polymer layer 13 facing away from the metal layer 12. When the current collector 1 is used in an electrochemical energy storage device 2, metal lithium is highly active. As a result, when short-circuiting occurs, it is easy to burn the electrochemical energy storage device 2, to cause a safety accident. By arranging the flame retardant layer 17, at the beginning of short-circuiting, the flame retardant layer 17 may be heated and melted, and may block the holes and wrap metal lithium deposited in the through-holes 14, to prevent further contact between the metal lithium and the electrolyte solution from triggering thermal runaway. In addition, the melted flame retardant layer 17 may block the first sub-through-hole 141 in the adjacent first polymer layer 11 and/or the third sub-through-holes 143 in the adjacent second polymer layer 13, to isolate ion channels, eliminate the potential safety trouble, and improve use safety. Further, a melting point of the material of the flame retardant layer 17 ranges from 120° C. to 155° C. Use of the flame retardant material with a low melting point better helps perform flame retardation. It should be noted that, when the flame retardant layer 17 is disposed on a side of the first polymer layer 11 facing away from the metal layer 12, and/or on a side of the second polymer layer 13 facing away from the metal layer 12, the through-holes 14 similarly penetrate the flame retardant layer 17. That is to say, a number of holes are also provided on the disposed flame retardant layer 17, and the holes are correspondingly in communication with the first sub-through-holes 141 and/or the third sub-through-holes 143. In one embodiment, the material of the flame retardant layer 17 includes one or more of polyethylene wax, polypropylene wax, and polyethylene oxide wax. In one embodiment, to not affect the whole thickness of the current collector 1, the flame retardant layer 17 has a small thickness, whose thickness range may be but is not limited to 10 nm to 1 μm, 50 nm to 0.8 μm, 100 nm to 0.7 μm, 200 nm to 0.5 μm, or the like. [0042]A specific preparation method for the current collector 1 is not specially limited in the present disclosure. Next, an example is used to describe a preparation method for the current collector 1 provided in the present disclosure. [0043]FIG. 7 is a schematic flowchart of preparing a current collector according to an embodiment of the present disclosure. A preparation method for the current collector 1 includes: steps S701, S702, S703, and S704. Steps S701, S702, S703, and S704 are described in detail as follows: [0044]S701: A first polymer film, a metal film, and a second polymer film are laminated sequentially, to form a first composite structure. [0045]In an implementation, the laminating a first polymer film, a metal film, and a second polymer film sequentially includes: depositing metal on the first polymer film, to form the metal film; and then forming the second polymer film on the metal film through at least one of a liquid-phase coating technique, an atom deposition technique, and a melt extrusion and calendering technique. In another implementation, the laminating a first polymer film, a metal film, and a second polymer film sequentially includes: providing a substrate, depositing metal on the substrate, and performing exfoliation to form the metal film; and then forming the first polymer film and the second polymer film on two opposite surfaces of the metal film through at least one of a liquid-phase coating technique, an atom deposition technique, and a melt extrusion and calendering technique. Specifically, deposition may be performed through, but not limited to, magnetron sputtering, ion plating, vacuum evaporation, or the like. Specifically, technical parameters of deposition may be selected as required, and this is not limited in the present disclosure. In an embodiment, the laminating a first polymer film, a metal film, and a second polymer film sequentially includes: mounting the first polymer film into a vacuum magnetron sputtering coating machine, performing vacuumization with a vacuum pump to make a vacuum degree of a cavity reach 8×10−2 Pa, then feeding some argon to perform adjustment to make the vacuum degree reach 2×10−1 Pa, performing surface ion source cleaning on the first polymer film for a cleaning time ranging from 5 min to 15 min, and switching off an ion source power supply after the cleaning is completed; and starting a metal plating power supply to perform magnetron sputtering on the metal film, where the sputtering is performed on the metal film for a time ranging from 5 min to 100 min, to obtain the metal film whose thickness is less than or equal to 4 μm. [0046]S702: A first protective film is disposed on a side surface of the first polymer film facing away from the metal film, and a second protective film is disposed on a side surface of the second polymer film facing away from the metal film, to form a second composite structure. [0047]In one embodiment, the protective film may be but is not limited to at least one of a transparent tape, an engineering paper, and a preservative film. [0048]S703: A number of through-holes are formed on the second composite structure, the through-holes penetrating two opposite surfaces of the second composite structure in a lamination direction. [0049]In one embodiment, for the through-holes 14, a number of first sub-through-holes 141 are formed on the first polymer film, to form the first polymer layer 11, a number of second sub-through-holes 142 are formed on the metal film, to form the metal layer 12, and a number of third sub-through-holes 143 are formed on the second polymer film, to form the second polymer layer 13. In one embodiment, a number of through-holes are formed on the second composite structure through ultrafast laser. [0050]S704: The first protective film and the second protective film are removed, to obtain the current collector. [0051]In one embodiment, the preparation method for the current collector 1 further includes: depositing a conductive substance on the inner side wall of the through-hole 14, to form the conductive layer 15. Specifically, through a thermal evaporation sputtering, magnetron sputtering, or impregnation method, the conductive substance may be disposed on the inner side wall of the through-hole 14, for example, disposed on the inner side walls of the first sub-through-hole 141, the second sub-through-hole 142, and the third sub-through-hole 143, to form the conductive layer 15. It should be noted that, by cont | 1. A current collector, comprising: a first polymer layer; a metal layer, the metal layer being disposed on a side of the first polymer layer; and a second polymer layer, the second polymer layer being disposed on a side of the metal layer far away from the first polymer layer; and in a direction from the first polymer layer to the second polymer layer, the current collector having a plurality of through-holes that penetrate the current collector. 2. The current collector according to claim 1, further comprising: a conductive layer, wherein the conductive layer is disposed on an inner side wall of the through-hole. 3. The current collector according to claim 1, wherein the plurality of through-holes are distributed in an array form. 4. The current collector according to claim 3, wherein an aperture size of the through-hole is less than or equal to 10 μm. 5. The current collector according to claim 1, wherein the current collector further comprises a lithium-contained metal layer, and the lithium-contained metal layer is disposed in the metal layer. 6. The current collector according to claim 5, wherein a thickness of the lithium-contained metal layer ranges from 10 μm to 2 μm. 7. The current collector according to claim 1, wherein the current collector further comprises a flame retardant layer, and the flame retardant layer is disposed in at least one of the following positions: on a side of the first polymer layer facing away from the metal layer; and on a side of the second polymer layer facing away from the metal layer. 8. The current collector according to claim 7, wherein a thickness of the flame retardant layer ranges from 10 μm to 1 μm. 9. The current collector according to claim 1, wherein the current collector further comprises a lithium replenishment material, and the lithium replenishment material is disposed in at least one of the following positions: in the first polymer layer; and in the second polymer layer. 10. The current collector according to claim 9, wherein the lithium replenishment material meets at least one of the following conditions: a weight percentage of the lithium replenishment material in the first polymer layer ranges from 0.1 wt % to 5 wt %; and a weight percentage of the lithium replenishment material in the second polymer layer ranges from 0.1 wt % to 5 wt %; and the lithium replenishment material comprises at least one of Li-Mg, Li-Al, Li-Si, Li-Ag, Li-Au, Li-Sn, Li-In, and Li-Ge alloys. 11. The current collector according to claim 9, wherein the current collector meets at least one of the following conditions: an electronic conductivity of a side of the first polymer layer facing away from the metal layer is lower than an electronic conductivity of a side of the first polymer layer facing the metal layer; and an electronic conductivity of the side of the second polymer layer facing away from the metal layer is lower than an electronic conductivity of a side of the second polymer layer facing the metal layer. 12. The current collector according to claim 9, wherein the current collector meets at least one of the following conditions: a side of the first polymer layer facing away from the metal layer is insulating; and a side of the second polymer layer facing away from the metal layer is insulating. 13. The current collector according to claim 1, wherein the current collector meets at least one of the following conditions: a thickness of the metal layer is less than or equal to 4 μm; a thickness of the first polymer layer ranges from 11 μm to 26 μm; and a thickness of the second polymer layer ranges from 11 μm to 26 μm. 14. The current collector according to claim 1, wherein a material forming the metal layer comprises at least one of copper, gold, silver, magnesium, zinc, titanium, and nickel, or stainless steel. 15. The current collector according to claim 1, wherein an aperture shape of the through-hole comprises at least one of a cylinder, a cuboid tube, a cubic tube, a trapezoidal cylinder, and a triangular pyramid. 16. The current collector according to claim 15, wherein a section of the through-hole along a plane on which the first or second polymer layer is disposed meets at least one of the following conditions: the section gradually increases in a direction from the metal layer to the first polymer layer; and the section gradually increases in a direction from the metal layer to the second polymer layer. 17. A preparation method for a current collector, comprising: laminating a first polymer film, a metal film, and a second polymer film sequentially, to form a first composite structure; arranging a first protective film on a side surface of the first polymer film facing away from the metal film, and arranging a second protective film on a side surface of the second polymer film facing away from the metal film, to form a second composite structure; forming a plurality of through-holes on the second composite structure, the through-holes penetrating two opposite surfaces of the second composite structure in a lamination direction; and removing the first protective film and the second protective film, to obtain the current collector. 18. An negative electrode, comprising the current collector according to claim 1. 19. An electrochemical energy storage device, comprising a positive electrode and the negative electrode according to claim 18. 20. The electrochemical energy storage device according to claim 19, wherein a porosity β of the current collector, an areal capacity C of the positive electrode, a thickness d of the current collector in a lamination direction, and a capacity-thickness constant k meet a formula: β≥k⁢Cd*1⁢0⁢0⁢% wherein β≥50%, C≥5 mAh/cm2, and k=5×10−4 cm3/mAh. | BYD COMPANY LIMITED
106 | US20240097142A1 | Examining | BYD CO LTD | Electrode manufacturing processes¦Electrode carriers/collectors¦Small-sized flat cells/batteries¦Li-accumulators¦Non-aqueous electrolyte accumulator electrodes | 2023-11-29 | 2024-03-21 | Dry battery electrode plate and battery | A dry battery electrode plate includes: a metal current collector and a self-supporting electrode film. The metal current collector is provided with pores. The self-supporting electrode film includes a first electrode film and a second electrode film. The first electrode film is arranged on one side of the metal current collector. The second electrode film is arranged on the other side of the metal current collector facing away from the first electrode film. The first electrode film and the second electrode film are configured to be press-fit connected by an external force. The first electrode film and the second electrode film are attached to the metal current collector. The first electrode film and the second electrode film are connected to each other at positions corresponding to the pores. | CROSS-REFERENCE TO RELATED APPLICATIONS [0001]This application is a continuation application of PCT application No. PCT/CN2022/105666, filed on Jul. 14, 2022, which claims priority to and benefits of Chinese Patent Application No. 202121615791.0, filed on Jul. 15, 2021. The entire content of all of the above-referenced applications is incorporated herein by reference. FIELD [0002]The present disclosure relates to the field of battery technologies, and specifically to a dry battery electrode plate and a battery. BACKGROUND [0003]In a conventional process of preparing a battery electrode plate, an electrode material is mixed with a conductive agent and other raw materials to form an electrode film, and then an adhesive is applied on a surface of a current collector or applied between the current collector and the electrode film to adhere the electrode film and the current collector, to form an electrode plate. [0004]Due to the existence of the adhesive layer, the contact area between the current collector and the electrode film is reduced, and the electrical conductivity of the battery electrode plate is reduced. In addition, the proportion of inactive materials is increased, leading to a reduced energy density. The number of procedures for preparing the battery electrode plates is also increased, leading to increased production costs. [0005]However, if the adhesion using the adhesive is not used, the connection between the electrode film and the current collector is not tight, and the electrode film is likely to separate from the current collector, affecting the structural stability of the battery electrode plate. [0006]Therefore, it is necessary to improve the structure of the battery electrode plate. SUMMARY [0007]An objective of the present disclosure is to provide new technical solutions of a dry battery electrode plate and a battery. [0008]A first aspect of the present disclosure provides a dry battery electrode plate. The dry battery electrode plate includes a metal current collector and a self-supporting electrode film. The metal current collector is provided with pores. The self-supporting electrode film includes a first electrode film and a second electrode film. The first electrode film is arranged on one side of the metal current collector. The second electrode film is arranged on the other side of the metal current collector facing away from the first electrode film. The first electrode film and the second electrode film are configured to be press-fit connected by an external force. The first electrode film and the second electrode film are attached to the metal current collector. The first electrode film and the second electrode film are connected to each other at positions corresponding to the pores. [0009]One technical effect of the embodiments of the present disclosure is as follows. The energy density of the battery and the electrical conductivity of the battery electrode plate are improved without requiring additional procedures for processing the battery electrode plate. [0010]A second aspect of the present disclosure provides a battery, including the dry battery electrode plate according to the first aspect. [0011]Other features and advantages of the present disclosure will become apparent from the following detailed description of exemplary embodiments of the present disclosure with reference to the drawings. BRIEF DESCRIPTION OF THE DRAWINGS [0012]Accompanying drawings are incorporated into and constitute a part of this specification, show embodiments that conform to the present disclosure, and are used together with this specification to describe the principle of the present disclosure. [0013]FIG. 1 is a schematic structural diagram of a dry battery electrode plate according to an embodiment of the present disclosure; and [0014]FIG. 2 is a schematic structural diagram of another dry battery electrode plate according to an embodiment of the present disclosure. DETAILED DESCRIPTION [0015]Various embodiments of the present disclosure are now described in detail with reference to the accompanying drawings. It should be noted that unless otherwise specified, opposite arrangement, numerical expressions, and numerical values of components and steps described in the embodiments do not limit the scope of the present disclosure. [0016]The following descriptions of at least one embodiment are merely illustrative, and in no way constitute any limitation on the present disclosure and application or use of the present disclosure. [0017]In all examples shown and discussed herein, any specific value should be construed as merely examples and not as limitations. Therefore, other examples of may have different values. [0018]It should be noted that like numerals and letters denote like terms in the following drawings. Therefore, once an item is defined in one accompanying drawing, the item does not need to be further discussed in the subsequent accompanying drawings. [0019]A dry battery electrode plate is provided, including a metal current collector 1 and a self-supporting electrode film 2. [0020]The metal current collector 1 is made of a metal material such as Cu, Al, Ni, Fe, etc. The metal current collector 1 is provided with pores 12. The pores 12 run through the metal current collector 1. The pores 12 are configured for solid, gas, and liquid materials to pass through the metal current collector 1. [0021]The metal current collector 1 may be a complete piece of metal material provided with pores 12, or may be formed by metal materials arranged in an array, with the pores 12 being formed between the metal materials. [0022]Two sides of the metal current collector 1 are each provided with the self-supporting electrode film 2. The self-supporting electrode film 2 includes a first electrode film and a second electrode film. The first electrode film is arranged on one side of the metal current collector 1. The second electrode film is arranged on the other side of the metal current collector 1, that is, the one side of the metal current collector 1 facing away from the first electrode film. Further, the one side of each of the first electrode film and the second electrode film close to the metal current collector 1 is attached to the metal current collector 1. [0023]The first electrode film and the second electrode film are configured to be press-fit connected by an external force. After the first electrode film and the second electrode film are compressed by a force, the side of the first electrode film attached to the metal current collector 1 and the side of the second electrode film attached to the metal current collector 1 are connected to each other at positions corresponding to the pores 12. The metal current collector 1 is located between the first electrode film and the second electrode film, thereby achieving connection between the first electrode film, the second electrode film, and the metal current collector 1. [0024]Through the arrangement of the pores 12 on the metal current collector 1, when the self-supporting electrode film 2 is press-fit by a force, the first electrode film and the second electrode film are deformed to connect to each other through the pores 12. In addition, it is not necessary to consider whether thicknesses of the first electrode film and the second electrode film are the same, and the first electrode film and the second electrode film will be uniformly dispersed through the pores 12 during the press-fit process. [0025]The self-supporting electrode film 2 is prepared by a dry process. First, an electrode material, a conductive agent, a binder, and other raw materials are mixed and dispersed to form a dough-like composite slurry. Then, the composite slurry is extruded and calendered to form a continuous self-supporting electrode film 2. [0026]The electrode material includes a positive electrode material and a negative electrode material. The positive electrode material is selected from at least one of LiCoO2, LiNiO2, LiCOxNi1-xO2 (where 0≤x≤1), LiCoxNi1-x-yAlyO2 (where 0≤x≤1, and 0≤y≤1), LiMn2O4, LiFexMnyMzO4 (where M is at least one of Al, Mg, Ga, Cr, Co, Ni, Cu, Zn, or Mo, 0≤x≤1, 0≤y≤1, 0≤z≤1, and x+y+z=1), Li1+xL1-y-zMyNzO2 (where L, M, and N are each independently at least one of Li, Co, Mn, Ni, Fe, Al, Mg, Ga, Ti, Cr, Cu, Zn, Mo, F, I, S, or B, −0.1≤x≤0.2, 0≤y≤1, 0≤z≤1, and 0≤y+z≤1), LiFePO4, Li3V2(PO4)3, Li3V3(PO4)3, LiVPO4F, Li2CuO2, Li5FeO4, a metal sulfide (e.g., TiS2, V2S3, FeS, FeS2, or LiMSx (where M is at least one of transition metal elements such as Ti, Fe, Ni, Cu, and Mo, and 1≤x≤2.5)), and an oxide (e.g., TiO2, Cr3O8, V2O5, or MnO2). [0027]The negative electrode material is selected from one or more of a carbon material, Si, SiOx (0.1≤x≤1.5), Si—C, SiOx—C (0.1≤x≤1.5), Li4Ti5O12, tin alloy, silicon alloy, silicon, tin, germanium, or indium. The above materials are negative electrode active materials in which lithium intercalation may occur in the art. [0028]The conductive agent is selected from at least one of carbon black, conductive graphite, carbon nanotubes, carbon fibers, and graphene. [0029]The binder is selected from at least one of the following materials:[0030]1. fluoropolymers (e.g., PTFE), and polyolefins (polyethylene (PE), polypropylene (PP), polyvinylidene fluoride (PVDF) copolymers, and/or mixtures thereof);[0031]2. composite binders, including: PTFE and polyolefins, polyethers, polyether precursors, polysiloxanes and any polymers thereof, PTFE and branched polyethers, polyvinyl ethers and any polymers thereof, or PTFE and polyethylene oxide (PEO), polyphenylene ether (PPO), polyethylene-block-poly(ethylene glycol), polydimethylsiloxane (PDMS), poly(dimethylsiloxane-co-alkylmethylsiloxane) and any combinations thereof,[0032]3. thermoplastic materials, including polymeric copolymers, olefin oxides, rubber, styrene-butadiene rubber, acrylonitrile-butadiene rubber, polyisobutylene, polyvinyl ester, polyvinyl acetate, polyacrylate, fluorocarbon polymers, etc. [0033]In the present disclosure, the pores 12 are provided on the metal current collector 1, and a dry process is used to prepare the self-supporting electrode film 2. The first electrode film, the metal current collector 1, and the second electrode mold are laminated, and then press-fit by an external force, so that the first electrode film and the second electrode film are connected to each other through the pores 12 on the metal current collector 1, to obtain the battery electrode plate. [0034]In the battery electrode plate of the present disclosure, because the metal current collector 1 is provided with the pores 12, the metal current collector 1 accounts for a smaller proportion in the whole battery electrode plate, and the self-supporting electrode film 2 made of the electrode material accounts for a higher proportion, so that the energy density of the whole battery electrode plate is improved. [0035]Because a solvent is used in a wet molding process, the solvent and the binder form a binder layer, and particles of the conductive agent are completely surrounded by the binder layer, hindering the contact between the particles of the conductive agent and between the particles of the conductive agent and particles of the electrode material, and resulting in a poor electrical conductivity of the battery electrode plate. In addition, the residual solvent in the battery electrode plate undergoes side reactions with the electrolyte solution, leading to the degradation of the battery performance, such as capacity reduction, gas generation, shortening of the service life, etc. [0036]In a dry molding process, no solvent is used, and the binder exists in a fiber state, allowing for a closer contact between the particles of the conductive agent and between the particles of the electrode material and the particles of the conductive agent, thereby achieving a high energy density, good electrical conductivity, and high capacity of the battery electrode plate. In addition, the battery electrode plate prepared by the dry process has better cohesion and adhesion performance in the presence of a high temperature electrolyte solution. [0037]Preparation of an electrode plate of a battery by a wet process includes five steps: slurry preparation, slurry coating, electrode plate rolling, electrode plate cutting, and electrode plate drying. Electrode plate rolling is used for compacting an electrode material coated on a surface of a current collector of the battery. In the process of electrode plate rolling, the slurry layer is stretched to produce stress, leading to the stretching of the current collector after rolling. As a result, the electrode plate is likely to curl. [0038]For the dry battery electrode plate provided by the present disclosure, because the self-supporting electrode film 2 bears more pressure when a large external force is applied for press-fit, there is no need to consider the problems of foil extension and wrinkling. Therefore, a higher compaction density can be achieved, thereby improving the structural stability of the battery electrode plate. [0039]Further, because the first electrode film and the second electrode film are press-fit connected by the external force, adhesion using an adhesive is not required, thereby reducing processing steps and improving the processing efficiency. [0040]Optionally, a carbon layer is arranged on a surface of the metal current collector 1. The carbon layer adopts one or more of non-graphitized carbon, graphite, carbon obtained by high-temperature oxidation of polyacetylene polymer materials, pyrolytic carbon, coke, organic polymer sintered matter, or activated carbon. [0041]The surface of the metal current collector 1 is coated with the carbon layer, and the carbon layer covers the whole surface of the metal current collector 1, thereby facilitating the electrical contact between the metal current collector 1 and the self-supporting electrode film 2, and improving the overcurrent performance of the battery electrode plate. [0042]Optionally, a metal lithium layer is arranged on a surface of the metal current collector 1. [0043]Usually, when the battery electrode plate is used as a negative electrode, a layer of metal lithium is plated on the surface of the metal current collector 1. The metal lithium covers the whole surface of the metal current collector 1. After injection of an electrolyte solution, the lithium metal is intercalated in the negative electrode to realize the pre-lithiation of the battery electrode plate. [0044]Optionally, the metal current collector 1 includes a plurality of metal wires 11, the plurality of metal wires 11 are arranged in an array, and adjacent metal wires 11 are spaced apart from each other. [0045]In a dry battery electrode plate, the metal current collector 1 is formed by a plurality of metal wires 11 arranged in an array, adjacent metal wires 11 are spaced apart from each other, and a gap is formed between adjacent metal wires 11 to form the pore 12. Compared with the manner where pores 12 are opened in the metal current collector 1, in the metal current collector 1 formed by the metal wires 11 arranged in an array, the metal wires 11 occupy a smaller volume, the formed metal current collector 1 occupies a smaller volume in the whole battery electrode plate, and the self-supporting electrode film 2 occupies a larger volume, thereby achieving a higher energy density of the battery electrode plate. [0046]Optionally, referring to FIG. 2, the metal wires 11 are arranged to intersect to form a network structure. The metal wires 11 include transverse and longitudinal metal wires intersecting each other. The transverse and longitudinal metal wires 11 may be woven to intersect to form a mesh structure, or may be laminated to intersect to form a mesh structure. [0047]Referring to FIG. 2, closed pores 12 are formed between the plurality of metal wires 11, and the pores 12 are polygonal. In this embodiment, the metal current collector 1 is a mesh structure formed by a plurality of transverse metal wires 11 and longitudinal metal wires 11 intersecting each other, a gap is formed between any two transverse metal wires 11 and any two longitudinal metal wires 11. The gaps forms the pore 12, and the pore 12 is quadrilateral. An included angle between two metal wires 11 in different directions is 10° to 90°. When the included angle between the metal wires 11 is 10° to 90°, the pore 12 is of a rhomboid structure. [0048]Optionally, the pores 12 has several sides, and a length range of the several sides is 5 μm to 500 μm, that is, lengths of the transverse metal wires 11 and the longitudinal metal wires 11 constituting the pore 12 ranges from 5 μm to 500 μm. [0049]Optionally, the length range of the several sides 12 is 5 μm to 200 μm. [0050]An area of the pore 12 is related to a connection area between the first electrode film and the second electrode film. When the length range of several sides in the pore 12 ranges from 5 μm to 200 μm, an effective connection area can be achieved between the first electrode film and the second electrode film, thereby ensuring the stability of connection between the first electrode film and the second electrode film. [0051]Moreover, when the length range of the several sides in the pore 12 ranges from 5 μm to 200 μm, distances between the plurality of metal wires 11 defining the pores 12 is small, i.e., the plurality of metal wires 11 defining the pores 12 can be kept in a dense arrangement structure, and the number of metal wires 11 connected to the self-supporting electrode film per unit area can ensure the structural stability of the metal current collector 1. [0052]Optionally, referring to FIG. 1, the plurality of the metal wires 11 are arranged in parallel, and the pore 12 is formed between any two adjacent metal wires 11. The metal current collector 1 is formed by a plurality of parallel metal wires 11. In this case, a gap between adjacent metal wires 11 is the pore 12. The plurality of metal wires 11 are arranged side by side between the first electrode film and the second electrode film, and are press-fit by an external force to form the battery electrode plate. [0053]Optionally, a spacing between adjacent metal wires 11 is 5 μm to 500 μm. [0054]Optionally, a spacing between adjacent metal wires 11 is 5 μm to 200 μm. [0055]When the spacing between adjacent and parallel metal wires 11 is within this range, the strength of the metal current collector 1 can be ensured, the volume ratio of the metal current collector 1 to the battery electrode plate can be reduced, and the volume ratio of the self-supporting electrode film 2 to the battery electrode plate can be increased, thereby improving the energy density of the battery electrode plate. [0056]Optionally, a diameter of the metal wire 11 is 1 μm to 100 μm. [0057]Optionally, the diameter of the metal wire 11 is 5 μm to 50 μm. [0058]When the diameter of the metal wire 11 is within this range, good mechanical properties can be achieved, and the volume ratio of the metal current collector 1 formed by the metal wires 11 to the battery electrode plate can be reduced, and the volume ratio of the self-supporting electrode film 2 to the battery electrode plate can be increased, thereby improving the energy density of the battery electrode plate. [0059]Optionally, the metal current collector 1 and the self-supporting electrode film 2 are configured to be fixedly connected by hot rolling. The first electrode film, the metal current collector 1, and the second electrode film are laminated in sequence, hot-rolled by a roller press, and cooled to obtain the dry battery electrode plate. [0060]The dry battery electrode plate prepared by hot rolling has the following advantages. [0061]1. Moisture in the self-supporting electrode film 2 is reduced during heating, so that after the self-supporting electrode film 2 and the metal current collector 1 are press-fit connected, the battery electrode plate material is less likely to rebound to affect the performance of the battery electrode plate. [0062]2. During heating, vibration of the binder molecules on the surface of the self-supporting electrode film 2 is strengthened, the spacing between molecules becomes smaller, the adhesion strength is enhanced, and the self-supporting electrode film 2 is more tightly connected to the metal current collector 1. Therefore, the adhesion strength between the self-supporting electrode film 2 and the metal current collector 1 can be increased by hot rolling. [0063]A battery is provided, including the dry battery electrode plate described above. [0064]Specifically, for the dry battery electrode plate in the battery provided by the present disclosure, because the self-supporting electrode film 2 bears more pressure when a large external force is applied for press-fit, there is no need to consider the problems of foil extension and wrinkling. Therefore, a higher compaction density can be achieved, thereby improving the structural stability of the battery electrode plate, and ensuring the capacity and stability of the battery. [0065]Although some specific embodiments of the present disclosure have been described in detail by way of examples, a person skilled in the art should understand that the foregoing examples are only for description and are not intended to limit the scope of the present disclosure. A person skilled in the art should appreciate that modifications may be made to the foregoing embodiments without departing from the scope and spirit of the present disclosure. The scope of protection of the present disclosure is defined by the appended claims. | 1. A dry battery electrode plate, comprising: a metal current collector, the metal current collector being provided with pores; and a self-supporting electrode film, the self-supporting electrode film comprising a first electrode film and a second electrode film, the first electrode film being arranged on one side of the metal current collector, and the second electrode film being arranged on the other side of the metal current collector facing away from the first electrode film; the first electrode film and the second electrode film being configured to be press-fit connected by an external force; the first electrode film and the second electrode film being attached to the metal current collector, and the first electrode film and the second electrode film being connected to each other at positions corresponding to the pores. 2. The dry battery electrode plate according to claim 1, wherein a carbon layer is arranged on a surface of the metal current collector. 3. The dry battery electrode plate according to claim 1, wherein a metal lithium layer is arranged on a surface of the metal current collector. 4. The dry battery electrode plate according to claim 1, wherein the metal current collector comprises a plurality of metal wires, the plurality of metal wires are arranged in an array, and adjacent metal wires are spaced apart from each other. 5. The dry battery electrode plate according to claim 1, wherein the metal wires are arranged to intersect to form a network structure, and gaps are formed between the plurality of the metal wires to constitute the pores, and the pores are polygonal. 6. The dry battery electrode plate according to claim 5, wherein the pores has several sides, and a length range of the several sides is 5 μm to 500 μm. 7. The dry battery electrode plate according to claim 1, wherein the plurality of the metal wires are arranged in parallel, and the pore is formed between any two adjacent metal wires. 8. The dry battery electrode plate according to claim 1, wherein a spacing between adjacent metal wires is 5 μm to 500 μm. 9. The dry battery electrode plate according to claim 1, wherein a diameter of the metal wire is 1 μm to 100 μm. 10. The dry battery electrode plate according to claim 1, wherein the metal current collector and the self-supporting electrode film are configured to be fixedly connected by hot rolling. 11. A battery, comprising the dry battery electrode plate according to claim 1. | BYD COMPANY LIMITED
107 | US20240097140A1 | Examining | BYD CO LTD | Electrode manufacturing processes¦Electrode carriers/collectors¦Secondary cells¦Non-aqueous electrolyte accumulator electrodes | 2023-11-30 | 2024-03-21 | Current collector, electrode sheet, and fabrication method for current collector | A current collector, an electrode sheet, and a fabrication method for a current collector are disclosed. The current collector includes a support layer, a first electrically conductive layer and a second electrically conductive layer. The support layer has a first surface and a second surface arranged opposite to each other. The first electrically conductive layer has a grid structure distributed on the first surface and/or the second surface of the support layer. The second electrically conductive layer is provided on a surface of the first electrically conductive layer away from the support layer. | CROSS-REFERENCE TO RELATED APPLICATIONS [0001]The present application is a continuation application of PCT application No. PCT/CN2022/123176, filed on Sep. 30, 2022, which claims priority to Chinese Patent Application No. 202111162977.X, filed on Sep. 30, 2021 and entitled “Current collector, electrode sheet and fabrication method for current collector”, content of all of which is incorporated herein by reference in entirety. FIELD [0002]The present disclosure relates to the technical field of batteries, and specifically, to a current collector, an electrode sheet, and a fabrication method for a current collector. BACKGROUND [0003]Lithium ion batteries are widely used in the field of mobile power sources and energy storage. With the social development, higher and higher requirement is raised for the energy density of power sources. The improvement of the energy density of lithium-ion batteries becomes increasingly urgent. [0004]In related art, the most essential solution to improve the energy density is to fundamentally improve the energy density by changing the battery material system. However, it is very difficult to realize the innovation and commercial application of battery materials in a short time period. [0005]Therefore, given the limited existing material systems, how to design a battery with higher energy density based on the technical innovation of the current collector structure to meet the requirement of long mile range is a problem that is always considered and needs to be solved urgently in the industry. SUMMARY [0006]An objective of the present disclosure is to provide a current collector, an electrode sheet, and a fabrication method for a current collector. [0007]In a first aspect of the present disclosure, a current collector is provided. The current collector includes: a support layer, having a first surface and a second surface arranged opposite to each other; a first electrically conductive layer, having a grid structure distributed on the first surface and/or the second surface of the support layer; a second electrically conductive layer, arranged on a surface of the first electrically conductive layer away from the support layer. [0008]In a second aspect of the present disclosure, an electrode sheet is provided. The electrode sheet includes a current collector according to the first aspect, and an electrode slurry layer formed on the second electrically conductive layer. [0009]In a third aspect of the present disclosure, a fabrication method for a current collector is provided. The fabrication method for a current collector includes: providing a support layer; forming a first electrically conductive layer on a first surface and/or a second surface of the support layer by at least one of printing, printing, deposition, and magnetron sputtering, where the first electrically conductive layer has a grid structure distributed on the support layer; forming a second electrically conductive layer on the whole surface of the first electrically conductive layer; and drying the second electrically conductive layer, to solidify the second electrically conductive layer on the surface of the first electrically conductive layer, so as to prepare the current collector. [0010]One technical effect of the present disclosure is that a current collector is provided. The current collector includes a support layer, a first electrically conductive layer having a grid structure and a second electrically conductive layer formed on the first electrically conductive layer. By providing the support layer, the strength requirement of the current collector is met, and by the first electrically conductive layer and the second electrically conductive layer, the electrical conductivity of the current collector is attained. In the embodiment of the present disclosure, the first electrically conductive layer has a grid structure formed on the support layer, thus reducing the weight per unit area of the current collector, and improving the energy density of the battery. The first electrically conductive layer having a grid structure is formed on the support layer, the current collector as a whole can have a porous structure, and the porous current collector is permeable to ions in a direction perpendicular to the thickness of the current collector, that is, the current collector allows lithium ions to penetrate through, thus increasing the application scenarios of the current collector. [0011]Other features and advantages of the present disclosure will become apparent from the following detailed description of exemplary embodiments of the present disclosure with reference to the drawings. BRIEF DESCRIPTION OF THE DRAWINGS [0012]Accompanying drawings that constitute a part of the specification show embodiments of the present disclosure, and are used together with the specification to explain the principle of the present disclosure. [0013]FIG. 1 shows a first schematic view of a current collector according to the present disclosure. [0014]FIG. 2 shows a second schematic view of a current collector according to the present disclosure. [0015]FIG. 3 shows a third schematic view of a current collector according to the present disclosure. [0016]FIG. 4 shows a fourth schematic view of a current collector according to the present disclosure. [0017]FIG. 5 shows a fifth schematic view of a current collector according to the present disclosure. [0018]FIG. 6 shows a sixth schematic view of a current collector according to the present disclosure. [0019]FIG. 7 shows a schematic structural view of a first electrically conductive layer according to the present disclosure. [0020]FIG. 8 shows a flow chart of a fabrication method for a current collector according to the present disclosure. LIST OF REFERENCE NUMERALS [0021]1. support layer; 11. first surface; 12. second surface; 2. first electrically conductive layer; 3. second electrically conductive layer; 4. third electrically conductive layer; 20. grid structure; 201. grid hole; 202. grid wall. DETAILED DESCRIPTION [0022]Various embodiments of the present disclosure are now be described in detail with reference to the accompanying drawings. It is to be noted that unless otherwise specified, the relative arrangement, numerical expressions, and numerical values of components and steps described in the embodiments do not limit the scope of the disclosure. [0023]The following descriptions of at least one embodiment are merely illustrative, and do not constitute any limitation on the present disclosure and application or use thereof in any way. [0024]Technologies, and devices known to those of ordinary skill in related art may not be discussed in detail, but where appropriate, the techniques and the devices should be considered as a part of the specification. [0025]In all examples shown and discussed herein, any specific value should be construed to be merely exemplary, and not as limitations. Therefore, other examples of exemplary embodiments may have different values. [0026]It should be noted that similar reference numerals and letters indicate similar items in the following drawings. Therefore, once an item is defined in a drawing, it has no need to be discussed further in the following drawings. [0027]Therefore, given the limited existing material systems at present, efforts are made to reduce the proportion of inactive components in the battery to improve the energy density of the battery in the industry. Porous current collector technology is a key technology to reduce the proportion of inactive components, and which can also improve the energy density of the battery. At present, the types of porous current collectors include foamed metal sheets, perforated metal foils, and carbon fiber sheets, etc. In the existing porous current collector technology, the foamed metal sheet has large thickness and high weight per unit area, reducing the specific energy density of the battery; and the perforated metal foil has the problem of high perforation cost. The strength of the current collector decreases seriously when the perforated hole is larger. Carbon fiber sheets, such as carbon fiber cloth, are brittle and expensive. [0028]In view of the above technical problems in a first aspect of the present disclosure, a current collector is provided. As shown in FIGS. 1 to 3, the current collector includes: a support layer 1, a first electrically conductive layer 2 and a second electrically conductive layer 3. [0029]The support layer 1 has a first surface 11 and a second surface 12 arranged opposite to each other. The first electrically conductive layer 2 has a grid structure 20 distributed on the first surface 11 and/or the second surface 12 of the support layer 1. The second electrically conductive layer 3 is provided on a surface of the first electrically conductive layer 2 away from the support layer 1. [0030]In other words, the current collector mainly includes the support layer 1, the first electrically conductive layer 2 and the second electrically conductive layer 3. The support layer 1 has structural strength, ensuring the strength of the current collector to meet the assembly requirement of the battery. Moreover, the support layer 1 has pores, allowing lithium ions to pass through. The first electrically conductive layer 2 is formed on the support layer 1, and the second electrically conductive layer 3 is formed on the first electrically conductive layer 2. The conductive layer is formed to have a grid structure, such that the current collector as a whole has a porous structure, allowing lithium ions to pass through, and ensuring the lithium ion transmission ability of the current collector. The porous current collector allows lithium ion to penetrate through in a direction perpendicular to its two-dimensional plane (that is, the thickness direction of the porous current collector), thus broadening the application scenarios. For example, the current collector can be applied to electrochemical lithium supplementation. [0031]In an embodiment, as shown in FIG. 1, the first electrically conductive layer 2 has a grid structure 20 distributed on the first surface 11 of the support layer 1, the second electrically conductive layer 3 is formed on the first electrically conductive layer 2, and no conductive layer is provided on the second surface 12 of the support layer 1, to form a first current collector. The first current collector only includes the support layer 1, the first electrically conductive layer 2 and the second electrically conductive layer 3. [0032]In another embodiment, as shown in FIG. 2, the first electrically conductive layer 2 has a grid structure 20 distributed on the second surface 12 of the support layer 1, the second electrically conductive layer 3 is formed on the first electrically conductive layer 2, and no conductive layer is provided on the first surface 11 of the support layer 1, to form a first current collector. The structure of the first current collector shown in FIG. 2 differs from the structure of the first current collector shown in FIG. 1 in that the first electrically conductive layer 2 is provided on different surfaces of the support layer 1. [0033]In another embodiment, as shown in FIG. 3, the first electrically conductive layer 2 has a grid structure 20 distributed on the first surface 11 and the second surface 12 of the support layer 1, and the second electrically conductive layer is formed on the two first electrically conductive layers 2 respectively, to form a first current collector. The structure of the first current collector shown in FIG. 3 differs from the structure of the first current collector shown in FIGS. 1 and 2 in that in the first current collector shown in FIG. 3, the first electrically conductive layer 2 is formed on both the first surface 11 and the second surface 12 of the support layer 1; and in the first current collector shown in FIGS. 1 and 2, the first electrically conductive layer 2 is merely formed on the first surface 11 or the second surface 12 of the support layer 1. [0034]In the embodiments of the present disclosure, the first electrically conductive layer 2 has a grid structure 20 distributed on the support layer 1. Since the first electrically conductive layer 2 has a grid structure 20, lithium ions can easily pass through the grid holes of the grid structure 20. On the one hand, the grid structure of the first electrically conductive layer 2 ensures the normal penetration of lithium ions; and on the other hand, the grid structure 20 of the first electrically conductive layer 2 reduces the weight per unit area of the current collector, thus improving the energy density of the battery and reducing the internal resistance of the current collector, to form a larger current for external output. The first electrically conductive layer 2 is electrically conductive, ensuring the electrical conductivity of the current collector. Therefore, the first electrically conductive layer 2 having a grid structure ensures the electron collection ability and lithium ion transmission ability of the current collector. [0035]The second electrically conductive layer 3 is provided on a surface of the first electrically conductive layer 2 away from the support layer 1. The second electrically conductive layer 3 further improves the electronic conductivity of the current collector without hindering the penetration of lithium ions. Particularly, the second electrically conductive layer 3 is provided on the whole surface of the first electrically conductive layer 2. The second electrically conductive layer 3 on a grid wall 202 cooperates with the first electrically conductive layer 2 (for example, the second electrically conductive layer 3 covering the grid area makes up for the deficiency of the first electrically conductive layer 2), to ensure the electron collection ability and lithium ion transmission ability of the current collector. Particularly, the third electrically conductive layer 3 collects electrons in hollowed-out areas in the grid, without hindering the lithium ion transmission. [0036]The current collector according to the embodiment of the present disclosure has high strength, light weight, good electrical conductivity, and also a porous structure, ensuring the normal transmission of lithium ions. [0037]In an embodiment, the first electrically conductive layer 2 has a thickness in the range of 0.1 μm to 50 μm. Optionally, the first electrically conductive layer 2 has a thickness in the range of 1 μm-10 μm. [0038]In an embodiment, the support layer 1 has a thickness in the range of 0.1 μm-20 μm. Optionally, the support layer 1 has a thickness in the range of 5 μm-15 μm. [0039]In an embodiment, the second electrically conductive layer 3 has a thickness in the range of 0.1 μm to 50 μm. Optionally, the second electrically conductive layer 3 has a thickness in the range of 5 μm-20 μm. [0040]In an embodiment, the current collector has a thickness in the range of 1 μm to 100 μm. Optionally, the current collector has a thickness in the range of 15 μm to 50 μm. [0041]Particularly, in this embodiment, the thickness of the first electrically conductive layer 2 is defined. Considering the overall electrical conductivity and the ion transmission performance of the current collector, the thickness of the first electrically conductive layer 2 is set in this range, which reduces the weight per unit area of the current collector, reduces the proportion of non-active materials, and improves the energy density of the battery, while the overall thickness of the current collector is not affected. [0042]In one embodiment, the thickness of the support layer 1 is defined. By controlling the thickness of the support layer 1 in this range, the weight per unit area of the current collector is reduced, the proportion of non-active materials is reduced, and the energy density of the battery is improved when used in a battery, while the overall strength of the current collector is not affected. [0043]In one embodiment, the thickness of the second electrically conductive layer 3 is defined. The thickness of the second electrically conductive layer 3 affects the assistance of the first electrically conductive layer 2 in the electron collection ability and the lithium ion transmission ability of the current collector. As the thickness of the second electrically conductive layer 3 decreases, the electron collection ability of the current collector decreases, and the lithium ion transmission ability increases; or otherwise, the electron collection ability of the current collector increases, and the lithium ion transmission ability decreases. In one embodiment, by controlling the thickness of the second electrically conductive layer 3 within this range, the normal electron collection ability and lithium ion transmission ability of the current collector can be effectively improved. [0044]In one embodiment, the thickness of the support layer 1, the first electrically conductive layer 2 and the second electrically conductive layer 3 is defined, such that the thickness of the prepared current collector is defined within a reasonable range. In one embodiment, by defining the thickness of the current collector within this range, the overall electrical conductivity of the current collector is ensured on the one hand; and on the other hand, the proportion of non-active materials is reduced, ensuring the energy density of the battery. [0045]In an embodiment, as shown in FIG. 7, the grid structure 20 includes several grid holes 201 arranged into an array, and each of the grid hole 201 has an area in the range of 0.01 cm2 to 100 cm2. [0046]Further, particularly, the grid hole 201 is defined by grid walls 202, and the grid wall 202 has a wall thickness in the range of 0.1 mm to 50 mm. [0047]Particularly, the wall thickness of the grid wall 202 affects the electrical conductivity and the weight per unit area of the first electrically conductive layer 2. To balance the electrical conductivity of the first electrically conductive layer 2 and the weight per unit area of the first electrically conductive layer 2, the wall thickness of the grid wall 202 is defined in one embodiment. By defining the thickness of the grid wall 202 in this range, the weight per unit area of the first electrically conductive layer 2 is reduced, and the energy density of the battery is improved; and the electrical conductivity of the current collector is ensured. [0048]In one embodiment, the grid structure includes several grid holes 201 arranged into an array, and the grid holes 201 are distributed on the support layer 1 in the form of an array. The grid hole 201 can be a rectangular hole, a round hole, and a diamond hole, etc., and the shape of the grid hole 201 is not particularly limited here. In the embodiment, each grid hole 201 has an area in the range of 0.01 cm2 to 100 cm2. Optionally, each grid hole 201 has an area in the range of 1 cm2 to 10 cm2. [0049]Particularly, the area of the grid hole 201 affects the electrical conductivity of the first electrically conductive layer 2 and the weight per unit area of the current collector. To balance the electrical conductivity of the first electrically conductive layer 2 and the weight per unit area of the first electrically conductive layer 2, the area of the grid hole 201 is defined in the above range. Studies show that by defining the area of the grid hole 201 in this range, the weight per unit area of the first electrically conductive layer 2 is reduced, the energy density of the battery is improved, and the electrical conductivity of the current collector is ensured. [0050]In an embodiment, the support layer 1 is a thermoplastic elastomer layer with pores. [0051]Particularly, the support layer 1 is a substrate, the first electrically conductive layer 2 is formed on the support layer 1, and the second electrically conductive layer 3 is formed on the first electrically conductive layer 2. The support layer 1 is a thermoplastic elastomer layer with pores. For example, pores are formed on the support layer 1, where the diameter of the pores is less than 100 μm. [0052]In one embodiment, the support layer 1 is a thermoplastic elastomer layer with pores, to improve the structural strength of the current collector. [0053]Particularly, the thermoplastic elastomer layer is specifically one of a polyolefin thermoplastic elastic layer, a polyurethane thermoplastic elastic layer or a polyamide thermoplastic elastic layer. The support layer 1 can also be a composite film layer, which is formed by physically pressing at least two of a polyolefin thermoplastic elastic layer, a polyurethane thermoplastic elastic layer or a polyamide thermoplastic elastic layer. [0054]In a specific embodiment, the material of the support layer 1 is the same as that of the separator of the lithium battery, thus ensuring the strength of the current collector, meeting the requirements in battery production, and ensuring the normal penetration of lithium ions. [0055]In an embodiment, the first electrically conductive layer 2 having a grid structure is formed on the surface of the support layer 1 by deposition. [0056]In an embodiment, the second electrically conductive layer 3 includes a conductive agent and a binder. The conductive agent and the binder are mixed uniformly and then applied to the surface of the first electrically conductive layer 2 to form the second electrically conductive layer 3. [0057]Particularly, the conductive agent is one of carbon black, carbon nanotubes or graphene. The binder is an electrically conductive binder, and the binder is specifically a polyvinylidene fluoride (PVDF) binder, a polytetrafluoroethylene (PTFE) binder, a carboxymethyl cellulose (CMC) binder or a styrene-butadiene rubber (SBR) binder. [0058]The binder is mixed with the conductive agent at a weight ratio of 0.5:99.5 to 50:50, a solvent (NMP, water, and so on) is added to prepare a slurry, and then the slurry is coated on the surface of the first electrically conductive layer 2 to form the second electrically conductive layer 3. [0059]In an embodiment, as shown in FIGS. 4 to 6, the current collector further includes a third electrically conductive layer 4. The third electrically conductive layer 4 has a grid structure 20 distributed on the first surface 11 or the second surface 12 of the support layer 1. [0060]The first electrically conductive layer 2 is distributed on the first surface 11 of the support layer 1, and the third electrically conductive layer 4 is distributed on the second surface 12 of the support layer 1. Alternatively, the first electrically conductive layer 2 is distributed on the second surface 12 of the support layer 1, and the third electrically conductive layer 4 is distributed on the first surface 11 of the support layer 1. The third electrically conductive layer 4 has a grid structure 20 distributed on the first surface 11 or the second surface 12 of the support layer 1, and the second electrically conductive layer 3 is provided on a surface of the third electrically conductive layer 4 away from the support layer 1. [0061]Particularly, the current collector further includes the third electrically conductive layer 4. In an embodiment, the third electrically conductive layer 4 has a grid structure 20 distributed on the first surface 11 of the support layer 1. In another embodiment, the third electrically conductive layer 4 has a grid structure 20 distributed on the second surface 12 of the support layer 1. [0062]As shown in FIG. 6, the third electrically conductive layer 4 is distributed on the first surface 11 of the support layer 1, the first electrically conductive layer 2 is distributed on the second surface 12 of the support layer 1, and the second electrically conductive layer 3 is formed respectively on the surface of the first electrically conductive layer 2 and the surface of the third electrically conductive layer 4, to form a third current collector. The third current collector includes the support layer 1, the first electrically conductive layer 2, the second electrically conductive layer 3 and the third electrically conductive layer 4. [0063]Alternatively, in an embodiment, the third electrically conductive layer 4 is distributed on the second surface 12 of the support layer 1, the first electrically conductive layer 2 is distributed on the first surface 11 of the support layer 1, and the second electrically conductive layer 3 is formed respectively on the surface of the first electrically conductive layer 2 and the surface of the third electrically conductive layer 4, to form a third current collector. [0064]As shown in FIG. 6, the first electrically conductive layer 2 is distributed on the second surface 12 of the support layer 1, and the third electrically conductive layer 4 is distributed on the first surface 11 of the support layer 1. In this case, the current collector is respectively applied with a positive or a negative electrode slurry on two surfaces, and then cut, for use as a battery core. [0065]Alternatively, in an embodiment, as shown in FIG. 4, the third electrically conductive layer 4 has a grid structure 20 distributed on the first surface 11 of the support layer 1, the second electrically conductive layer 3 is formed on the surface of the third electrically conductive layer 4, and no conductive layer is provided on the second surface 12 of the support layer 1, to form a second current collector. The second current collector only includes the support layer 1, the third electrically conductive layer 4 and the second electrically conductive layer 3. [0066]In another embodiment, as shown in FIG. 5, the third electrically conductive layer 4 has a grid structure 20 distributed on the second surface 12 of the support layer 1, the second electrically conductive layer 3 is formed on the surface of the third electrically conductive layer 4, and no conductive layer is provided on the first surface 11 of the support layer 1, to form a second current collector. [0067]In another embodiment, the third electrically conductive layer 4 has a grid structure 20 distributed on the first surface 11 and the second surface 12 of the support layer 1, and the second electrically conductive layer 3 is formed respectively on the surfaces of the two third electrically conductive layers 4, to form a second current collector. [0068]In a specific embodiment, the first electrically conductive layer 2 is a positive electrode conductive layer, and the third electrically conductive layer 4 is a negative electrode conductive layer. Particularly, the support layer 1 is only ionically conductive and not electronically conductive, and can be regarded as a separator of the battery. The first electrically conductive layer 2 is a positive electrode conductive layer located on one side of the support layer 1, and the third electrically conductive layer 4 is a negative electrode conductive layer located on another side of the support layer 1. Alternatively, the first electrically conductive layer 2 is a negative electrode conductive layer, and the third electrically conductive layer 4 is a positive electrode conductive layer. In one embodiment, description is made by way of examples where the first electrically conductive layer 2 is a positive electrode conductive layer, and the third electrically conductive layer 4 is a negative electrode conductive layer. For example, the positive electrode conductive layer is an aluminum grid structure, and the negative electrode conductive layer is a copper grid structure. [0069]In an embodiment, the positive electrode conductive layer is distributed on the first surface 11 of the support layer 1, and the second electrically conductive layer 3 is formed on the positive electrode conductive layer, to form a positive electrode current collector. Alternatively, the positive electrode conductive layer is distributed on the second surface 12 of the support layer 1, and the second electrically conductive layer 3 is formed on the positive electrode conductive layer, to form a positive electrode current collector. Alternatively, the positive electrode conductive layer is distributed on the first surface 11 and the second surface 12 of the support layer 1, and the second electrically conductive layer 3 is formed on the positive electrode conductive layer to form a positive electrode current collector. That is, the current collector is a positive electrode current collector. [0070]In an embodiment, the negative electrode conductive layer is distributed on the first surface 11 of the support layer 1, and the second electrically conductive layer 3 is formed on the negative electrode conductive layer, to form a negative electrode current collector. Alternatively, the negative electrode conductive layer is distributed on the second surface 12 of the support layer 1, and the second electrically conductive layer 3 is formed on the negative electrode conductive layer, to form a negative electrode current collector. Alternatively, the negative electrode conductive layer is distributed on the first surface 11 and the second surface 12 of the support layer 1, and the second electrically conductive layer 3 is formed on the negative electrode conductive layer, to form a negative electrode current collector. That is, the second current collector is a negative electrode current collector. [0071]In an embodiment, the support layer 1 is only ionically conductive and not electronically conductive, and can be regarded as a separator of the battery. The first electrically conductive layer 2 is a positive electrode conductive layer located on one side of the support layer 1, and the third electrically conductive layer 4 is a negative electrode conductive layer located on another side of the support layer 1. For example, the positive electrode conductive layer is distributed on the first surface 11 of the support layer 1, and the second electrically conductive layer 3 is formed on the positive electrode conductive layer; and at the same time, the negative electrode conductive layer is distributed on the second surface 12 of the support layer 1, and the second electrically conductive layer 3 is formed on the negative electrode conductive layer, to from a third current collector. That is, the third current collector is a structure integrated with the positive electrode current collector and the negative electrode current collector. [0072]In an embodiment, the first electrically conductive layer 2 is a metal component, and the third electrically conductive layer 4 is a metal component. [0073]Particularly, the first electrically conductive layer 2 and the third electrically conductive layer 4 are both metal grid components. The first electrically conductive layer 2 can be a positive electrode conductive layer, and the third electrically conductive layer 4 can be a negative electrode conductive layer. Alternatively, the first electrically conductive layer 2 can be a negative electrode conductive layer, and the third electrically conductive layer 4 can be a positive electrode conductive layer. [0074]When the first electrically conductive layer 2 is a positive electrode conductive layer, the first electrically conductive layer 2 is an aluminum component. For example, the first electrically conductive layer 2 having a grid structure 20 is formed by an aluminum component. [0075]When the third electrically conductive layer 4 is a negative electrode conductive layer, the third electrically conductive layer 4 is a copper component. For example, the third electrically conductive layer 4 having a grid structure 20 is formed by a copper component. [0076]In the lithium ion battery, the positive electrode has a high potential. The oxide layer of aluminum is relatively dense, and can prevent the oxidation of the current collector. Copper will undergo lithium intercalation at a high potential, and is suitably not used as a positive electrode conductive layer. Therefore, the positive electrode conductive layer is generally an aluminum foil. The negative electrode has a low potential, and aluminum tends to form a Al—Li alloy at a low potential. Therefore, the negative electrode conductive layer is generally a copper foil. The copper foil and aluminum foil are not interchangeable. [0077]In a second aspect of the present disclosure, an electrode sheet is provided. The electrode sheet includes a current collector according to the first aspect, and an electrode slurry layer. The electrode slurry layer is formed on the second elect | 1. A current collector, comprising: a support layer, the support layer having a first surface and a second surface arranged opposite to each other; a first electrically conductive layer, the first electrically conductive layer being a grid structure distributed on a first surface and/or a second surface of the support layer; and a second electrically conductive layer, the second electrically conductive layer being provided on a surface of the first electrically conductive layer away from the support layer. 2. The current collector according to claim 1, wherein the first electrically conductive layer has a thickness in the range of 0.1 μm to 50 μm. 3. The current collector according to claim 1, wherein the support layer has a thickness in the range of 0.1 μm-20 μm. 4. The current collector according to claim 1, wherein the current collector has a thickness in the range of 1 μm to 100 μm. 5. The current collector according to claim 1, wherein the grid structure comprises grid holes, and the grid hole has an area in the range of 0.01 cm2 to 100 cm2. 6. The current collector according to claim 1, wherein the grid structure comprises grid holes, the grid hole is defined by grid walls, and the grid wall has a wall thickness in the range of 0.1 mm to 50 mm. 7. The current collector according to claim 1, wherein the second electrically conductive layer has a thickness in the range of 0.1 μm to 50 μm. 8. The current collector according to claim 1, wherein the support layer is a thermoplastic elastomer layer with pores. 9. The current collector according to claim 1, further comprising a third electrically conductive layer, wherein the third electrically conductive layer being a grid structure distributed on the first surface or the second surface of the support layer. 10. The current collector according to claim 9, wherein the first electrically conductive layer is distributed on the first surface of the support layer, and the third electrically conductive layer is distributed on the second surface of the support layer. 11. The current collector according to claim 9, wherein the first electrically conductive layer is distributed on the second surface of the support layer, and the third electrically conductive layer is distributed on the first surface of the support layer. 12. The current collector according to claim 9, wherein the second electrically conductive layer is provided on a surface of the third electrically conductive layer away from the support layer. 13. The current collector according to claim 9, wherein the first electrically conductive layer is a metal component, and the third electrically conductive layer is a metal component. 14. An electrode sheet, comprising: a current collector according to claim 1 and an electrode slurry layer, the electrode slurry layer being formed on the second electrically conductive layer. 15. A fabrication method for a current collector, comprising: providing a support layer; forming a first electrically conductive layer on a first surface and/or a second surface of the support layer by at least one of press printing, printing, deposition, and magnetron sputtering, the first electrically conductive layer having a grid structure distributed on the support layer; forming a second electrically conductive layer on the whole surface of the first electrically conductive layer; and drying the second electrically conductive layer, to solidify the second electrically conductive layer, so as to prepare the current collector. | BYD COMPANY LIMITED
108 | US20240079573A1 | Examining | BYD CO LTD | Positive electrodes¦Li-accumulators¦Phosphorus compounds¦Batteries | 2023-11-08 | 2024-03-07 | Lithium iron phosphate positive electrode material, preparation method thereof, and lithium ion battery | A lithium iron phosphate positive electrode material, a preparation method thereof, and a lithium ion battery are disclosed. The lithium iron phosphate positive electrode material has an expression formula of LiFe1-xMxPO4/C, in which, 0<x≤0.05; and M is at least one element selected from Mg, Al, Zr, Ti, Co, V, Mn, W, Sn, Nb and Mo. The lithium iron phosphate positive electrode material has a particle size distribution meeting (D90-D10)/D50=1-2.17; and the magnetic material content in the lithium iron phosphate positive electrode material is 850-900 ppm (w/w). | CROSS-REFERENCE TO RELATED APPLICATIONS [0001]The present application is a continuation application of PCT application No. PCT/CN2022/091178, filed on May 6, 2022, which claims priority of Chinese Patent Application No. 202110506894.1, filed with National Intellectual Property Administration, PRC on May 10, 2021 and entitled “Lithium iron phosphate positive electrode material, preparation method thereof, and lithium ion battery”, the content of all of which is incorporated herein by reference in entirety. FIELD [0002]The present disclosure relates to the field of positive electrode material, and specifically to a lithium iron phosphate positive electrode material and a preparation method thereof, and a lithium ion battery. BACKGROUND [0003]Lithium iron phosphate positive electrode material and ternary positive electrode materials (NCM and NCA) are two kinds of positive electrode materials mainly used in lithium ion batteries at present. Based on their respective characteristics, they have obviously different application areas. Lithium iron phosphate positive electrode material has good safety and long cycle life during use, and is thus widely used in large vehicles. Ternary positive electrode materials have high energy density, and are thus widely used in passenger vehicles. [0004]Lithium iron phosphate has an orthorhombic olivine structure, having very small volume change (6.8%) during the charging and discharging process due to the intercalation and deincaterlation of lithium, and thus having quite excellent cycle performance. However, the poor electronic and ionic conductivity of lithium iron phosphate results in poor low-temperature and rate performance, making it difficult to meet the requirements for low-temperature and rate performances of power batteries. In order to address the challenges posed by the inadequate low-temperature and rate performances of lithium iron phosphate positive electrode material, many improvements have been carried out, and certain advancements being achieved at present. However, the low-temperature and rate performances of lithium iron phosphate positive electrode material are still less desirable compared with ternary cathode materials. Moreover, the iron impurities introduced in the production process lead to a high magnetic material content in the lithium iron phosphate positive electrode material, such that the battery suffers from serious self-discharge and even has safety problems. This is also a key problem that needs to be solved urgently. [0005]Lithium iron phosphate is mainly prepared by solid-phase method and hydrothermal synthesis (“wet method”). The solid-phase method includes uniformly mixing a lithium salt, a phosphorous source, an iron source and a carbon source by mechanical mixing, spraying, sintering, and jet milling to obtain a lithium iron phosphate positive electrode material. This method is used by most positive electrode manufacturers due to sophisticated technology, low cost, high capacity of the prepared lithium iron phosphate, and high compaction density. However, lithium iron phosphate synthesized by the solid-phase method has the problems of poor low-temperature and rate performances due to large particle size. Compared with the solid-phase method, lithium iron phosphate synthesized by wet synthesis has small size, and great advantages in low-temperature and rate performances. However, there are many impurity phases in lithium iron phosphate synthesized by wet synthesis, many influencing factors exist in the synthesis process, the consistency is poor, and the capacity is low. Due to the presence of the impurity phases, the magnetic material content is high, and the high-temperature and cycle performances are poor. Compared with the solid-phase method, although lithium iron phosphate prepared by wet synthesis has small particle size, the particle size of primary particles is mostly 160 nm or higher, and the agglomeration is serious. Although the low-temperature and rate performances are improved compared with the solid-state method, they still cannot meet the requirements for power batteries. SUMMARY [0006]To overcome the problems of poor low-temperature performance, poor rate performance and high magnetic material content associated with lithium iron phosphate positive electrode material existing in related art, an objective of the present disclosure provides a lithium iron phosphate positive electrode material, a preparation method thereof, and a lithium ion battery. [0007]To achieve the above objective, in a first aspect, the present disclosure provides a lithium iron phosphate positive electrode material. The lithium iron phosphate positive electrode material has an expression formula of LiFe1-xMxPO4/C, in which, 0<x≤0.05; and M is at least one element selected from Mg, Al, Zr, Ti, Co, V, Mn, W, Sn, Nb and Mo. [0008]The lithium iron phosphate positive electrode material has a particle size distribution meeting (D90-D10)/D50=1-2.17. The magnetic material content in the lithium iron phosphate positive electrode material is 850 ppm-900 ppm (w/w). [0009]In a second aspect, the present disclosure provides a method for preparing a lithium iron phosphate positive electrode material. The method includes:[0010](1) A lithium salt, a phosphoric acid and an iron salt are uniformly mixed and then performed hydrothermal reaction in the presence of a solvent under an inert atmosphere, to obtain a first slurry;[0011](2) The first slurry is washed, to obtain a second slurry;[0012](3) An organic carbon source, a dispersant and a grain growth inhibitor are added to the second slurry, and performed sand milling under an inert atmosphere, to obtain a third slurry;[0013](4) The third slurry is uniformly mixed with a lithium supplement, and performed spray drying to obtain a precursor; and[0014](5) The precursor is sintered and then performed jet milling to obtain the lithium iron phosphate positive electrode material. [0015]In a third aspect, the present disclosure provides a lithium iron phosphate positive electrode material prepared by the method as described above. [0016]In a fourth aspect, the present disclosure provides a lithium ion battery, containing the lithium iron phosphate positive electrode material as described above. [0017]By means of the above technical solutions, the present disclosure has the following advantages.[0018](1) The lithium iron phosphate positive electrode material according to the present disclosure has few impurity phase, small particle size of primary particle, good dispersity, and narrow particle size distribution range, and can advantageously improve the low-temperature performance and rate performance of a lithium ion battery, when used as a positive electrode material in the lithium ion battery.[0019](2) The lithium iron phosphate positive electrode material according to the present disclosure has low magnetic material content, and can advantageously reduce the self-discharge of the lithium ion battery and improve the high-temperature storage performance and cycle performance of the lithium ion battery, when used as a positive electrode material in the lithium ion battery.[0020](3) In the method for preparing a lithium iron phosphate positive electrode material according to the present disclosure, by the synergism of a dispersant, a grain growth inhibitor and sand milling, particles of small size formed during the sand milling process are ensured not to be susceptible to agglomeration, and the agglomerative growth in the subsequent sintering process is prevented, to avoid the formation of molten large particles. Moreover, bulk phase doping of the grain growth inhibitor improves the electron conductivity and ion conductivity, which is beneficial to the improvement of the rate performance. By adding a lithium supplement, the impurity phase and the magnetic material content are effectively reduced in the lithium iron phosphate positive electrode material, which reduces self-discharge performance, and improves the high-temperature storage performance and the cycle performance of the lithium iron phosphate positive electrode material. [0021]Additional aspects and advantages of the present disclosure will be partly given in the following description, some of which will become apparent from the following description, or may be learned from practices of the present disclosure. BRIEF DESCRIPTION OF THE DRAWINGS [0022]The accompanying drawings illustrated here are intended to provide further understanding of the present disclosure and constitute a part of present disclosure. The schematic embodiments and description thereof in the present disclosure are provided for explaining the present disclosure, and do not constitute a limitation on the present disclosure. In the accompanying drawings: [0023]FIG. 1 shows a scanning electron microscopy (SEM) image of a lithium iron phosphate positive electrode material obtained in Example 1 of the present disclosure, at a magnification of 100 k; [0024]FIG. 2 shows an SEM image of a lithium iron phosphate positive electrode material obtained in Example 2 of the present disclosure, at a magnification of 100 k; [0025]FIG. 3 shows an SEM image of a lithium iron phosphate positive electrode material obtained in Example 3 of the present disclosure, at a magnification of 100 k; and [0026]FIG. 4 shows an SEM image of a lithium iron phosphate positive electrode material obtained in Comparative Example 1 of the present disclosure, at a magnification of 100 k. DETAILED DESCRIPTION [0027]The endpoints and any values of the ranges disclosed herein are not limited to the precise range or value, and these ranges or values should be understood to include values close to these ranges or values. For numerical ranges, one or more new ranges of values can be obtained by combining the endpoint values of each range, combining the endpoint values of each range with individual point values, and combining the individual point values. These numerical ranges should be regarded as being specifically disclosed herein [0028]In a first aspect, the present disclosure provides a lithium iron phosphate positive electrode material. The lithium iron phosphate positive electrode material has an expression formula of LiFe1-xMxPO4/C, in which, 0<x≤0.05; and M is at least one element selected from Mg, Al, Zr, Ti, Co, V, Mn, W, Sn, Nb and Mo. [0029]The lithium iron phosphate positive electrode material has a particle size distribution meeting (D90-D10)/D50=1-2.17. A magnetic material content in the lithium iron phosphate positive electrode material is 850 ppm-900 ppm (w/w). The lithium iron phosphate positive electrode material has small particle size, good dispersity, and narrow particle size distribution range. Notably, in the present disclosure, the lithium iron phosphate positive electrode material having an expression formula of LiFe1-xMxPO4/C can be understood as the lithium iron phosphate positive electrode material having a structure of C coated LiFe1-xMxPO4. [0030]In some embodiments of the present disclosure, based on the total weight of the lithium iron phosphate positive electrode material, the carbon content in the lithium iron phosphate positive electrode material is 1 wt %-3.5 wt %. In some other embodiments of the present disclosure, based on the total weight of the lithium iron phosphate positive electrode material, the carbon content in the lithium iron phosphate positive electrode material is 1.4 wt %-3.2 wt %. [0031]In some embodiments of the present disclosure, the lithium iron phosphate positive electrode material has a particle size distribution meeting (D90-D10)/D50=1-2.17. In some other embodiments of the present disclosure, the lithium iron phosphate positive electrode material has a particle size distribution meeting (D90-D10)/D50=1-1.55. The lithium iron phosphate positive electrode material has few impurity phases, small particle size of primary particles, good dispersity, and narrow particle size distribution range, and can advantageously improve the low-temperature performance and rate performance of a lithium ion battery, when used as a positive electrode material in the lithium ion battery. [0032]In some embodiments of the present disclosure, the magnetic material content in the lithium iron phosphate positive electrode material is 850 ppm-900 ppm (w/w). In some other embodiments of the present disclosure, the magnetic material content in the lithium iron phosphate positive electrode material is 850 ppm-885 ppm (w/w). The lithium iron phosphate positive electrode material has low magnetic material content, and can advantageously reduce the self-discharge of a lithium ion battery and improve the high-temperature storage performance and cycle performance of the lithium ion battery, when used as a positive electrode material in the lithium ion battery. The magnetic material content involved in the present disclosure is tested by JSII-G1 magnetic material analyzer. [0033]In some embodiments of the present disclosure, M is at least one element selected from Mg, Al, Zr, Ti, Co, V, Mn, W, Sn, Nb and Mo. In some other embodiments of the present disclosure, M is at least one element selected from Ti, V and Nb. [0034]In a second aspect, the present disclosure provides a method for preparing a lithium iron phosphate positive electrode material. The method includes:[0035](1) A lithium salt, a phosphoric acid and an iron salt are uniformly mixed and then performed hydrothermal reaction in the presence of a solvent under an inert atmosphere, to obtain a first slurry;[0036](2) The first slurry is washed to obtain a second slurry;[0037](3) An organic carbon source, a dispersant and a grain growth inhibitor are added to the second slurry and performed sand milling under an inert atmosphere, to obtain a third slurry;[0038](4) The third slurry is uniformly mixed with a lithium supplement, and performed spray drying to obtain a precursor; and[0039](5) The precursor is sintered and then performed jet milling to obtain the lithium iron phosphate positive electrode material. [0040]Although the rate performance of lithium iron phosphate positive electrode material can be improved to some extent by in-situ carbon coating and metal doping in related art, it is difficult to form effective in-situ coating and ion doping in the process of wet synthesis. The reason for this is that, 1. If a carbon source is added in the process of wet synthesis, in-situ carbonization is difficult due to a less high reaction temperature; and since the carbon source is water-soluble, it can be washed away in a subsequent washing process. 2. Metal ions doped can only be diffused into the material by means of the subsequent sintering process, and the reaction conditions in the hydrothermal synthesis stage are insufficient to allow the metal ions to enter the material. Moreover, although sand milling can further reduce the particle size of the hydrothermally synthesized material, the reduction of particle size will also lead to agglomeration. As a result, the material is agglomerated and grown in the subsequent sintering process to form molten large particles, which is not conducive to the improvement of rate performance. [0041]The present inventors find unexpectedly that by the synergism of a dispersant, a grain growth inhibitor and sand milling, particles of small particle size formed during the sand milling process are ensured not to be susceptible to agglomeration, and the agglomerative growth in the subsequent sintering process is prevented, to avoid the formation of molten large particles. Moreover, bulk phase doping of the grain growth inhibitor improves the electron conductivity and ion conductivity, which is beneficial to the improvement of the rate performance. Furthermore, a carbon source is added in the sand milling process. Because the carbon source is water-soluble, the mixing and coating at a molecular level can be realized. [0042]In some embodiments of the present disclosure, the lithium salt, phosphoric acid and iron salt are used in such an amount that the molar ratio of lithium, phosphorus and iron is 2.8-3.2:1:1. [0043]In some embodiments of the present disclosure, on a dry basis of the second slurry, the organic carbon source is used in an amount of 8 wt %-16 wt %; the dispersant is used in an amount of 0.5 wt %-5 wt %; and the grain growth inhibitor is used in an amount of 0.1 wt %-6 wt %. In some other embodiments of the present disclosure, on a dry basis of the second slurry, the grain growth inhibitor is used in an amount of 0.3 wt %-5 wt %. [0044]In some embodiments of the present disclosure, on a dry basis of the third slurry, the lithium supplement is used in an amount of 0.2 wt %-5.5 wt %. In some other embodiments of the present disclosure, on a dry basis of the third slurry, the lithium supplement is used in an amount of 0.5 wt %-5 wt %. [0045]In the present disclosure, “on a dry basis of the second slurry” means to calculate based on the weight of the powder in the second slurry, and “on a dry basis of the third slurry” means to calculate based on the weight of the powder in the third slurry. The weight of the powder in the second slurry is calculated by multiplying the weight of the second slurry and the solid content of the second slurry. The weight of the powder in the third slurry is calculated by multiplying the weight of the third slurry and the solid content of the third slurry. The solid contents of the second slurry and the third slurry can be determined by a moisture meter at 160° C. [0046]In some embodiments of the present disclosure, in Step (1), the lithium salt is a soluble lithium salt. For example, the lithium salt may be at least one selected from lithium chloride, lithium sulfate, lithium hydroxide and lithium nitrate. [0047]In some embodiments of the present disclosure, in Step (1), the iron salt may be at least one selected from ferrous sulfate, ferrous chloride, ferrous nitrate and ferrous oxalate. [0048]In some embodiments of the present disclosure, in Step (3), the organic carbon source may be at least one selected from sucrose, water-soluble phenolic resin, glucose, polyethylene glycol 6000 (PEG6000), hydroxymethyl cellulose, polyacrylamide ((C3H5NO)n, having a weight average molecular weight of 5,000,000-12,000,000 g/mol), starch and polyvinyl alcohol (having a weight average molecular weight of 200,000-700,000 g/mol). [0049]In some embodiments of the present disclosure, the dispersant is at least one selected from sodium dodecyl sulfonate, polyethylene glycol 200 (PEG200), polyethylene glycol 400 (PEG400), sodium dodecyl sulfate, methyl amyl alcohol, sodium tripolyphosphate, sodium hexametaphosphate and sodium pyrophosphate. A dispersant is added in the sand milling process, to effectively inhibit the secondary agglomeration of small particles, which facilitates the improvement of the low-temperature and rate performance of the lithium iron phosphate positive electrode material. [0050]In some embodiments of the present disclosure, the grain growth inhibitor is at least one selected from magnesium chloride, magnesium nitrate, aluminum nitrate, zirconium nitrate, zirconia, tetraethyl titanate, ethyl titanate, cobalt acetate, cobalt nitrate, vanadium pentoxide, ammonium metavanadate, manganese nitrate, manganese chloride, manganese sulfate, niobium pentachloride, tungsten disulfide, tin chloride, tin oxide, molybdenum sulfide and molybdenum oxide. In some other embodiments of the present disclosure, the grain growth inhibitor has a concentration of 0.3 wt %-5 wt %. The grain growth inhibitor added during the sand milling process has a “rolling” effect in the subsequent sintering process, to suppress the growth of particles, and provides metal ions entering the lattice of lithium iron phosphate, thus improving the electronic and ionic conductivity of the lithium iron phosphate positive electrode material. This reduces the low-temperature, improves and rate performance of the lithium iron phosphate positive electrode material. [0051]In some embodiments of the present disclosure, the lithium supplement is at least one selected from lithium dihydrogen phosphate, lithium hydrogen phosphate and lithium phosphate. In the method for preparing a lithium iron phosphate positive electrode material, the impurity phases in the lithium iron phosphate positive electrode material and the magnetic material content can be reduced by adding the lithium supplement. The principle is that the sand milling process can re-expose the interior of the hydrothermally synthesized lithium iron phosphate material, and in the presence of the lithium supplement, the iron impurity phase inside the material can be further converted into the lithium iron phosphate material after the subsequent sintering process, effectively reducing the impurity phases and the magnetic material content contained in the material. This reduces the self-discharge performance, and improves the high-temperature storage performance and the cycle performance of the lithium iron phosphate positive electrode material. [0052]In some embodiments of the present disclosure, in Step (1), the solvent is water. In some other embodiments of the present disclosure, in the step of a lithium, phosphoric acid and an iron salt are uniformly mixed under an inert atmosphere, the inert atmosphere useful in the present disclosure includes, but is not limited to, nitrogen or argon. [0053]In some embodiments of the present disclosure, the hydrothermal reaction conditions are not particularly limited, and can be made reference to the conventional process conditions in the art. For example, the hydrothermal reaction conditions include a temperature of 130° C.-200° C., and a reaction time of 2 hours-8 hours. [0054]In some embodiments of the present disclosure, the first slurry is a lithium iron phosphate slurry containing a reaction mother liquor obtained after hydrothermal reaction. In some other embodiments of the present disclosure, the pH of the first slurry is 5.5-7. [0055]In some embodiments of the present disclosure, in Step (2), the washing includes specifically the reaction mother liquor is removed in the first slurry to obtain a centrifuged product, and then the centrifuged product is washed with a dilute aqueous salt solution. [0056]The dilute aqueous salt solution is at least one selected from an aqueous solution of lithium chloride, lithium nitrate, lithium dihydrogen phosphate, lithium hydrogen phosphate or ammonium dihydrogen phosphate. In some other embodiments of the present disclosure, the dilute aqueous salt solution has a concentration of 0.01-2 wt %. The washing can be one step of washing or multiple steps of washing. [0057]In some embodiments of the present disclosure, in Step (3), the sand milling can reduce the particle size of primary particles of the lithium iron phosphate positive electrode material, facilitating the improvement of the low-temperature and rate performances. To further improve the low-temperature and rate performances of the lithium iron phosphate positive electrode material, in some other embodiments of the present disclosure, the sand milling conditions include a linear speed of 5 m/s-15 m/s, and a time of 0.5 hours-12 hours. [0058]In some embodiments of the present disclosure, by controlling the linear speed and time of sand milling, the particle size of primary particles of the lithium iron phosphate positive electrode material is controlled; by adding the dispersant, lithium iron phosphate particles of small size are presented from secondary agglomeration; and by adding the grain growth inhibitor, the growth and adhesive agglomeration of particles can be suppressed in the subsequent sintering process. [0059]In some embodiments of the present disclosure, the inert atmosphere is nitrogen or helium atmosphere. [0060]In some embodiments of the present disclosure, in Step (4), the spray drying is to evaporate the water in the third slurry by flash evaporation, so as to obtain secondary spherical particles assembled from the primary particles. [0061]In some embodiments of the present disclosure, the spray drying conditions are not particularly limited. For example, the spray drying conditions include a solid content of 30 wt %-50 wt %, a temperature of 90° C.-105° C., and a time of 5 hours-12 hours. [0062]In some embodiments of the present disclosure, the sintering conditions are not particularly limited, and can be made reference to the conventional process conditions in the art. For example, the sintering conditions includes a temperature of 650° C.-760° C., and a time of 5 hours-10 hours. In some other embodiments of the present disclosure, the sintering is carried out under an inert atmosphere, and the inert atmosphere useful in the present disclosure includes, but is not limited to, nitrogen or argon. [0063]In some embodiments of the present disclosure, the sintered product is secondary spherical particles assembled from the primary particles; and the jet milling is to break up the secondary spherical particles of the sintered product, to obtain dispersed primary particles of lithium iron phosphate positive electrode material. [0064]In a third aspect, the present disclosure provides a lithium iron phosphate positive electrode material prepared by the method as described above. The lithium iron phosphate positive electrode material has an expression formula of LiFe1-xMxPO4/C, in which, 0<x≤0.05; and M is at least one element selected from Mg, Al, Zr, Ti, Co, V, Mn, W, Sn, Nb and Mo. The lithium iron phosphate positive electrode material has a particle size distribution meeting (D90-D10)/D50=1-2.17. The magnetic material content in the lithium iron phosphate positive electrode material is 850 ppm-900 ppm (w/w). [0065]In some embodiments of the present disclosure, the lithium iron phosphate positive electrode material has a particle size distribution meeting (D90-D10)/D50=1-1.55; and the magnetic material content in the lithium iron phosphate positive electrode material is 850 ppm-885 ppm (w/w). [0066]In some embodiments of the present disclosure, based on the total weight of the lithium iron phosphate positive electrode material, the carbon content in the lithium iron phosphate positive electrode material is 1 wt %-3.5 wt %. In some other embodiments of the present disclosure, based on the total weight of the lithium iron phosphate positive electrode material, the carbon content in the lithium iron phosphate positive electrode material is 1.4 wt %-3.2 wt %. [0067]In some embodiments of the present disclosure, M is at least one element selected from Ti, V and Nb. [0068]In a fourth aspect, the present disclosure provides a lithium ion battery, containing the lithium iron phosphate positive electrode material as described above. The lithium iron phosphate positive electrode material according to the present disclosure shows excellent low-temperature performance, rate performance, high-temperature performance and cycle performance in lithium ion batteries. [0069]In some embodiments of the present disclosure, the lithium iron phosphate positive electrode material has a low-temperature capacity retention rate of 65%-80% at −20° C. and 1 C. In some other embodiments of the present disclosure, the lithium iron phosphate positive electrode material has a low-temperature capacity retention rate of 70%-80% at −20° C. and 1 C. In some other embodiments of the present disclosure, the lithium iron phosphate positive electrode material has a low-temperature capacity retention rate of 70%-75% at −20° C. and 1 C. [0070]In some embodiments of the present disclosure, the lithium iron phosphate positive electrode material has a discharge capacity retention rate of 75%-86% at 15 C. In some other embodiments of the present disclosure, the lithium iron phosphate positive electrode material has a discharge capacity retention rate of 78%-86% at 15 C. In some other embodiments of the present disclosure, the lithium iron phosphate positive electrode material has a discharge capacity retention rate of 81%-84% at 15 C. [0071]In some embodiments of the present disclosure, the lithium iron phosphate positive electrode material has a high-temperature capacity residual rate of 90%-99% after storage at 60° C. for 7 days. In some other embodiments of the present disclosure, the lithium iron phosphate positive electrode material has a high-temperature capacity residual rate of 92%-99% after storage at 60° C. for 7 days. In some other embodiments of the present disclosure, the lithium iron phosphate positive electrode material has a high-temperature capacity residual rate of 95%-980.5% after storage at 60° C. for 7 days. In some embodiments of the present disclosure, the lithium iron phosphate positive electrode material has a high-temperature capacity recovery rate of 96.5%-102% after storage at 60° C. for 7 days. In some other embodiments of the present disclosure, the lithium iron phosphate positive electrode material has a high-temperature capacity recovery rate of 99.5%-102% after storage at 60° C. for 7 days. In some other embodiments of the present disclosure, the lithium iron phosphate positive electrode material has a high-temperature capacity recovery rate of 100%-101% after storage at 60° C. for 7 days. [0072]In some embodiments of the present disclosure, the lithium iron phosphate positive electrode material has a cycling capacity retention rate of 95.5% or higher after 500 cycles at 1 C. In some other embodiments of the present disclosure, the lithium iron phosphate positive electrode material has a cycling capacity retention rate of 96% or higher after 500 cycles at 1 C. In some other embodiments of the present disclosure, the lithium iron phosphate positive electrode material has a cycling capacity retention rate of 96.8%-97.5% after 500 cycles at 1 C. [0073]Hereinafter, the present application will be described in detail by way of examples. [0074]In the following examples and comparative examples, the raw materials used are all commercially available products, unless otherwise specifically indicated. [0075]The room temperature in present disclosure is 25±2° C. unless otherwise specifically indicated. [0076]In the following examples and comparative examples, relevant parameters are obtained by the following test methods:[0077](1) Morphology test by SEM: The morphology was tested by S-4800 model scanning electron microscope from HITACHI.[0078](2) Particle size distribution: Statistical count was performed by Smileview software in an SEM image at a magnification of 100 k taken under S-4800 model scanning electron microscope from HITACHI. The minor-axis dimensions of all particles were measured, the obtained data was imported into and analyzed by mintab software, to obtain the D10, D50 and D90 values, and then the particle size distribution was calculated according to their respective values.[0079](3) Magnetic material content: The JSII-G1 magnetic material analyzer was used for test. Test conditions: 10 g of a sample was placed in a measuring cylinder for direct measurement.[0080](4) XPS spectrum: It was obtained by the Escalab 250Xi X-ray photoelectron spectrometer with Thermo Avantage V5.926 software purchased from Thermo Scientific Company. The test conditions: area of analysis: a circle with a diameter of about 800 μm, information depth: about 10 nm; lower limit of detection of atomic number percentage: 0.1%; test environment: temperature 23.6° C., relative humidity 50%, and vacuum level 5.0×10−8 Torr; voltage 15 kV, current 23 mA, and power 350 W; and X-ray scanning angle 45.0°.[0081](5) Electrochemical performance test: [0082]In the examples and comparative examples, the electrochemical performances of the lithium iron phosphate positive electrode material were tested by using a 2025 model button cell. [0083]The 2025 model button cell was prepared as follows: [0084]Preparation of electrode sheet: The lithium iron phosphate positive electrode material, acetylene black and polyvinylidene fluoride (PVDF) at a weight ratio of 100:1.5:2.5 were fully mixed with an appropriate amount of N-methylpyrrolidone (NMP), to form an uniform positive electrode slurry. The positive electrode slurry was coated on an aluminum foil and dried at 100° C. for 12 hours, to form a positive electrode sheet with a diameter of 14 mm. The load of the lithium iron phosphate positive electrode material was 5 mg/cm2-10 mg/cm2. [0085]Assembly of battery: In a glove box filled with argon and having a water c | 1. A lithium iron phosphate positive electrode material, having an expression formula of LiFe1-xMxPO4/C, in which, 0<x≤0.05; and M is at least one element selected from Mg, Al, Zr, Ti, Co, V, Mn, W, Sn, Nb and Mo, wherein the lithium iron phosphate positive electrode material has a particle size distribution meeting (D90-D10)/D50=1-2.17; and a magnetic material content in the lithium iron phosphate positive electrode material is 850 ppm-900 ppm (w/w). 2. The lithium iron phosphate positive electrode material according to claim 1, wherein based on a total weight of the lithium iron phosphate positive electrode material, a carbon content in the lithium iron phosphate positive electrode material is 1 wt %-3.5 wt %. 3. The lithium iron phosphate positive electrode material according to claim 1, wherein based on a total weight of the lithium iron phosphate positive electrode material, a carbon content in the lithium iron phosphate positive electrode material is 1.4 wt %-3.2 wt %. 4. The lithium iron phosphate positive electrode material according to claim 1, wherein the magnetic material content in the lithium iron phosphate positive electrode material is 850 ppm-885 ppm (w/w). 5. The lithium iron phosphate positive electrode material according to claim 1, wherein M is at least one element selected from Ti, V and Nb. 6. The lithium iron phosphate positive electrode material according to claim 1, wherein the lithium iron phosphate positive electrode material has a particle size distribution meeting (D90-D10)/D50=1-1.55. 7. A method for preparing a lithium iron phosphate positive electrode material, comprising: (1) mixing a lithium salt, phosphoric acid, and an iron salt, and then performing hydrothermal reaction in the presence of a solvent under an inert atmosphere, to obtain a first slurry; (2) washing the first slurry, to obtain a second slurry; (3) adding an organic carbon source, a dispersant and a grain growth inhibitor to the second slurry, and sand milling under an inert atmosphere, to obtain a third slurry; (4) mixing the third slurry with a lithium supplement, and spray drying, to obtain a precursor; and (5) sintering the precursor, and jet milling the sintered product, to obtain the lithium iron phosphate positive electrode material. 8. The method according to claim 7, wherein the lithium salt, the phosphoric acid and the iron salt are used in such an amount that the molar ratio of the lithium element, phosphorus element and iron element is 2.8-3.2:1:1; on a dry basis of the second slurry, the organic carbon source is used in amount of 8 wt %-16 wt %; on a dry basis of the second slurry, the dispersant is used in amount of 0.5 wt %-5 wt %; on a dry basis of the second slurry, the grain growth inhibitor is used in amount of 0.1 wt %-6 wt %; and on a dry basis of the third slurry, the lithium supplement is used in amount of 0.2 wt %-5.5 wt %. 9. The method according to claim 7, wherein on a dry basis of the second slurry, the grain growth inhibitor is used in amount of 0.3 wt %-5 wt %. 10. The method according to claim 7, wherein on a dry basis of the third slurry, the lithium supplement is used in amount of 0.5 wt %-5 wt %. 11. The method according to claim 7, wherein the lithium salt is at least one selected from lithium chloride, lithium sulfate, lithium hydroxide, and lithium nitrate; and the iron salt is at least one selected from ferrous sulfate, ferrous chloride, ferrous nitrate and ferrous oxalate. 12. The method according to claim 7, wherein the organic carbon source is at least one selected from sucrose, water-soluble phenolic resin, glucose, polyethylene glycol 6000, hydroxymethyl cellulose, polyacrylamide, starch and polyvinyl alcohol, wherein the polyacrylamide has a weight average molecular weight of 5,000,000-12,000,000 g/mol, and the polyvinyl alcohol has a weight average molecular weight of 200,000-700,000 g/mol; the dispersant is at least one selected from sodium dodecyl sulfonate, polyethylene glycol 200, polyethylene glycol 400, sodium dodecyl sulfate, methyl amyl alcohol, sodium tripolyphosphate, sodium hexametaphosphate and sodium pyrophosphate; and the grain growth inhibitor is at least one selected from magnesium chloride, magnesium nitrate, aluminum nitrate, zirconium nitrate, zirconia, tetraethyl titanate, ethyl titanate, cobalt acetate, cobalt nitrate, vanadium pentoxide, ammonium metavanadate, manganese nitrate, manganese chloride, manganese sulfate, niobium pentachloride, tungsten disulfide, tin chloride, tin oxide, molybdenum sulfide and molybdenum oxide. 13. The method according to claim 7, wherein the lithium supplement is at least one selected from lithium dihydrogen phosphate, lithium hydrogen phosphate and lithium phosphate. 14. The method according to claim 7, wherein in Step (1), the hydrothermal reaction conditions comprise a temperature of 130° C.-200° C., and a reaction time of 2 hours-8 hours. 15. The method according to claim 7, wherein in Step (2), the washing comprises specifically removing the reaction mother liquor in the first slurry, and then washing, with a dilute aqueous salt solution, the product from which the reaction mother liquor is removed, wherein the dilute aqueous salt solution is at least one selected from an aqueous solution of lithium chloride, lithium nitrate, lithium dihydrogen phosphate, lithium hydrogen phosphate and ammonium dihydrogen phosphate. 16. The method according to claim 7, wherein the dilute aqueous salt solution has a concentration of 0.01 wt %-2 wt %. 17. The method according to claim 7, wherein in Step (3), the sand milling conditions comprise a linear speed of 5 m/s-15 m/s, and a time of 0.5 hours-12 hours. 18. The method according to claim 7, wherein in Step (4), the spray drying conditions comprises a solid content of 30 wt %-50 wt %, a temperature of 90° C.-105° C., and a time of 5-12 hours; and the sintering conditions comprise a temperature of 650° C.-760° C., and a time of 5 hours-10 hours. 19. A lithium iron phosphate positive electrode material prepared by the method according to claim 7. 20. A lithium ion battery, comprising the lithium iron phosphate positive electrode material according to claim 1. | BYD COMPANY LIMITED
109 | US20240072340A1 | Examining | BYD CO LTD | Cell component details¦Batteries | 2023-11-03 | 2024-02-29 | Battery housing, battery using battery housing, and electronic device using battery | A battery housing includes a plate body. The plate body has multiple folding portions and multiple side plates connected by the folding portions. The plate body is folded along the folding portions such that the side plates are connected to create an accommodating space for accommodating an electrochemical unit inside the middle housing. | CROSS-REFERENCE TO RELATED APPLICATIONS [0001]This application is a Continuation Application of International Patent Application No. PCT/CN2022/095400, filed on May 27, 2022, which is based on and claims priority to and benefits of Chinese Patent Application No. 202110699260.2 filed on Jun. 23, 2021. The entire content of all of the applications is incorporated herein by reference. FIELD [0002]The present disclosure relates to the field of batteries, and more particularly, to a battery housing, a battery using the battery housing, and an electronic device using the battery. BACKGROUND [0003]In the related art, a housing of a secondary battery, such as a lithium ion battery, generally includes an aluminum-plastic film and an alloy housing. The alloy housing is hard and has pressure-resistant characteristics, so that the battery package reliability is improved. It also does not require relatively wide sealing edges and folding edges, and has a thin housing thickness, so that an energy density of a cell can be improved. However, this alloy housing generally includes a first housing formed by stamping and stretching and configured to provide an accommodating space, and a second housing configured to close an open side of the first housing. R round corners of the first housing are easy to break and generate fold deformation when being stretched, so that a processing yield of the housing is low. Flanges for welding and sealing on peripheries of the first housing and the second housing occupy a general space of the battery, an effective space utilization rate of the battery is limited to a certain degree, and the energy density improvement of the battery is further limited. Therefore, there is room for improvement. SUMMARY [0004]In view of this, the present disclosure discloses a battery housing, a battery using the battery housing, and an electronic device using the battery, to improve a processing yield and use reliability of the battery housing and reduce occupation of the battery housing on a general space of the battery. [0005]The technical solutions are as follows. [0006]A battery housing includes a plate body. The plate body has multiple folding portions and multiple side plates connected by the folding portions. The plate body is folded along the folding portions such that the side plates are connected to create an accommodating space for accommodating an electrochemical unit inside the middle housing. [0007]In some implementations, when the plate body is unfolded, the side plates are disposed in a first direction and are capable of folding along the folding portions, and the plate body further includes two cover plates disposed along the first direction on two sides of the side plates. When the plate body is folded, two open ends of the middle housing are closed by the two cover plates, respectively. [0008]In some implementations, a shape of one of the two cover plates matches a shape of one of the two open ends of the middle housing. [0009]In some implementations, each of the two cover plates is folded along a corresponding second folding portion, and an outer periphery of the one of the two cover plates protrudes out from an outer periphery of the one of the two open ends. [0010]In some implementations, the battery housing further includes a lining plate and an electrolyte solution filling port. The lining plate is disposed on a first surface of a first cover plate of the two cover plates. The electrolyte solution filling port penetrates the lining plate and the cover plate. [0011]In some implementations, a peripheral dimension of the lining plate is less than a peripheral dimension of the first cover plate, and the peripheral dimension of the first cover plate is greater than a peripheral dimension of a corresponding open end of the middle housing. [0012]In some implementations, a thickness of the lining plate is greater than a thickness of the first cover plate. [0013]In some implementations, the battery housing includes a sealing cover, where the sealing cover is configured to be connected with the first cover plate and the lining plate and to close the electrolyte solution filling port. [0014]In some implementations, the sealing cover is welded with the first cover plate and the lining plate by a first weld seam and a second weld seam, and a distance from the second weld seam to an edge of the electrolyte solution filling port is greater than a distance from the first weld seam to the edge of the electrolyte solution filling port. [0015]In some implementations, a distance from the first weld seam to the edge of the electrolyte solution filling port is from about 0.05 mm to 0.1 mm. [0016]In some implementations, the plate body includes a metal plate with a uniform thickness. The two cover plates and the middle housing are welded to close the two open ends of the middle housing. [0017]In some implementations, an area of an outer surface of each of the two cover plates is less than an area of an outer surface of each of the side plates of the middle housing. [0018]In some implementations, a material of the plate body includes one or more of nickel, nickel alloy, carbon steel, and alloy steel. [0019]The present disclosure further discloses a battery. The battery includes at least one battery unit. The battery unit includes any one of the above battery housings and an electrochemical unit accommodated in the battery housing. [0020]The present disclosure further discloses an electronic device. The electronic device includes an electrical appliance and the battery. BRIEF DESCRIPTION OF THE DRAWINGS [0021]The present disclosure will be described in detail below with reference to the accompanying drawings. [0022]FIG. 1 is a schematic diagram of an electronic device according to an implementation. [0023]FIG. 2 is a schematic three-dimensional structural view of a battery in an implementation. [0024]FIG. 3 is a schematic structural view of a partially unfolded state of the battery in FIG. 2. [0025]FIG. 4 is a schematic diagram of a battery housing in Embodiment 1, in which a plate body of the battery housing is in an unfolded state. [0026]FIG. 5 is a schematic diagram of a battery housing in Embodiment 2, in which a plate body of the battery housing is in an unfolded state. [0027]FIG. 6 is a schematic diagram of a battery housing in Embodiment 3, in which a plate body of the battery housing is in an unfolded state. [0028]FIG. 7 is a schematic diagram of a battery housing in Embodiment 4, in which a plate body of the battery housing is in an unfolded state. [0029]FIG. 8 is a schematic structural view of the battery housing in FIG. 4 or FIG. 5, in which a side plate of the battery housing is in a folded state. [0030]FIG. 9 is a schematic structural view of the battery housing in FIG. 6 or FIG. 7, in which a side plate of the battery housing is in a folded state. [0031]FIG. 10 is a schematic structural view of a battery housing. [0032]FIG. 11 is a schematic structural view showing welding a cover plate, a lining plate, and an electrolyte solution filling port sealing cover of a battery housing. DETAILED DESCRIPTION [0033]The embodiments of the present disclosure are described in detail below, and the embodiments described with reference to accompanying drawings are examples. [0034]Referring to FIG. 1, an electronic device 100 disclosed by the present disclosure includes a battery 101 and an electrical appliance 102. The battery 101 is configured to supply electricity to the electrical appliance 102. In an implementation, the electronic device 100 may be any device having the battery 101 to supply electricity. For example, the electronic device may be a mobile electronic device such as a mobile phone, a tablet computer, and a notebook computer, and may also be traffic equipment such as a two-wheeled electric vehicle, an electric self-balancing vehicle, a pure electric vehicle, and a Hybrid vehicle. The type of the electronic device 100 is not limited as long as the electronic device may equipped the battery 101 disclosed by the present disclosure for electricity supply. [0035]Referring to FIG. 2 to FIG. 3, the battery 101 includes at least one battery unit. The battery unit includes a battery housing 10 and an electrochemical unit 20 accommodated in the battery housing 10. The battery unit may be a cell. The battery 101 may include a cell, or may include multiple cells. That is, the battery 101 may be a battery pack or battery module including multiple cells. [0036]Illustration will be provided below by taking the battery 101 including one battery unit as an example. The battery 101 could be a battery unit or multiple battery units. The battery pack or the battery module could include multiple batteries 101. [0037]In some embodiment, the battery 101 may be a lithium-ion battery or others. The electrochemical unit 20 may include an electrode assembly, i.e., a cell, and may further include electrolyte solution or electrolyte, which may be determined according to the battery type. [0038]Referring to FIG. 4 to FIG. 11, the battery housing 10 includes an integrally formed plate body 110. The plate body 110 is in a preset shape in an unfolded state (e.g., the plate body 110 is unfolded) and is provided with multiple preset folding portions. The plate body 110 is divided to form a cover plate and multiple side plates along the multiple folding portions. The multiple side plates are configured to be folded along the corresponding folding portions and connected to form a middle housing 1101 with closed peripheral sides and open ends, and the cover plate is configured to be folded along the preset folding portion and close the corresponding open end 1102 of the middle housing 1101 to form/create an accommodating space for accommodating the electrochemical unit 20 inside the middle housing 1101. [0039]In an embodiment, the multiple side plates and the cover plate of the battery housing 10 may be integrally formed to form a plate body 110. Preset positions of the multiple side plates and the cover plate distributed on the plate body 110 may be predetermined, and the multiple side plates and the cover plate may be separated by the multiple folding portions. [0040]Some folding portions are used for determining folding positions of the multiple side plates. After the multiple side plates are folded along these folding portions, the middle housing 1101 with the closed peripheral sides and the open ends may be formed. Some other folding portions are used for determining the folding positions of the cover plate. After being folded along the folding portions, the cover plate can be turned to facing the corresponding open end of the middle housing 1101 so as to close the corresponding open end of the middle housing 1101, and the middle housing 1101 and the cover plate form a closed battery housing 10 together. An accommodating space is formed in the middle housing 1101, i.e., in the battery housing 10, and is used for accommodating the electrochemical unit 20. [0041]In an implementation, the folding portions may be folding lines. That is, the folding portions are predetermined folding positions or folding marks instead of physical structures. The folding portions may also be physical structures with certain dimensions. For example, the folding portions may have certain widths and areas on the plate body 110 as long as they may meet the requirement of determining the folding positions. [0042]The battery housing 10 is formed by folding the integrally formed plate body 110. By providing the battery housing, problems such as R round corners breakage and fold deformation due to stretching of the battery housing 10 caused by a stretching manner can be avoided, processing difficulty of the battery housing 10 is reduced, and furthermore, occupation of an effective battery space caused by formation of a relatively wide flange at the periphery of the battery housing 10 can be reduced, so that the energy density of the battery is improved. In addition, compared with a split battery housing, a design of the integral battery housing 10 has advantages that the connection positions and work procedures can be reduced, so that the airtightness of the formed battery housing can be improved, and the production work procedure can be simplified. [0043]It should be noted that the battery housing 10 may in an unfolded state or a partially closed state, or may be in a fully closed state, and they all fall within the scope of the present disclosure. In an embodiment, there may be several product forms of the battery housing 10. For example, the battery housing 10 may be in a fully unfolded state, and its form is a plate body 110 in the unfolded state. The multiple folding portions, the multiple side plates, and the cover plate may be distinguished in a form such as a marking form on the plate body 110. The battery housing 10 may be in a partially closed state. For example, the battery housing 10 may be in a state that the multiple side plates have been folded, the middle housing 1101 with the closed peripheral sides and the open ends has been formed, but the corresponding open end of the middle housing 1101 has not been closed by the cover plate. Modifications and variations can be made without departing from the protective scope defined by the claims. [0044]In some implementations, the formed battery housing 10 is generally in a regular shape, such as a cuboid shape, so that the design and processing may be convenient. In an implementation, the formed battery housing 10 may be in an irregular shape or an integrally regular or locally special shape according to requirements. Detailed description will be provided below by taking the battery housing 10 in a cuboid shape in a formed state as an example. The circumstances that the battery housing 10 is in an irregular shape or an integrally regular or locally special shape may be implemented by referring to the following manner. [0045]Referring to FIG. 4 to FIG. 7, in some implementations, when the plate body 110 is in the unfolded state, the multiple side plates are distributed/disposed in a same direction (e.g., a first direction). The plate body 110 includes two cover plates, and the two cover plates are distributed/disposed at two sides of the side plates along the distribution direction of the multiple side plates (e.g., the first direction). The two cover plates are respectively named as a first cover plate 1131 and a second cover plate 1132. [0046]The multiple side plates are in end-to-end connection after being folded along the corresponding folding portions to form a box-shaped middle housing 1101 with two open ends. The two cover plates respectively close the two open ends 1102 of the middle housing 1101 after being folded along the preset folding portions. [0047]For example, in an implementation, the first cover plate 1131 and the second cover plate 1132 may be distributed in four forms as shown in FIG. 4 to FIG. 7. Embodiment 1 [0048]As shown in FIG. 4, in Embodiment 1, the plate body 110 is generally in a centrosymmetric shape, and the plate body 110 includes five side plates and two cover plates in an unfolded state. The five side plates are distributed in a same direction, which are a first side plate 1111, a second side plate 1112, a third side plate 1113, a fourth side plate 1114, and a fifth side plate 1115. The five side plates are formed by separating four folding portions. The four folding portions are a first folding portion 1121, a second folding portion 1122, a third folding portion 1123, and a fourth folding portion 1124. The second side plate 1112 and the fourth side plate 1114 have a same shape, and form two opposite side surfaces of the middle housing 1101 after being folded. The first side plate 1111 and the fifth side plate 1115 are folded and connected, and a shape of the connected side plates is the same as a shape of the third side plate 1113. Moreover, the first side plate 1111 and the fifth side plate 1115 are folded and connected to form a side surface opposite to the third side plate 1113. Therefore, four side surfaces of the middle housing 1101 are formed. The shapes of every two opposite side surfaces are approximately the same. The term “approximately” the same herein refers to the non-absolute identical possibly caused by the processing precision influence, error, deviation, etc., or some unavoidably introduced or actively designed local shape differences in an implementation. [0049]The first folding portion 1121, the second folding portion 1122, the third folding portion 1123, and the fourth folding portion 1124 may be four mutually parallel folding lines. Correspondingly, the first side plate 1111, the second side plate 1112, the third side plate 1113, the fourth side plate 1114, and the fifth side plate 1115 are integrally in rectangular shapes, and form the five side plates after being separated by the four folding portions. [0050]The two cover plates are distributed at two sides of the side plates along the distribution direction of the multiple side plates. The two cover plates are respectively a first cover plate 1131 and a second cover plate 1132. The first cover plate 1131 and the second cover plate 1132 are distributed/disposed at two sides of the distribution direction of the multiple side plates, so that the two opposite open ends 1102 of the middle housing 1101 can be closed after the middle housing 1101 is formed by the multiple side plates. In this implementation, the first cover plate 1131 is arranged/disposed at one side of the second side plate 1112, the second cover plate 1132 is arranged at one side of the fourth side plate 1114, and the second cover plate 1132 and the first cover plate are oppositely distributed at two sides of the plate body 110. A preset fifth folding portion 1125 is provided between the first cover plate 1131 and the second side plate 1112. A preset sixth folding portion 1126 is provided between the second cover plate 1132 and the fourth side plate 1114. The fifth folding portion 1125 and the sixth folding portion 1126 may also be two mutually parallel folding lines. [0051]Referring to FIG. 8, when the plate body 110 is folded and formed, the first side plate 1111 can be folded for 90° along the first folding portion 1121 towards the second side plate 1112, the second side plate 1112 can be folded for 90° along the second folding portion 1122 towards the third side plate 1113, the third side plate 1113 can be folded for 90° along the third folding portion 1123 towards the fourth side plate 1114, and the fourth side plate 1114 can be folded for 90° along the fourth folding portion 1124 towards the fifth side plate 1115. Therefore, a shape of the second side plate 1112 is the same as that of the fourth side plate 1114, and after the folding, the two opposite side surfaces of the middle housing 1101 are formed. The first side plate 1111 and the fifth side plate 1115 are folded and connected, and a shape of the connected side plates is the same as a shape of the third side plate 1113. Moreover, the first side plate 1111 and the fifth side plate 1115 are folded and connected to form a side surface opposite to the third side plate 1113. Therefore, four side surfaces of the middle housing 1101 are formed. The shapes of every two opposite side surfaces are the same. That is, a cuboid-shaped housing with two open ends is formed. In addition, the first cover plate 1131 can be folded for 90° along the fifth folding portion 1125 towards the second side plate 1112 to close one open end of the cuboid-shaped housing, and the second cover plate 1132 can be folded for 90° along the sixth folding portion 1126 towards the fourth side plate 1114 to close another open end of the cuboid-shaped housing. [0052]The five side plates and the two cover plates can be folded to form a cuboid-shaped closed battery housing 10, and a space inside the battery housing 10 can be used for the electrochemical unit 20 for preparing a battery 101. The first side plate 1111 and the fifth side plate 1115 may be connected in a welding manner. The first cover plate 1131 may be welded with an end surface of one open end of the cuboid-shaped housing to close the open end, and the second cover plate 1132 is welded with an end surface of another open end of the cuboid-shaped housing to close another open end. In an implementation, the above welding may also be replaced by other manners as long as they can realize the connection and closing of corresponding positions. Embodiment 2 [0053]As shown in FIG. 5, a structure of a plate body 110 in Embodiment 2 is basically similar to that in Embodiment 1. The differences lie in that compared with Embodiment 1, [0054]Embodiment 2 is characterized in that a first cover plate 1131 is arranged at another side of a second side plate 1112, a second cover plate 1132 is arranged at another side of a fourth side plate 1114, and the second cover plate 1132 and the first cover plate are oppositely distributed at two sides of the plate body 110. Embodiment 3 [0055]As shown in FIG. 6, a structure of a plate body 110 in Embodiment 3 is basically similar to that in Embodiment 1. The differences lie in that in Embodiment 3, a first cover plate 1131 is arranged at one side of a second side plate 1112, and a second cover plate 1132 is arranged at the other opposite side of the second side plate 1112. A preset fifth folding portion 1125 is provided between the first cover plate 1131 and the second side plate 1112. A preset sixth folding portion 1126 is provided between the second cover plate 1132 and the second side plate 1112. [0056]Referring to FIG. 9 together, in a folding forming process of the plate body 110, the first cover plate 1131 can be folded for 90° along the fifth folding portion 1125 towards the second side plate 1112 to close one open end of the cuboid-shaped housing, and the second cover plate 1132 can be folded for 90° along the sixth folding portion 1126 towards the second side plate 1112 to close another open end of the cuboid-shaped housing. Embodiment 4 [0057]As shown in FIG. 7, a structure of a plate body 110 in Embodiment 4 is basically similar to that in Embodiment 1. The differences lie in that in Embodiment 4, a first cover plate 1131 is arranged at one side of a fourth side plate 1114, and a second cover plate 1132 is arranged at the other opposite side of the fourth side plate 1114. A preset fifth folding portion 1125 is provided between the first cover plate 1131 and the fourth side plate 1114. A preset sixth folding portion 1126 is provided between the second cover plate 1132 and the fourth side plate 1114. [0058]In a folding forming process of the plate body 110, the first cover plate 1131 can be folded for 90° along the fifth folding portion 1125 towards the fourth side plate 1114 to close one open end of the cuboid-shaped housing, and the second cover plate 1132 can be folded for 90° along the sixth folding portion 1126 towards the fourth side plate 1114 to close another open end of the cuboid-shaped housing. Embodiment 5 [0059]In Embodiment 5, when the plate body is in an unfolded state, the multiple side plates include: multiple side plates distributed in a same direction and a side plate located at one side of the side plates along the distribution direction of the multiple side plates. The multiple side plates distributed in the same direction are in end-to-end connection after being folded along the corresponding folding portions to form a box-shaped middle housing with two open ends, and the side plate closes one open end of the middle housing after being folded along the preset folding portion. One cover plate is provided and located at another side of the side plates along the distribution direction of the multiple side plates, and closes another open end of the middle housing after being folded along the preset folding portion. [0060]That is, the plate body 110 in an unfolded state includes:[0061]multiple side plates, a side plate, and a cover plate. The multiple side plates are distributed in the same direction and are in end-to-end connection after being folded along the corresponding folding portions to form a box-shaped middle housing with two open ends. [0062]The side plate is located at one side of the side plates along the distribution direction of the multiple side plates, and closes an open end of the middle housing after being folded along the preset folding portion. [0063]The cover plate is located at another side of the side plates along the distribution direction of the multiple side plates, and closes another open end of the middle housing after being folded along the preset folding portion. [0064]In other words, the difference between Embodiment 5 and any one of Embodiment 1 to Embodiment 4 lies in that in Embodiment 5, the plate body 110 may include one cover plate. In some application situations, the battery housing 10 may be provided with a cover plate at one side for electrolyte solution filling, electricity outlet, etc. of the battery 101. Therefore, one of the two cover plates in any one of Embodiment 1 to Embodiment 4 may be set to be a side plate, and one cover plate is remained. Some implementations may be realized with reference to any one of the above embodiments, and are not illustrated through drawings. [0065]In some implementations, the side plates and the cover plate are approximately rectangular shaped. A shape of the cover plate is matched with a shape of the corresponding open end of the middle housing. In an embodiment, the shape of the cover plate is matched with the shape of the corresponding open end of the middle housing. It refers to that the shape of the cover plate is basically similar to the shape of the corresponding open end of the middle housing, so that the requirement of closing an open end by welding the cover plate with an end surface of the open end of the cuboid-shaped housing. [0066]For example, an outer edge size of the cover plate may be greater than an outer edge dimension of the end surface of the corresponding open end to ensure the closing effect. That is, in some implementations, the cover plate is folded along the preset folding portion and closes the corresponding open end of the middle housing, and an outer edge of the cover plate protrudes out of an outer periphery of the corresponding open end, so that the cover plate is enabled to close the corresponding open end. [0067]In some implementations, the battery housing 10 further includes a lining plate 120, and the lining plate 120 is connected to one side of the cover plate. After the cover plate is folded along the preset folding portion and closes the corresponding open end of the middle housing 1101, the lining plate 120 is located at one side of the cover plate facing the corresponding open end. The battery housing 10 further includes an electrolyte solution filling port 130 penetrating through the lining plate 120 and the corresponding cover plate. [0068]The lining plate 120 is connected to an inner side of the cover plate, so that the integral intensity of the cover plate is improved, the deformation risk during processing of an electrolyte solution filling port and other port positions in an upper cover plate is reduced, and the yield of a structural member is reduced. When the battery housing 10 includes a preset first cover plate 1131 and a second cover plate 1132, the lining plate 120 may be correspondingly arranged according to the setting condition of port positions. In an embodiment, when a port position is set in one of the first cover plate 1131 and the second cover plate 1132, the lining plate 120 may be arranged at the inner side of the first cover plate 1131 or the second cover plate 1132 with the port position. When port positions are set in both the first cover plate 1131 and the second cover plate 1132, the lining plate 120 may be respectively arranged at the inner side of the first cover plate 1131 and the second cover plate 1132 for reinforcement. [0069]Correspondingly, the battery housing 10 further includes a sealing cover, such as an electrolyte solution filling port sealing cover 140. The electrolyte solution filling port sealing cover 140 is configured to be connected with the cover plate and the lining plate 120 and close the electrolyte solution filling port 130. [0070]A peripheral dimension of the lining plate 120 is smaller than a peripheral dimension of the cover plate, and the peripheral dimension of the cover plate is greater than a peripheral dimension of the corresponding open end 1102 of the middle housing 1101. After the cover plate and the lining plate 120 are connected into a whole, the peripheral side forms a step to achieve convenient assembly with the corresponding open end 1102. [0071]In some implementations, a thickness of the lining plate 120 is greater than a thickness of the cover plate. Therefore, the thickness of the plate body 110 may be controlled within a small range while ensuring the intensity of the cover plate position. [0072]For example, the plate body 110 may be a metal plate with a uniform thickness. Preset positions of the multiple side plates are connected in a welding manner to form the middle housing 1101 with closed peripheral sides and open ends, and the cover plate and the middle housing 1101 are welded to close the corresponding open end 1102 of the middle housing 1101. A material of the plate body 110 may include one or more of nickel, nickel alloy, carbon steel, and alloy steel. [0073]In some implementations, an area of an outer side surface of the cover plate is smaller than an area of any one outer surface of the middle housing 1101. In other words, the area of the outer side surface of the cover plate is the smallest in the areas of all outer surfaces of the middle housing 1101. Therefore, a major welding position can avoid the big surface of the battery housing 10 to ensure the flatness of the biggest surface. [0074]In an implementation, the electrochemical unit 20 includes an electrode core, and the battery housing 10 further includes a positive terminal 150 and a negative electrode connection sheet 160. The positive terminal 150 may be a rivet connected onto the cover plate. [0075]A negative lug 210 of the electrode core may be welded onto the lining plate 120 and is connected with the negative electrode connection sheet 160. The positive lug 220 may be welded onto the rivet. The rivet is subjected to insulating treatment from the cover plate and the lining plate 120. The electrolyte solution filling port sealing cover 140 is welded, fused, and sealed with the cover plate and the lining plate 120 in a position of the electrolyte solution filling port 130, as shown in FIG. 11. [0076]The cover plate and the lining plate 120 are made of double-layer or more-layer metal sheets through lap welding. By considering the sealing performance of the battery housing 10, at least two weld seams may be set during welding of the electrolyte solution filling port sealing cover 140 and the positive terminal 150. [0077]For example, when the electrolyte solution filling port sealing cover 140 is welded, a circle of weld seam needs to be added in a position near the electrolyte solution filling port 130, and this weld seam is a first weld seam 170. A distance from the position of the first weld seam 170 to a position of an edge of the electrolyte solution filling port 130 ranges from 0.05 mm to 0.1 mm, so that the distance from the position of the first weld seam 170 to the edge of the electrolyte solution filling port 130 is enabled to be in a smaller design, and the residue of electrolyte solution between two layers of metal sheets of the lining plate 120 and the cover plate possibly caused by battery electrolyte solution filling and subsequent work procedures may be avoided. Therefore, the influence on the welding quality of the electrolyte solution filling port sealing cover 140 and the sealing performance of the battery housing 10 can be avoided. A weld seam for welding the electrolyte solution filling sealing cover 140 onto the cover plate and the lining plate 120 is a second weld seam 180. A distance from the second weld seam 180 to the edge of the electrolyte solution filling port 130 needs to be greater than or equal to the distance from the first weld seam 170 to the edge of the electrolyte solution filling port 130. In addition, the second weld seam 180 needs great welding energy to ensure the sealed connection of three layers of the first cover plate 1131, the | 1. A battery housing comprising a middle housing comprising a plate body, the plate body having a plurality of folding portions and a plurality of side plates connected by the folding portions; and the plate body being folded along the folding portions such that the side plates are connected to create an accommodating space for accommodating an electrochemical unit inside the middle housing. 2. The battery housing according to claim 1, wherein when the plate body is unfolded, the side plates are disposed in a first direction and are capable of folding along the folding portions, and the plate body further comprises two cover plates disposed along the first direction on two sides of the side plates; and when the plate body is folded, two open ends of the middle housing are closed by the two cover plates, respectively. 3. The battery housing according to claim 2, wherein a shape of one of the two cover plates matches a shape of one of the two open ends of the middle housing. 4. The battery housing according to claim 3, wherein each of the two cover plates is folded along a corresponding second folding portion, and an outer periphery of the one of the two cover plates protrudes out from an outer periphery of the one of the two open ends. 5. The battery housing according to claim 2, further comprising a lining plate and an electrolyte solution filling port, the lining plate being disposed on a first surface of a first cover plate of the two cover plates; and the electrolyte solution filling port penetrating the lining plate and the first cover plate. 6. The battery housing according to claim 5, wherein a peripheral dimension of the lining plate is less than a peripheral dimension of the first cover plate, and the peripheral dimension of the first cover plate is greater than a peripheral dimension of a corresponding open end of the middle housing. 7. The battery housing according to claim 5, wherein a thickness of the lining plate is greater than a thickness of the first cover plate. 8. The battery housing according to claim 5, further comprising a sealing cover, wherein the sealing cover is configured to be connected with the first cover plate and the lining plate and to close the electrolyte solution filling port. 9. The battery housing according to claim 8, wherein the sealing cover is welded with the first cover plate and the lining plate by a first weld seam and a second weld seam, and a distance from the second weld seam to an edge of the electrolyte solution filling port is greater than a distance from the first weld seam to the edge of the electrolyte solution filling port. 10. The battery housing according to claim 9, wherein a distance from the first weld seam to the edge of the electrolyte solution filling port is from about 0.05 mm to about 0.1 mm. 11. The battery housing according to claim 2, wherein the plate body comprises a metal plate with a uniform thickness, and the two cover plates and the middle housing are welded to close the two open ends of the middle housing. 12. The battery housing according to claim 2, wherein an area of an outer surface of each of the two cover plates is less than an area of an outer surface of each of the side plates of the middle housing. 13. A battery, comprising at least one battery unit, wherein the at least one battery unit comprises a battery housing and an electrochemical unit accommodated in the battery housing, and the battery housing comprises a middle housing comprising a plate body, the plate body having a plurality of folding portions and a plurality of side plates connected by the folding portions; and the plate body is folded along the folding portions such that the side plates are connected to create an accommodating space for accommodating an electrochemical unit inside the middle housing. 14. The battery according to claim 13, wherein when the plate body is unfolded, the side plates are disposed in a first direction and are capable of folding along the folding portions, and the plate body further comprises two cover plates disposed along the first direction on two sides of the side plates; and when the plate body is folded, two open ends of the middle housing are closed by the two cover plates, respectively. 15. The battery according to claim 14, wherein a shape of one of the two cover plates matches a shape of one of the two open ends of the middle housing. 16. The battery according to claim 15, wherein each of the two cover plates is folded along a corresponding second folding portion, and an outer periphery of the one of the two cover plates protrudes out from an outer periphery of the one of the two open ends. 17. The battery according to claim 14, wherein the battery housing further comprises a lining plate and an electrolyte solution filling port, the lining plate being disposed on a first surface of a first cover plate of the two cover plates; and the electrolyte solution filling port penetrating the lining plate and the first cover plate. 18. An electronic device, comprising an electrical appliance and a battery, the battery comprising at least one battery unit, wherein the at least one battery unit comprises a battery housing and an electrochemical unit accommodated in the battery housing, and the battery housing comprises a middle housing comprising a plate body, the plate body having a plurality of folding portions and a plurality of side plates connected by the folding portions; and the plate body is folded along the folding portions such that the side plates are connected to create an accommodating space for accommodating an electrochemical unit inside the middle housing. 19. The electronic device according to claim 18, wherein when the plate body is unfolded, the side plates are disposed in a first direction and are capable of folding along the folding portions, and the plate body further comprises two cover plates disposed along the first direction on two sides of the side plates; and when the plate body is folded, two open ends of the middle housing are closed by the two cover plates, respectively. 20. The electronic device according to claim 19, wherein a shape of one of the two cover plates matches a shape of one of the two open ends of the middle housing. | BYD COMPANY LIMITED
110 | US20240021920A1 | Examining | BYD CO LTD | Thermal insulation¦Secondary cells¦Cell component details¦Heat transfer modification¦Laminated elements | 2023-09-28 | 2024-01-18 | Composite temperature control plate and battery pack | The present disclosure relates to a composite temperature control plate and a battery pack. The composite temperature control plate includes a temperature control layer and a protective layer. The temperature control layer is configured to lower or raise a temperature of the battery pack. The protective layer is laminated and fixed on the temperature control layer. The protective layer includes a heat insulating layer. The heat insulating layer is made of a heat insulating material. The protective layer includes a mounting portion extending at least to an periphery of the temperature control layer. The mounting portion is configured to connect with outside. | CROSS-REFERENCE TO RELATED APPLICATION [0001]This application is a continuation application of PCT application No. PCT/CN2022/086245 filed on Apr. 12, 2022, which claims priority to Chinese Patent Application No. 202121466629.7, entitled “Composite temperature control plate and battery pack” filed with China National Intellectual Property Administration on Jun. 29, 2021. The entire content of all of the above-referenced applications is incorporated herein by reference. FIELD [0002]The present disclosure relates to the field of battery technologies, and specifically to a composite temperature control plate and a battery pack. BACKGROUND [0003]With the shortage of conventional energy and the increasingly prominent environmental problems, the development of new energy vehicles that can replace conventional vehicles has gradually become a focus of attention. A battery pack is a core component of a new energy vehicle, and its safety is of great significance. The internal temperature of the battery pack directly affects the safety of the battery pack, and therefore affects the usage safety of the vehicle. To improve the safety of the battery pack, it is necessary to control the temperature of the internal structure of the battery pack. Therefore, it is very important to improve the heat dissipation performance of the whole structure. [0004]A battery pack mainly includes a battery module. The battery module generates heat during normal operation, leading to a temperature rise inside the battery module. When the temperature is excessively high, potential safety hazards are caused, and electrolyte solution leakage, gas discharge, smoke generation, and other phenomena may occur in the battery. In severe cases, the battery burns violently or even explodes. In addition, the usage environment of the battery pack is complicated, and an excessively low ambient temperature is also not conducive to the normal operation of the battery pack. To eliminate the above risks, a temperature control plate is often used to provide heat dissipation or preservation for the battery module. A temperature control plate in the related art is made of an aluminum alloy, which has a high thermal conductivity that leads to an unduly fast heat dissipation of the temperature control plate and is not conducive to the heat preservation performance of the battery pack. In addition, the temperature control plate is directly friction welded with other structures of the battery pack, and the joint is prone to deformation, resulting in a shortened service life. SUMMARY [0005]An objective of the present disclosure is to provide a composite temperature control plate and a battery pack to at least solve one of the problems described in the background. [0006]A first aspect of the present disclosure provides a composite temperature control plate applied to a battery pack, including: a temperature control layer, configured to lower or raise a temperature of the battery pack; and a protective layer, laminated and fixed on the temperature control layer; the protective layer includes a heat insulating layer, the heat insulating layer is made of a heat insulating material; the protective layer includes a mounting portion extending at least to a periphery of the temperature control layer, the mounting portion is configured to connect with outside. [0007]A second aspect of the present disclosure provides a battery pack, including: a tray, a battery module, and a composite temperature control plate according to the first aspect. The tray is connected with the mounting portion. The tray and the composite temperature control plate form a sealed cavity. The battery module is arranged in the cavity. The battery module is in contact with the temperature control layer. [0008]One technical effect of the present disclosure lies in that the composite temperature control plate of the present disclosure includes the mounting portion extending at least to the periphery of the temperature control layer, and the mounting portion is used as a structure for connecting with outside, so that the problem of easy deformation of the temperature control layer used for connection is solved, thereby improving the connection reliability. [0009]Other features and advantages of the present disclosure will become apparent from the following detailed description of exemplary embodiments of the present disclosure with reference to the drawings. BRIEF DESCRIPTION OF THE DRAWINGS [0010]The accompanying drawings constitute a part of this specification, illustrate embodiments of the present disclosure, and are used together to describe the principle of the present disclosure. [0011]FIG. 1 is a partial schematic structural laminated view of a composite temperature control plate according to the present disclosure; [0012]FIG. 2 is a partial schematic structural exploded view of a composite temperature control plate according to the present disclosure; [0013]FIG. 3 is a schematic diagram showing the connection between a composite temperature control plate and a tray according to the present disclosure; [0014]FIG. 4 is a schematic cross-sectional view showing the connection between a composite temperature control plate and a tray according to the present disclosure; and [0015]FIG. 5 is a schematic cross-sectional view showing the connection between a composite temperature control plate and a tray by a sealant and a fastener according to the present disclosure. [0016]List of reference numerals: 1—temperature control plate; 11—temperature control layer; 111—first temperature control layer; 112—second temperature control layer; 12—heat insulating layer; 121—mounting portion; 13—foam layer; 14—protection layer; 2—tray; 21—fastener; 22—sealant accommodating groove. DETAILED DESCRIPTION [0017]Various embodiments of the present disclosure are now be described in detail with reference to the accompanying drawings. It should be noted that unless otherwise specified, opposite arrangement, numerical expressions, and numerical values of components and steps described in the embodiments do not limit the scope of the present disclosure. [0018]The following descriptions of at least one embodiment are merely illustrative, and in no way constitute any limitation on the present disclosure and application or use of the present disclosure. [0019]Technologies and devices known to those of ordinary skill in related arts may not be discussed in detail, but where appropriate, the techniques and the devices should be considered as a part of the specification. [0020]In examples shown and discussed herein, any specific value should be construed as merely exemplary and not as limitations. Therefore, other examples of exemplary embodiments may have different values. [0021]It should be noted that like numerals and letters denote like terms in the following drawings. Therefore, once an item is defined in one accompanying drawing, the item does not need to be further discussed in the subsequent accompanying drawings. [0022]The operation principle of a temperature control plate (liquid cooling cold plate) is as follows. Excess heat generated during operation of a battery is transferred by contacting with a surface of a plate-type aluminum device. A liquid cooling system uses the characteristic of high heat transfer coefficient of flowing liquid, to transfer high heat through flowing liquid, and the heat is finally taken away by a coolant flowing through a flow channel in the device. A battery module in a battery pack has certain requirements on the temperature control plate: First, the temperature control plate needs to have high heat dissipation power, to quickly take away heat generated by the module and prevent the temperature from rising sharply. Second, the temperature control plate needs to have high reliability. For use in a vehicle that needs to travel on roads, the battery pack in an operating state needs to be tested in various environments, such as vibration, impact, high temperature, low temperature and other harsh operating environments. Finally, the heat dissipation design of the temperature control plate needs to be precise to avoid an excessively large temperature difference in the system. The operating temperature has an important impact on the performance and aging of the battery. [0023]In view of the above problems, the design of a temperature control plate in the related art generally adopts an aluminum substrate embedded with a copper pipe. To be specific, grooves are formed on an aluminum substrate using a computer numerical control technology, and then a bent copper pipe is pressed onto the aluminum substrate by a punching machine, followed by brazing welding. The aluminum substrate has a high thermal conductivity and solves the problem regarding the heat dissipation power, but the high thermal conductivity leads to unduly fast heat dissipation of the temperature control plate and is not conducive to heat preservation. In addition, in terms of reliability and heat dissipation design, the temperature control plate in the related art is generally connected to an external structure by friction stir welding. Because the aluminum material has a yield strength of about 50 MPa and a tensile strength of about 150 MPa and is soft, deformation is likely to occur at the joint with the external structure. [0024]To solve the above problems, the present disclosure provides a composite temperature control plate for a battery pack, which includes a temperature control layer 11 and a protective layer. The temperature control layer 11 is configured to lower or raise a temperature of the battery pack. The protective layer is laminated and fixed on the temperature control layer 11. The protective layer includes a heat insulating layer 12. The heat insulating layer 12 is made of a heat insulating material. The protective layer includes a mounting portion 121 extending at least to an periphery of the temperature control layer 11. The mounting portion 121 is configured to connect with outside. Thus, the composite temperature control plate of the present disclosure includes the mounting portion extending at least to the periphery of the temperature control layer, and the mounting portion is used as a structure for connecting with outside, so that the problem of easy deformation at the joint is solved, thereby improving the connection reliability. [0025]Specifically, as shown in FIG. 1 to FIG. 2, in this embodiment, the composite temperature control plate 1 is adopted. Such a temperature control plate 1 is formed by the temperature control layer 11 and the protective layer combined with each other. The structure of the temperature control layer 11 may be in the form of an aluminum substrate and a copper pipe, or may directly be in the form of a pipe plate for a liquid medium to flow, etc., which is not limited in the present disclosure. The liquid medium (e.g., coolant) may flow through the pipe in the temperature control layer 11 to lower or raise the temperature of the battery pack. The mounting portion 121 extending at least out of the periphery of the temperature control layer 11 is arranged on the protective layer for connection with the outside, i.e., for connection with other structures in the battery pack, such as a tray 2 (referring to FIG. 3). The mounting portion 121 mainly provides connection and fixing functions. In this embodiment, that the protective layer at least extends to the periphery of the temperature control layer 11 may mean that an entire periphery of the protective layer extends to the periphery of the temperature control layer to form the mounting portion 121, or two edges or a part of an edge of the protective layer extends to the periphery of the temperature control layer to form the mounting portion 121. The use of the mounting portion 121 as a structure for connecting with outside avoids the problem of easy deformation at the joint, improves the connection reliability, and can support the temperature control layer 11 to a certain extent. [0026]In addition, the protective layer further includes a heat insulating layer 12 made of a heat insulating material, to isolate the heat of the temperature control plate 1, slow down the heat exchange between the temperature control layer 11 and the external environment, and provide a better heat insulating and preservation effect for the temperature control plate 1. [0027]In this embodiment, the lamination and fixation of the temperature control layer 11 and the protective layer may be implemented by a moulding process. The temperature control layer and the protective layer can be more reliably combined and fixed by the moulding process. In addition, the pressure applied in the moulding process is low, and the flow channel for the liquid medium to flow in the temperature control layer 11 will not be flattened. During the die pressing process, a portion (i.e., the mounting portion 121) may be left at the periphery of the protective layer for connection with an external structure (e.g., the tray 2). In this embodiment, the temperature control layer 11 is not directly connected with the outside, so that the rigidity at the joint can be enhanced and the connection reliability can be improved. [0028]Optionally, as shown in FIG. 1, the temperature control layer 11 is entirely embedded on the heat insulating layer 12, a material strength of the heat insulating layer 12 is higher than a material strength of the temperature control layer 11, and a portion of the heat insulating layer 12 extending to the periphery of the temperature control layer 11 is the mounting portion 121. [0029]Specifically, during the moulding process, the temperature control layer 11 may be directly entirely embedded on the heat insulating layer 12, the temperature control layer 11 is enclosed by a periphery of the heat insulating layer 12, and any portion of the heat insulating layer 12 extending to the periphery of the temperature control layer 11 may serve as the mounting portion 121 for connection with the outside. The strength of the material of the heat insulating layer 12 is higher than that of the temperature control layer 11, to make the joint firmer. In addition, such an embedding manner not only can make the joint of the temperature control plate 1 and the battery pack less prone to deformation, but also can better protect the entire temperature control layer 11, to prevent the structure of the temperature control layer 11 from being damaged, thereby prolonging the service life of the temperature control plate 1. [0030]Optionally, the protective layer further includes a protection layer 14. The temperature control layer 11, the heat insulating layer 12, and the protection layer 14 are sequentially laminated, and a material strength of the protection layer 14 is higher than a material strength of the heat insulating layer 12. [0031]Specifically, in practical use, the protection layer 14 is located on an outer side of the temperature control layer 11 and the heat insulating layer 12, and the material strength of the protection layer 14 is higher than those of the heat insulating layer 12 and the temperature control layer 11, so that the overall rigidity of the entire temperature control plate 1 can be improved to effectively resist the impact of the external environment, for example, impact by stone. [0032]Optionally, a thermal conductivity of the heat insulating layer 12 is lower than a thermal conductivity of the protection layer 14. [0033]Specifically, with the thermal conductivity of the heat insulating layer 12 being lower than the thermal conductivity of the protection layer 14, heat of the temperature control layer 11 can be effectively isolated from diffusing to the protection layer 14, or heat in the external environment can be isolated from being transferred to the temperature control layer 11 through the protection layer 14, thereby providing a better heat preservation effect. [0034]Optionally, the protective layer further includes a foam layer 13, and the foam layer 13 is arranged between the heat insulating layer 12 and the protection layer 14. [0035]Specifically, in the moulding process, the foam layer 13 may be prepared directly on the heat insulating layer 12 by a foam-in-place process. The foam layer 13 and the heat insulating layer 12 jointly provides a heat preservation function for the temperature control layer 11. The foam layer 13 generally has a low thermal conductivity, and therefore has better heat preservation performance. [0036]Optionally, the temperature control layer 11 is made of a 3003 aluminum material, the heat insulating layer 12 is made of a glass fiber material, the protection layer 14 is made of a carbon fiber material, and the foam layer 13 is made of polyurethane, phosphoenolpyruvate, or polyvinyl chloride. [0037]Specifically, 3003 aluminum may be selected as the aluminum alloy material, which is an aluminum-manganese alloy material with excellent rust-proof performance. In addition, 3003 aluminum is soft and can be easily bent into various structures, and therefore is suitable for manufacturing flow channels and other structures. 3003 aluminum has a heat conductivity of up to 237 W/(m·K), a higher heat dissipation efficiency can be achieved by using 3003 aluminum as the material of the temperature control layer 11. [0038]There are a large variety of glass fibers. Glass fiber is an inorganic nonmetallic material with excellent performance, good insulation, strong heat resistance, good corrosion resistance, and high mechanical strength, and can be used as a strengthening material, an electrical insulation material, and heat insulating and preservation material in composite materials. In this embodiment, the heat insulating layer 12 is made of glass fibers, which can better support the temperature control layer 11. In addition, due to the high strength of glass fibers, when the heat insulating layer 12 is connected with an external structure, the joint is not easily deformed, and the service life of the temperature control plate 1 can be better ensured. [0039]Carbon fibers are high-strength, high-modulus fibers with a carbon content of 90% or above, and have the characteristics of high temperature resistance, friction resistance, electrical conduction, heat conduction, and corrosion resistance. The high strength and high modulus occur along the fiber axis, due to the preferred orientation of microcrystalline graphite structures in fiber axis direction. Combining the protection layer 14 made of carbon fiber material with the temperature control layer 11, the foam layer 13, and the heat insulating layer 12 can improve the overall stiffness of the temperature control plate 1, and the high strength of the protection layer can effectively resist the physical impact of the external environment and protect materials of other layers of the temperature control plate 1. Moreover, when the heat insulating layer 12 is made of glass fibers, the heat insulating layer 12 can provide a better heat insulating effect the thermal conductivity of the glass fibers is lower than that of carbon fibers. [0040]A main function of the foam layer 13 is heat preservation, so that the temperature change of the temperature control plate 1 is not affected by the external environment, and the overall temperature can be quickly controlled through the temperature control layer 11, thereby realizing rapid temperature adjustment of the battery module. Polyurethane is light in weight, excellent in sound insulation and heat insulating, chemical resistant, good in electrical performance, easy to process, and low in water absorption, and has good stability as a heat preservation material. Similarly, phosphoenolpyruvate or polyvinyl chloride also has excellent heat preservation performance. [0041]Optionally, the temperature control layer 11 includes a first temperature control layer 111 and a second temperature control layer 112, the first temperature control layer 111 and the second temperature control layer 112 are joined to form a flow channel structure, and the flow channel structure is configured for a liquid medium to circulate. [0042]Specifically, as shown in FIG. 2, the first temperature control layer 111 and the second temperature control layer 112 are joined to form the flow channel structure for the liquid medium (such as coolant) to flow through, to better realize the effect of lowering or raising the temperature. The first temperature control layer 111 and the second temperature control layer 112 may be connected by brazing welding, to ensure the overall reliability of the temperature control plate 1. [0043]A second aspect of the present disclosure provides a battery pack, including a tray 2, a battery module, and a composite temperature control plate 1 according to the first aspect. The tray 2 is connected with the mounting portion 121. The tray 2 and the composite temperature control plate 1 form a sealed cavity. The battery module is arranged on the temperature control layer 11 in the cavity. [0044]Specifically, as shown in FIG. 3 to FIG. 4, the tray 2 is joined with the composite cold plate of this embodiment to form the sealed cavity, and the battery module is placed in the cavity and in contact with the temperature control layer 11. When the battery module operates, the temperature control plate 1 can provide a good effect of lowering or raising the temperature of the battery module, to ensure that the battery module can operate normally and prevent the battery from being damaged due to an excessively high or low temperature. In addition, the composite temperature control plate 1 has good heat preservation performance, allowing the battery module to be in an operating environment with stable temperature. Moreover, because the composite temperature control plate 1 in the present disclosure has higher strength and is further provided on the periphery thereof with the protective layer with higher strength, the overall rigidity of the battery pack is enhanced, thereby effectively resisting the impact of the external environment, such as external striking, and prolonging the service life of the battery pack. [0045]Optionally, the tray 2 and the mounting portion 121 are connected by a coordination of a sealant and a fastener 21. [0046]Specifically, as shown in FIG. 5, conventional welding methods are likely to shorten the service life of the joint between the tray 2 and the temperature control plate 1, and the arrangement of the mounting portion 121 in the present disclosure enhances the reliability of the connection between the temperature control plate 1 and the tray 2. In addition, the use of the fastener 21 and the sealant to reinforce the joint achieves a firmer connection between the temperature control plate 1 and the tray 2. [0047]Optionally, a sealant accommodating groove 22 is provided on the tray 2, and the sealant is filled in the sealant accommodating groove 22. [0048]Specifically, as shown in FIG. 5, when the temperature control plate 1 and the tray 2 are sealed with the sealant, the sealant accommodating groove 22 may be provided on the tray 2, and the sealant may be filled in the sealant accommodating groove 22 for adhesion, so that the sealant can be prevented from being poured into other portions that do not need to be connected or squeezed into other structures due to extrusion in the bonding adhesion, thereby improving the quality of adhesion. [0049]The above embodiments are described focusing on the differences between the embodiments, and the different optimization features between the embodiments may be combined to form a better embodiment, where there are no contradictions, details will not be repeated herein for the sake of brevity. [0050]Although some specific embodiments of the present disclosure have been described in detail by way of examples, a person skilled in the art should understand that the foregoing examples are only for description and are not intended to limit the scope of the present disclosure. A person skilled in the art should appreciate that modifications may be made to the foregoing embodiments without departing from the scope and spirit of the present disclosure. The scope of protection of the present disclosure is defined by the appended claims. | 1. A composite temperature control plate, configured for a battery pack, the composite temperature control plate comprising: a temperature control layer, configured to lower or raise a temperature of the battery pack; and a protective layer, laminated and fixed on the temperature control layer; the protective layer comprising a heat insulating layer, the heat insulating layer being made of a heat insulating material; the protective layer comprising a mounting portion extending at least to a periphery of the temperature control layer, the mounting portion being configured to connect with outside. 2. The composite temperature control plate according to claim 1, wherein the temperature control layer is entirely embedded on the heat insulating layer, a material strength of the heat insulating layer is higher than a material strength of the temperature control layer, and a portion of the heat insulating layer extending to the periphery of the temperature control layer is the mounting portion. 3. The composite temperature control plate according to claim 1, wherein the protective layer further comprises a protection layer, the temperature control layer, the heat insulating layer, and the protection layer are sequentially laminated, and a material strength of the protection layer is higher than a material strength of the heat insulating layer. 4. The composite temperature control plate according to claim 3, wherein a thermal conductivity of the heat insulating layer is lower than a thermal conductivity of the protection layer. 5. The composite temperature control plate according to claim 3, wherein the protective layer further comprises a foam layer, and the foam layer is arranged between the heat insulating layer and the protection layer. 6. The composite temperature control plate according to claim 5, wherein the temperature control layer is made of an aluminum alloy material, the heat insulating layer is made of a glass fiber material, the protection layer is made of a carbon fiber material, and the foam layer is made of polyurethane, phosphoenolpyruvate, or polyvinyl chloride. 7. The composite temperature control plate according to claim 1, wherein the temperature control layer comprises a first temperature control layer and a second temperature control layer, the first temperature control layer and the second temperature control layer are joined to form a flow channel structure, and the flow channel structure is configured for a liquid medium to circulate. 8. A battery pack, comprising the composite temperature control plate according to claim 1, a tray, and a battery module, the tray being connected with the mounting portion, the tray and the composite temperature control plate forming a sealed cavity, the battery module being arranged in the cavity, and the battery module being in contact with the temperature control layer. 9. The battery pack according to claim 8, wherein the tray and the mounting portion are connected by a coordination of a sealant and a fastener. 10. The battery pack according to claim 9, wherein a sealant accommodating groove is provided on the tray, and the sealant is filled in the sealant accommodating groove. | BYD COMPANY LIMITED
111 | US20240021793A1 | Examining | BYD CO LTD | Cell electrodes¦Secondary cells charging/discharging¦Electrolyte accumulators manufacture¦Batteries | 2023-09-25 | 2024-01-18 | Lithium ion battery and powered vehicle | A positive electrode plate of a lithium-ion battery includes a positive electrode material layer provided on a positive electrode current collector. A negative electrode plate of the lithium-ion battery includes a graphite negative electrode material layer provided on a negative electrode current collector. The positive electrode material layer includes a positive electrode active material consisting of a lithium manganese iron phosphate material, a lithium iron phosphate material and a ternary material with a mass ratio of A1+A2+A3=1. α=(M4×η4×Y)/[M1×η1×A1+M2×η2×A2+M3×η3×A3)×X], β=[M1×(1−η1)×A1+M2×(1−η2)×A2+M3×(1−η3)×A3]×X/[M4×(1−η4)×Y], 1.03≤α≤1.15, and 0.55≤β≤1.5, where X is the coating amount of the positive electrode active material on the positive electrode plate, and Y is the coating amount of graphite on the negative electrode plate. | CROSS-REFERENCE TO RELATED APPLICATIONS [0001]The present disclosure is a bypass continuation application of PCT International Application No. PCT/CN2022/082943, filed on Mar. 25, 2022, which claims priority to Chinese Patent Application No. 202110320984.1, entitled “Lithium ion battery and powered vehicle” filed with China National Intellectual Property Administration on Mar. 25, 2021, the entire contents of which are incorporated herein by reference. FIELD [0002]The present disclosure relates to the technical field of batteries, and specifically to a lithium ion battery and a powered vehicle. BACKGROUND [0003]Lithium ion batteries are a new generation of green high-energy batteries, widely used in electronic devices, automobiles, aerospace and other fields. As an important components of lithium ion batteries, the choice of positive electrode materials has a direct impact on the performance of lithium ion batteries. Use of a variety of positive electrode materials in mixture is one of the commonly used means in the battery field. [0004]The existing mixtures of positive electrode materials mainly include: a mixture of a lithium iron phosphate (LFP) material and a ternary material; a mixture of a lithium manganese iron phosphate (LMFP) material and a ternary material; and a mixture of lithium manganate and a ternary material, etc. However, the first mixture has the risk of Li-Plating when the battery is charged at a high rate in a high state of charge (SOC) state, reducing the safety of the battery. The latter two mixtures can reduce the risk of Li-Plating when the battery is charged at a high rate to some extent, however, when the battery is discharged in a low SOC state, it quickly reaches the cut-off voltage and the discharge power is low. In addition, the specific capacity of a positive electrode of a lithium battery with a mixture of various positive electrode materials is low, which is not conducive to the improvement of energy density of the battery. SUMMARY [0005]In view of the above, a lithium ion battery prepared by mixing LMFP, LFP and a ternary material in a proper proportion and controlling the initial charging capacity and initial efficiency of the three materials to meet certain requirements in the present disclosure is not prone to Li-Plating when charged in a high SOC state, has higher power when discharged in a low SOC state, can take full use of the specific capacity of various materials, and has good cycling stability. [0006]In a first aspect, the present disclosure provides a lithium ion battery, which includes a positive electrode plate, a negative electrode plate, an electrolyte, and a separator located between the positive electrode plate and the negative electrode plate. The positive electrode plate includes a positive electrode current collector and a positive electrode material layer provided on the positive electrode current collector. The negative electrode plate includes a negative electrode current collector and a negative electrode material layer provided on the negative electrode current collector. The negative electrode active material in the negative electrode material layer is graphite. The positive electrode material layer includes a positive electrode active material consisting of a lithium manganese iron phosphate material, a lithium iron phosphate material and a ternary material. The mass ratio of the lithium manganese iron phosphate material, the lithium iron phosphate material and the ternary material in the positive electrode active material are A1, A2, and A3 based on mass, where A1+A2+A3=1. It is defined that α=(M4×η4×Y)/[(M1×η1×A1+M2×η3×A2+M3×η3×A3)×X], β=[M1×(1−η1)×A1+M2×(1−η2)×A2+M3×(1η3)×A3]×X/[M4×(1−η4)×Y], and the following conditions are satisfied: 1.03≤α≤1.15, and 0.55≤β≤1.5, [0008]where M1 and η1 are respectively the initial charging specific capacity and the initial efficiency of the lithium manganese iron phosphate material, M2 and η2 are respectively the initial charging specific capacity and the initial efficiency of the lithium iron phosphate material, M3 and η3 are respectively the initial charging specific capacity and the initial efficiency of the ternary material, M4 and η4 are respectively the initial discharging specific capacity and the initial efficiency of graphite, X is the coating amount of the positive electrode active material on the positive electrode plate, and Y is the coating amount of graphite on the negative electrode plate; the units of M1, M2, M3, and M4 are all mAh/g; and the units of X and Y are both g. [0009]In the present disclosure, a mixture of LMFP, LFP and a ternary material is used as a positive electrode active material, and the mixing ratios of the three materials are adjusted, and the parameters α and β, taking the specific capacity and initial efficiency of the positive and negative electrode active materials, and other parameters involved in the operation of the battery into account, are controlled in certain ranges. As a result, the charging and discharging characteristics of various materials are well balanced, such that the positive electrode active material has high charging and discharging plateaux in both high SOC and low SOC states. Therefore, the battery is not prone to Li-Plating when charged in a high SOC state, and has a large power when discharged in a low SOC state. Moreover, the positive electrode active material has a high compaction density, and a high specific capacity, which are beneficial to the improvement of the energy density of the lithium ion battery. Therefore, the lithium ion battery has good rate and power performances and high energy density at the same time. [0010]In some embodiments of the present disclosure, it is also defined that γ=(M1×η1×A1+M2×η2×A2+M3×η3×A3)×b×c/(a×A3×1000), and it is satisfied that 0.45≤γ≤1.55, [0011]where a is the residual alkali content of the ternary material, b is the injection coefficient of the lithium ion battery, in g/Ah, and c is the theoretical residual water content in the electrolyte in assembled lithium ion battery; and a and c are in ppm. [0012]In this case, the structural stability of LFP and LMFP in the positive electrode active material are improved, and the dissolution of iron/manganese is unlikely to occur, which is beneficial to the cycling performance of the battery. That is, the lithium ion battery has good rate and power performances, high energy density, good cycling performance, and high safety performance at the same time. [0013]In some embodiments of the present disclosure, b is a constant in the range of 2.9-3.8, c is in the range of 200 ppm-400 ppm, and a is in the range of 500 ppm-1500 ppm. [0014]In some embodiments of the present disclosure, A2 is 2-5 times A1. [0015]In some embodiments of the present disclosure, A1 is in the range of 10%-25%. [0016]In some embodiments of the present disclosure, the ratio of X to Y is in the range of 1.71-1.89. [0017]In some embodiments of the present disclosure, the ternary material has a general formula of LiNixCoyMz, in which M is at least a metal element selected from Group IIIB to Group VA, 0.33≤x≤0.98, 0<y<1, 0<z<1, and x+y+z=1. [0018]In some embodiments of the present disclosure, the molar amount of manganese accounts for 0.75-0.9 of the total molar amount of manganese and iron in the lithium manganese iron phosphate material. [0019]In some embodiments of the present disclosure, the lithium iron phosphate material has a particle size D50 of 0.8 μm-1.3 μm, the lithium manganese iron phosphate material has a particle size D50 of 10 μm-15 μm, and the ternary material has a particle size D50 of 4 μm-6 μm. [0020]In a second aspect, the present disclosure provides a powered vehicle, which includes the lithium ion battery according to the first aspect of the present disclosure. [0021]Advantages of the embodiments of the present disclosure will be partly set forth in the following description, and partly obvious from the specification, or may be learned by practice of the embodiments of the present disclosure. BRIEF DESCRIPTION OF THE DRAWINGS [0022]The accompanying drawings illustrated here are provided for further understanding of the present disclosure and constitute a part of the present disclosure. The illustrative embodiments of the present disclosure and the description thereof are intended to explain the present disclosure and do not constitute an undue limitation on the present disclosure. In the accompanying drawings: [0023]FIG. 1A shows a charging and discharging curve of a battery of a lithium manganese iron phosphate-graphite system; [0024]FIG. 1B shows a charging and discharging curve of a battery of a lithium iron phosphate-graphite system; [0025]FIG. 1C shows a charging and discharging curve of a battery of a ternary material-graphite system; and [0026]FIG. 2 shows a charging and discharging curve of a full cell provided in Example 4 of the present disclosure. DETAILED DESCRIPTION [0027]Exemplary embodiments of the present disclosure will be described below. It be appreciated that some improvements and modifications can be made by those skilled in the art without departing from the principles of the present invention, which are also contemplated to be within the scope of the present invention. [0028]An embodiment of the present disclosure provides a lithium ion battery, which includes a positive electrode plate, a negative electrode plate, an electrolyte, and a separator located between the positive electrode plate and the negative electrode plate. The positive electrode plate includes a positive electrode current collector and a positive electrode material layer provided on the positive electrode current collector. The negative electrode plate includes a negative electrode current collector and a negative electrode material layer provided on the negative electrode current collector. The negative electrode active material in the negative electrode material layer is graphite. The positive electrode material layer includes a positive electrode active material consisting of a lithium manganese iron phosphate (LMFP) material, a lithium iron phosphate (LFP) material and a ternary material. The mass ratio of the lithium manganese iron phosphate material, the lithium iron phosphate material and the ternary material in the positive electrode active material are A1, A2, and A3 based on mass, where A1+A2+A3=1. It is defined that α=(M4×η4×Y)/[(M1×η1×A1+M2×η2×A2+M3×η3×A3)×X], β=[M1×(1−η1)×A1+M2×(1−η2)×A2+M3×(1−η3)×A3]×X/[M4×(1−η4)×Y], and the following conditions are satisfied: 1.03≤α≤1.15, and 0.5≤β≤1.5, [0030]where M1 and η1 are respectively the initial charging specific capacity and the initial efficiency of the lithium manganese iron phosphate material, M2 and η2 are respectively the initial charging specific capacity and the initial efficiency of the lithium iron phosphate material, M3 and η3 are respectively the initial charging specific capacity and the initial efficiency of the ternary material, M4 and η4 are respectively the initial discharging specific capacity and the initial efficiency of graphite, X is the coating amount of the positive electrode active material on the positive electrode plate, and Y is the coating amount of graphite on the negative electrode plate; the units of M1, M2, M3, and M4 are all mAh/g; and the units of X and Y are g. [0031]It should be noted that: M1, M2, M3, M4, η1, η2, η3, and η4 can be respectively obtained by testing a button cell prepared with the LMFP, LFP, ternary or graphite material alone. X, and Y are parameters that are definite in the design of the battery. [0032]α represents the excess ratio of the capacity of the negative electrode plate relative to the capacity of the positive electrode plate. If the value of α is too low, there is a risk of Li-Plating on the negative electrode plate during the charging process. If the value of a is too high, the coating amount on the negative electrode plate is too large, and more active lithium needs to be consumed when an SEI film (solid electrolyte interface film) is formed on the negative electrode plate, which is not conducive to the exertion of the capacity of the positive electrode active material and will reduce the energy density of the battery. By controlling 1.03≤α≤1.15, the risk of Li-Plating of the battery can be reduced, and the capacity of the positive electrode active material is facilitated to be exerted. In some embodiments of the present disclosure, 1.05≤α≤1.12. In some embodiments of the present disclosure, 1.08≤α≤1.12. [0033]β represents an equilibrium relationship in the initial efficiency of the LMFP material, the LFP material, graphite and the ternary material. The initial efficiency of the ternary material<the initial efficiency of graphite<the initial efficiency of LMFP material<the initial efficiency of LFP material. When the negative electrode is graphite and only the LFP and/or LMFP material is/are used as the positive electrode active material, irreversible lithium loss from the LFP/LMFP material is low due to high initial efficiency of the LFP/LMFP material, and insufficient for consumption by graphite to form an SEI film. Therefore, graphite will have to consume other active lithium in the battery system, reducing the specific capacity of LFP/LMFP, and causing the energy density of the battery to become low. However, because of the low initial efficiency, the more irreversible lithium left by the ternary material in the negative electrode is sufficient for consumption by the negative electrode to form an SEI film. When LFP/LMFP and ternary material are used in admixture, the ternary material acts to supplement lithium to LFP/LMFP, thus improving the specific capacity of the entire positive electrode active material. After overall consideration, β in the present disclosure is controlled in a range of: 0.55≤β≤1.5, which facilitates the improvement of the specific capacity of the entire positive electrode active material and the energy density of the battery. [0034]In addition, when LMFP, LFP and the ternary material are used in admixture, the different charging and discharging characteristics of the three materials can be utilized. The LMFP material has a certain length of a discharging plateau in high voltage range (the charging and discharging voltage plateau is 3.95V-4.0V as shown in FIG. 1A), which is beneficial to reducing the risk of Li-Plating when the system is charged at a high rate in a high SOC state. The LFP material has a long charging and discharging plateau (the charging and discharging voltage plateau is about 3.2 V as shown in FIG. 1B), which is beneficial to improving the high-power discharging performance in a low SOC state of the system. The capacity release of the ternary material over the entire voltage range is relatively even (as shown in FIG. 1C), and more prone to the capacity release in a high-voltage range. Therefore, the battery prepared by mixing the above three materials in a proper proportion has a charging and discharging plateau in both a high SOC state and a low SOC state (as shown in FIG. 2). In a high SOC state, LMFP and the ternary material can discharge cooperatively, the battery has a small polarization and can work at a large rate, the discharging power is large, but the actual discharging current borne by each material is small. Correspondingly, when the battery is charged at a high rate in a high SOC state, the three materials can be charged cooperatively, and the actual charging current borne by each material is small, so Li-Plating is unlikely to occur due to over charging. In a low SOC state, LFP and LMFP can be charged and discharged cooperatively, the battery has a small polarization, and the discharge power of the battery is large, which is helpful for the powered vehicle to reach a predetermined speed quickly when it is started. [0035]Therefore, in the lithium ion battery provided in the present disclosure, LMFP, LFP and ternary material are mixed in a proper proportion and used as the positive electrode active material; and the parameters α and β in are controlled in a certain range based on the specific capacity, efficiency and others of the positive and negative electrode active materials, such that the battery has both high average voltage and high specific capacity, the energy density is improved, the risk of Li-Plating when the battery is charged in a high SOC state is reduced, and the discharging power in a low SOC state is increased. [0036]In some embodiments of the present disclosure, it is also defined that γ=(M1×η1×A1+M2×η2×A2+M3×η3×A3)×b×c/(a×A3×1000), and it is satisfied that: 0.45≤γ≤1.55, [0037]where a is the residual alkali content of the ternary material, b is the injection coefficient of the lithium ion battery, in g/Ah, and c is the theoretical residual water content in the electrolyte in assembled lithium ion battery; and a and c are in ppm. [0038]Here, the parameter a can be obtained by testing the used ternary material before the lithium ion battery is assembled. The parameter b is a parameter that is definite when the battery is designed, and c is a theoretical value. For a common battery with qualified assembly, the residual water content c in the electrolyte is usually between 200 ppm and 400 ppm. The injection coefficient b of is a ratio of the injected amount of the electrolyte in the battery to the designed discharge capacity of the battery. When the injection coefficient b is definite, and the capacity of the battery is definite, the mass of the electrolyte in the battery can be determined. Then a theoretical value (in g) of the water contained in the electrolyte can be known from c, and the amount of HF converted from water can be further determined. In some embodiments of the present disclosure, b is in the range of 2.9 g/Ah-3.8 g/Ah. [0039]The parameter γ can represent the inhibition of HF in electrolyte in the battery. When LFP, LMFP and the ternary material are used in admixture, the ternary material can preferentially consume the residual water in the electrolyte of the battery and reduce the HF content in the electrolyte because of its good water absorption performance. When the residual alkali content on the surface of the ternary material meets a certain relationship with the HF content in the electrolyte (that is, 0.45≤γ≤1.55), the HF content in the electrolyte can be greatly reduced, thereby significantly reducing the dissolution of iron from the LFP material and the dissolution of iron and manganese from the LMFP material. This is beneficial to the structural stability of the two materials, thus improving the cycling performance and cycling life of the battery. In some embodiments of the present disclosure, γ is in the range of 0.5≤γ≤1.45. [0040]In some embodiments of the present disclosure, A2 is 2-5 times A1. In this case, the discharging power and safety performance of the lithium ion battery under different SOC states can be guaranteed to be better. In some embodiments of the present disclosure, A2 is 2.4-3.5 times A1. [0041]In some embodiments of the present disclosure, A1 is in the range of 10%-25%. In some embodiments of the present disclosure, A1 is in the range of 15%-25%. In some other embodiments of the present disclosure, A1 is in the range of 15%-22%. In some embodiments of the present disclosure, A2 is in the range of 45%-80%. In some embodiments of the present disclosure, A2 is in the range of 45%-75%. In some other embodiments of the present disclosure, A2 is in the range of 50%-75%. In some embodiments of the present disclosure, A3 is in the range of 10%-40%. In some embodiments of the present disclosure, A3 is in the range of 10%-30%. In some other embodiments of the present disclosure, A3 is in the range of 10%-25%. [0042]In some embodiments of the present disclosure, the ratio (X/Y) of X to Y is in the range of 1.71-1.89. This can not only avoid Li-Plating on the negative electrode plate in the charging process, but also facilitate the exertion of the capacity of the positive electrode active material and the improvement of the energy density of the battery. In some embodiments of the present disclosure, X/Y is 1.73, 1.82 or 1.87. [0043]In the present disclosure, the ternary material has a general formula of LiNixCoyMz, in which M is at least a metal element selected from Group IIIB to Group VA, 0.33≤x≤0.98, 0<y<1, 0<z<1, and x+y+z=1. For example, M is at least one of Mn, Al, Zr, Ti, Y, Sr and W. In some embodiments of the present disclosure, y meets 0.01≤y≤0.33, and z meets 0.01≤z≤0.33. [0044]In some embodiments of the present disclosure, x is in the range of 0.70≤x≤0.98. In addition, when the value of x is high, the ternary material can also be called “high-nickel ternary material”, which has good water absorption, high specific capacity and good rate performance, and has H2-H3 phase transition and an obvious charging and discharging plateau around 4.1-4.15V, which is beneficial to the cooperative discharging of LMFP and the high-nickel ternary material. In some embodiments of the present disclosure, x is in the range of 0.80≤x≤0.90. In some embodiments of the present disclosure, x is in the range of 0.83≤x≤0.88. [0045]Nickel in the ternary material is alkaline, and tends to absorb moisture and carbon dioxide when exposed to air, which react with surface lithium to generate lithium hydroxide (LiOH) and lithium carbonate (Li2CO3). The residual alkali content of the ternary material specifically refers to the percentage of the mass of LiOH and Li2CO3 relative to the total mass of the ternary material determined before the battery is assembled. In some embodiments of the present disclosure, a is in the range of 500 ppm-1500 ppm. [0046]In some embodiments of the present disclosure, the molar amount of manganese accounts for 0.75-0.9 of the total molar amount of manganese and iron in the lithium manganese iron phosphate material. That is, the lithium manganese iron phosphate has a general formula of LiMnkFe1-kPO4, in which 0.75≤k≤0.9. In this case, the molar ratio of manganese element is relatively large, such that the lithium manganese iron phosphate material has a longer charging voltage plateau at 4.05-4.1 V, which is more conducive to reducing the risk of Li-Plating when the battery is charged at a large rate in a high SOC state. [0047]In some embodiments of the present disclosure, the particle size D50 of the ternary material is 4 μm-6 μm, for example, 4 μm-5 μm. In some embodiments of the present disclosure, the ternary material is a quasi-single crystal material, having a structural stability higher than that of the agglomerated ternary material. [0048]In some embodiments of the present disclosure, the particle size D50 of the lithium iron phosphate material is 0.8 μm-1.3 μm, for example, 0.8 μm-1.2 μm. [0049]In some embodiments of the present disclosure, the particle size D50 of the lithium manganese iron phosphate material ranges from 10 mm to 15 mm. [0050]Further, the surface of the lithium iron phosphate or lithium iron phosphate material also has a carbon coating to improve the conductivity. Further, the carbon content in the lithium iron phosphate or lithium iron phosphate material is 0.8 wt %-1.2 wt %. [0051]The positive electrode material layer and the negative electrode material layer further include a conductive agent and a binder. For example, the positive electrode material layer can be obtained by coating a positive electrode slurry containing the positive electrode active material, the conductive agent, the binder, and a solvent, and drying. When the positive electrode slurry is prepared, the binder and the solvent is mixed, and stirred fully; then the conductive agent is added and stirred; and then the positive electrode active material is added, stirred, and sieved. The added positive electrode active material can be directly a mixture of the above-mentioned LMFP, LFP and ternary material, or these three materials added in batches. [0052]In some embodiments of the present disclosure, the percentage by mass of the positive electrode active material in the positive electrode material layer is 95%-97%. In some embodiments of the present disclosure, the percentage by mass of the graphite in the negative electrode material layer is 95%-98%. [0053]In some embodiments of the present disclosure, the positive electrode active material allows the maximum compacted density of the positive electrode plate to fall in the range of 2.7 g/cm3-2.8 g/cm3. [0054]The conductive agent and binder are conventional choices in the battery field. For example, the conductive agent can be, without limitation, at least one of carbon nanotubes, carbon fibers, carbon black (such as acetylene black, Cochin black), furnace black and graphene. In some embodiments of the present disclosure, the conductive agent includes all three types of the carbon nanotubes, carbon black and graphene, and the conductive agents of three dimensions can make the positive electrode material layer have better conductivity. Further, the mass ratio of carbon nanotubes, carbon black and graphene can be 6:5:2. [0055]The binder can be one or more selected from polyvinylidene fluoride (PVDF), polytetrafluoroethylene (PTFE), polyvinyl alcohol (PVA), styrene-butadiene rubber (SBR), polyacrylonitrile (PAN), polyimide (PI), polyacrylic acid (PAA), polyacrylate, polyalkene (such as polyethylene, polypropylene, and polystyrene), sodium carboxymethyl cellulose (CMC) and sodium alginate. PVDF can be a copolymer obtained by copolymerization of vinylidene fluoride with an alkene compound containing a polar group including at least one of carboxyl group, epoxy group, hydroxyl group and sulfonic acid group. The existence of the polar group can enhance the peeling strength between the positive electrode material layer or the negative electrode material layer and the current collector. [0056]The positive electrode current collector and the negative electrode current collector can be independently selected from a metal foil or an alloy foil. The metal foil includes a copper, titanium, aluminum, platinum, iridium, ruthenium, nickel, tungsten, tantalum, gold or silver foil, and the alloy foil includes stainless steel, or an alloy of at least one element selected from copper, titanium, aluminum, platinum, iridium, ruthenium, nickel, tungsten, tantalum, gold and silver. [0057]In some embodiments of the present disclosure, the alloy foil is mainly composed of the above elements. The metal foil may further contain a doping element including, but not limited to, one or more of platinum, ruthenium, iron, cobalt, gold, copper, zinc, aluminum, magnesium, palladium, rhodium, silver and tungsten. The positive electrode current collector and the negative electrode current collector can be etched or roughened to form a secondary structure, to facilitate the effective contact with the electrode material layer. Generally, the positive electrode current collector is often an aluminum foil, and the negative electrode current collector is often a copper foil. [0058]The present disclosure further provides a powered vehicle including the lithium ion battery. Due to the use of the lithium ion battery, the powered vehicle can be rapidly fully charged when charged on a charging pile and can quickly reach a higher starting speed when started, and the battery has long battery life and high safety. [0059]The embodiments of the present disclosure will be further described below with reference to specific examples. [0060]The LMFP material used in the embodiments of the present disclosure is LiMn0.8Fe0.2PO4, having a particle size D50 of 10-15 μm, an initial charging specific capacity M1 of 160 mAh/g, and initial efficiency η1 of 96%. The LFP material used has a particle size D50 of 0.8-1.2 μm, an initial charging specific capacity M2 of 162 mAh/g, and an initial efficiency η2 of 99%. The ternary material is a high-nickel ternary quasi-single crystal material, having a general formula of LiNi0.83Co0.12Mn0.05, a particle size D50 of 4-5 μm, an initial charging specific capacity M3 of 238 mAh/g, an initial efficiency η3 of 86%, and a residual alkali content a of 700 ppm. The graphite has an initial discharging specific capacity M4 of 355 mAh/g, and an initial efficiency 114 of 95%. The injection coefficient b of the battery to be assembled is 3.1 g/Ah, and the theoretical value of residual water content c in the electrolyte after the battery is assembled is designed to be 200 ppm. [0061]Preparation of Positive Electrode Active Material: [0062]The LMFP material, the LFP material, and the ternary material were mixed according to mixing proportions A1, A2, and A3 provided in Table 1 respectively, to obtain the positive electrode active materials of various examples. The ratio of the coating amount X of the positive electrode active material on the positive electrode plate to the coating amount Y of graphite on the negative electrode plate was controlled according to Table 1. The parameters γ, α, and β were determined according to the formulas above. Corresponding test parameters are summarized in Table 1. [0063]In addition, in order to highlight the beneficial effects of the technical solution of the present disclosure, comparative examples 1-4 shown in Table 1 below are also provided. TABLE 1Some parameters of various examples and comparative examplesMixing ratio (%)Test No.X/YA1:A2:A3αβγExample 11.8721:60:191.080.910.78Example 21.8717:65:181.080.860.82Example 31.8719:67:141.090.731.05Example 41.8222:65:131.130.701.12Example 51.8215:75:101.130.561.45Example 61.8220:70:101.130.591.45Example 71.7320:51:291.131.150.52Example 81.7315:62:231.150.940.65Example 91.7315:60:251.141.000.60Example 101.7321:56:231.150.970.65Example 111.7315:45:401.101.460.39Comparative Example 11.730:35:651.032.170.26Comparative Example 21.7335:0:651.042.330.25Comparative Example 31.7365:35:01.250.46/Comparative Example 41.7310:20:701.022.370.24 [0064]Preparation of Positive Electrode Plate: [0065]The organic solvent NMP and the binder PVDF were added into a blender, and stirred for 1 hr. Then a conductive agent (specifically a mixture of carbon nanotubes, carbon black and graphene at a mass ratio of 6:5:2), and stirred for min. Then the positive electrode active material of each example or comparative example was added, stirred for 3 hrs, and sieved, to obtain the positive electrode slurry of each example and comparative example. The mixing ratio of the positive electrode active material, the conductive agent, the binder PVDF and the organic solvent NMP in the positive electrode slurry was 100:2:2:30. [0066]The positive electrode slurry of each example and comparative example were coated on two side surfaces of an aluminum foil, and baked at a high temperature to remove NMP, to form a positive electrode material layer on the aluminum foil. The positive electrode material layer was rolled and cut, to obtain a double-sided positive electrode plate with an areal density of 4.0 g/dm2 of two side surfaces. According to the areal density and thickness of the double-sided electrode plate, the compacted density of the electrode plate was calculated. The results are summarized in Table 2. [0067]Similarly, the positive electrode slurry of each example and comparative example were coated on one side surface of an aluminum foil, and baked at a high temperature to remove NMP, to form a positive electrode material layer on the aluminum foil. The system was rolled and cut, to obtain a single-sided positive electrode plate with an areal density of 2.0 g/dm2 of one side surface. [0068]Preparation of Negative Electrode Plate: [0069]The graphite, the electrically conductive carbon black Supper P, the binder SBR, the binder CMC, and water were mixed at a mass ratio of 100:1.0:2.5:1.1:105, to obtain a negative electrode slurry. The negative electrode slurry was coated on two side surfaces of a copper foil, and baked at a high temperature to remove water, to form a negative electrode material layer. The system was rolled, and cut, to obtain a double-sided negative electrode plate with an areal density of 2.1 g/dm2 and a compacted density of 1.60 g/cm3. [0070]Assembly of Battery: [0071]The double-sided positive electrode plate of each example and comparative example, the double-sided negative electrode plate with an areal density of 2.1 g/dm2 and a PP membra | 1. A lithium ion battery, comprising a positive electrode plate, a negative electrode plate, an electrolyte, and a separator located between the positive electrode plate and the negative electrode plate, wherein the positive electrode plate comprises a positive electrode current collector and a positive electrode material layer provided on the positive electrode current collector; the negative electrode plate comprises a negative electrode current collector and a negative electrode material layer provided on the negative electrode current collector; the negative electrode active material in the negative electrode material layer is graphite; the positive electrode material layer comprises a positive electrode active material consisting of a lithium manganese iron phosphate material, a lithium iron phosphate material and a ternary material; and the mass ratio of the lithium manganese iron phosphate material, the lithium iron phosphate material and the ternary material in the positive electrode active material are A1, A2, and A3 respectively, and A1+A2+A3=1; it is defined that α=(M4×η4×Y)/[(M1×η1×A1+M2×η3×A2+M3×η3×A3)×X], β=[M1×(1−η1)×A1+M2×(1−η2)×A2+M3×(1η3)×A3]×X/[M4×(1−η4)×Y], and the following conditions are satisfied: 1.03≤α≤1.15, 0.55≤β≤1.5, where M1 and η1 are respectively an initial charging specific capacity and an initial efficiency of the lithium manganese iron phosphate material, M2 and η2 are respectively an initial charging specific capacity and an initial efficiency of the lithium iron phosphate material, M3 and η3 are respectively an initial charging specific capacity and an initial efficiency of the ternary material, M4 and η4 are respectively an initial discharging specific capacity and an initial efficiency of graphite, X is a coating amount of the positive electrode active material on the positive electrode plate, and Y is a coating amount of graphite on the negative electrode plate; units of M1, M2, M3, and M4 are all mAh/g; and units of X and Y are g. 2. The lithium ion battery according to claim 1, wherein it is further defined that γ=(M1×η1×A1+M2×η2×A2+M3×η3×A3)×b×c/(a×A3×1000), and it is satisfied that: 0.45≤γ≤1.55, where a is a residual alkali content of the ternary material, b is an injection coefficient of the lithium ion battery, in g/Ah, and c is a theoretical residual water content in the electrolyte in assembled lithium ion battery; and a and c are in ppm. 3. The lithium ion battery according to claim 1, wherein A2 is 2-5 times A1. 4. The lithium ion battery according to claim 1, wherein A1 is in a range of 10%-25%. 5. The lithium ion battery according to claim 1, wherein a ratio of X to Y is in a range of 1.71-1.89. 6. The lithium ion battery according to claim 2, wherein b is a constant in a range of 2.9-3.8, c is in a range of 200 ppm-400 ppm, and a is in a range of 500 ppm-1500 ppm. 7. The lithium ion battery according to claim 1, wherein the ternary material has a general formula of LiNixCoyMz, in which M is at least a metal element selected from Group IIIB to Group VA, 0.33≤x≤0.98, 0≤y≤1, 0<z<1, and x+y+z=1. 8. The lithium ion battery according to claim 1, wherein in the lithium manganese iron phosphate material, a molar amount of manganese accounts for 0.75-0.9 of a total molar amount of manganese and iron. 9. The lithium ion battery according to claim 1, wherein the lithium iron phosphate material has a particle size D50 of 0.8 μm-1.3 μm, the lithium manganese iron phosphate material has a particle size D50 of 10 μm-15 μm, and the ternary material has a particle size D50 of 4 μm-6 μm. 10. A powered vehicle, comprising the lithium-ion battery according to claim 1. 11. The lithium ion battery according to claim 2, wherein A2 is 2-5 times A1. 12. The lithium ion battery according to claim 2, wherein A1 is in a range of 10%-25%. 13. The lithium ion battery according to claim 3, wherein A1 is in a range of 10%-25%. 14. The lithium ion battery according to claim 11, wherein A1 is in a range of 10%-25%. 15. The lithium ion battery according to claim 2, wherein a ratio of X to Y is in a range of 1.71-1.89. 16. The lithium ion battery according to claim 3, wherein a ratio of X to Y is in a range of 1.71-1.89. 17. The lithium ion battery according to claim 4, wherein a ratio of X to Y is in a range of 1.71-1.89. 18. The lithium ion battery according to claim 2, wherein the ternary material has a general formula of LiNixCoyMz, in which M is at least a metal element selected from Group IIIB to Group VA, 0.33≤x≤0.98, 0<y<1, 0<z<1, and x+y+z=1. 19. The lithium ion battery according to claim 2, wherein in the lithium manganese iron phosphate material, a molar amount of manganese accounts for 0.75-0.9 of a total molar amount of manganese and iron. 20. The lithium ion battery according to claim 2, wherein the lithium iron phosphate material has a particle size D50 of 0.8 μm-1.3 μm, the lithium manganese iron phosphate material has a particle size D50 of 10 μm-15 μm, and the ternary material has a particle size D50 of 4 μm-6 μm. | BYD COMPANY LIMITED
112 | US20240021786A1 | Examining | BYD CO LTD | Negative electrodes¦Positive electrodes¦Electrode collector coating¦Cell component details¦Li-accumulators¦Non-aqueous electrolyte accumulator electrodes | 2023-09-28 | 2024-01-18 | Method for preparing positive electrode plate, and positive electrode plate and battery having same | A method for preparing a positive electrode plate, a positive electrode plate, and a battery including same. The method for preparing a positive electrode plate includes: providing a current collector, the current collector including a coating region and a non-coating region; coating a positive-electrode active material on the coating region of the current collector; cutting the non-coating region at intervals along a length direction of the non-coating region to form a tab between every two adjacent cutting positions, an edge of a region of the positive-electrode active material corresponding to the cutting position being cut off at each cutting; and coating an electrically insulating adhesive on an edge of the positive-electrode active material between every two adjacent cutting positions. | CROSS-REFERENCE TO RELATED APPLICATION [0001]This application is a continuation application of PCT application No. PCT/CN2022/100483 filed on Jun. 22, 2022, which claims priority to and benefits of Chinese Patent Application No. 202110727297.1, filed on Jun. 29, 2021. The entire content of all of the above-referenced applications is incorporated herein by reference. FIELD [0002]The present disclosure relates to the technical field of batteries, and particularly to a method for preparing a positive electrode plate, a positive electrode plate, and a battery including same. BACKGROUND [0003]A positive electrode plate is usually formed by coating a positive-electrode active material on a current collector. The state of the positive-electrode active material can be changed between liquid and solid. When the positive-electrode active material in liquid form is coated on the current collector, a leveling phenomenon occurs at the edge of the positive-electrode active material in liquid form. Therefore, after the positive-electrode active material is solidified from liquid to solid, the thickness of the edge of the positive-electrode active material is always less than the thickness of the other portions of the positive-electrode active material. [0004]When a positive electrode plate and a negative electrode plate are wound or laminated to form a core of a battery, the small thickness of the edge of the positive electrode plate leads to a large gap between the edge of the positive electrode plate and the negative electrode plate when the other portions of the positive electrode plate are attached to the negative electrode plate. In the charging and discharging process of the battery, the ion movement path between the edge of the positive electrode plate and the negative electrode plate is larger than the ion movement path between the other portions of the positive electrode plate and the negative electrode plate. Consequently, the impedance between the edge of the positive electrode plate and the negative electrode plate is large, and ions cannot be easily intercalated into the negative electrode. Conductive ions in the positive-electrode active material are likely to precipitate out as crystals after multiple cycles of the battery. [0005]In addition, due to the large gap between the edge of the positive electrode plate and the negative electrode plate, it is necessary to provide more electrolyte solution between the edge of the positive electrode plate and the negative electrode plate to ensure the normal deintercalation of ions at the edge of the positive electrode plate. However, after multiple cycles of the battery, the electrolyte solution is continuously consumed, and the electrolyte solution is likely to dissociate at the edge of the positive electrode plate, resulting in a lack of the electrolyte solution between the edge of the positive electrode plate and the negative electrode plate. As a result, ions at the edge of the positive electrode plate that cannot migrate to the negative electrode plate precipitate out as crystals. SUMMARY [0006]The present disclosure aims to at least solve one of the technical problems in the related art. Therefore, an objective of the present disclosure is to provide a method for preparing a positive electrode plate. A positive electrode plate prepared by the method has the advantages of having a uniform thickness, being not prone to lithium precipitation, and providing a long service life. [0007]The present disclosure further provides a positive electrode plate. [0008]The present disclosure further provides a battery including the positive electrode plate. [0009]To achieve the above objectives, an embodiment of a first aspect of the present disclosure provides a method for preparing a positive electrode plate, including: providing a current collector, the current collector including a coating region and a non-coating region; coating a positive-electrode active material on the coating region of the current collector; cutting the non-coating region at intervals along a length direction of the non-coating region to form a tab between every two adjacent cutting positions, an edge of a region of the positive-electrode active material corresponding to the cutting position being cut off at each cutting; and coating an electrically insulating adhesive on an edge of the positive-electrode active material between every two adjacent cutting positions, [0010]A positive electrode plate prepared by the method according to the embodiment of the present disclosure has the advantages of having a uniform thickness, being not prone to lithium precipitation, and providing a long service life. [0011]An embodiment of a second aspect of the present disclosure provides a positive electrode plate, including: a current collector, including a coating region and a non-coating region, at least one tab being constructed in the non-coating region, and portions of the coating region on two sides of the tab along a length direction of the coating region being each provided with a cutting recess; a positive-electrode active material, coated on the coating region, a thickness of a portion of the positive-electrode active material located between the adjacent cutting recesses being smaller than that of the other portions of the positive-electrode active material; and an electrically insulating adhesive, coated on the portion of the positive-electrode active material located between the adjacent cutting recesses. [0012]The positive electrode plate according to the embodiment of the present disclosure has the advantages of having a uniform thickness, being not prone to lithium precipitation, and providing a long service life. [0013]An embodiment of a third aspect of the present disclosure provides a battery, including: a positive electrode plate according to the embodiment of the second aspect of the present disclosure; a negative electrode plate; and a separator, located between the negative electrode plate and the positive electrode plate. [0014]By using the positive electrode plate according to the embodiment of the second aspect of the present disclosure, the battery according to the embodiment of the third aspect of the present disclosure has the advantages of being not prone to lithium precipitation and providing a long service life. [0015]Additional aspects and advantages of the present disclosure will be partly given in and partly apparent from the description below, or understood through practice of the present disclosure. BRIEF DESCRIPTION OF THE DRAWINGS [0016]FIG. 1 is a schematic diagram of a current collector coated with a positive-electrode active material according to the present disclosure; [0017]FIG. 2 is a schematic diagram, from another viewing angle, of a current collector coated with a positive-electrode active material according to the present disclosure; [0018]FIG. 3 is a schematic structural diagram of a positive electrode plate not coated with electrically insulating adhesive according to the present disclosure; [0019]FIG. 4 is a schematic structural diagram of a positive electrode plate according to the present disclosure; [0020]FIG. 5 is a schematic structural diagram, from another viewing angle, of a positive electrode plate according to the present disclosure; and [0021]FIG. 6 is a schematic structural diagram of a battery according to the present disclosure. [0022]List of reference numerals: positive electrode plate 1, negative electrode plate 2, battery 3, separator 4, current collector 100, coating region 110, connecting segment 111, non-coating region 120, tab 130, cutting recess 140, positive-electrode active material 200, electrically insulating adhesive 300, negative-electrode active material 400. DETAILED DESCRIPTION [0023]The embodiments of the present disclosure are described in detail below, and the embodiments described with reference to accompanying drawings are illustrative only. [0024]In the description of the present disclosure, it should be understood that orientation or position relationships indicated by the terms such as “center”, “longitudinal”, “transverse”, “length”, “width”, “thickness”, “on”, “below”, “front”, “rear”, “left”, “right”, “vertical”, “horizontal”, “top”, “bottom”, “inner”, “outer”, “clockwise”, “counterclockwise”, “axial”, “radial”, and “circumferential” are based on orientation or position relationships shown in the accompanying drawings, and are used only for ease and brevity of illustration and description, rather than indicating or implying that the mentioned apparatus or component need to have a particular orientation or need to be constructed and operated in a particular orientation. Therefore, such terms should not be construed as limiting of the present disclosure. [0025]In the description of the present disclosure, “multiple” and “a plurality of” mean two or more. [0026]A method for preparing a positive electrode plate 1 according to an embodiment of the present disclosure will be described below with reference to the accompanying drawings. [0027]As shown in FIG. 1 to FIG. 5, the method for preparing a positive electrode plate 1 includes: providing a current collector 100, the current collector 100 including a coating region 110 and a non-coating region 120; coating a positive-electrode active material 200 on the coating region 110 of the current collector 100, as shown in FIG. 1 and FIG. 2; cutting the non-coating region 120 at intervals along a length direction of the non-coating region 120 to form a tab 130 between every two adjacent cutting positions, an edge of a region of the positive-electrode active material 200 corresponding to the cutting position being cut off at each cutting, as shown in FIG. 3; and coating an electrically insulating adhesive 300 on an edge of the positive-electrode active material 200 between every two adjacent cutting positions, as shown in FIG. 4 and FIG. 5. [0028]According to the method for preparing a positive electrode plate 1 in the embodiment of the present disclosure, the non-coating region 120 is cut at intervals along the length direction of the non-coating region 120 to form the tab 130 between every two adjacent cutting positions, and the edge of the region of the positive-electrode active material 200 corresponding to the cutting position is cut off at each cutting. [0029]It should be noted that the region of the positive-electrode active material 200 corresponding to the cutting position is a region located on one side of the positive-electrode active material 200 along a width direction and connected to the non-coating region 120. A portion of the coating region 110 connected to the tab 130 is a connecting segment 111. To be specific, the edge of the positive-electrode active material 200 is cut off except that the positive-electrode active material 200 coated on the connecting segment 111 is not cut off. The edge of the positive-electrode active material 200 is a region having a small thickness of the positive-electrode active material 200. [0030]Based on the above, after the edge of the positive-electrode active material 200 corresponding to the cutting position is cut off, the thickness of the remaining portion of the positive-electrode active material 200 is the same except for the positive-electrode active material 200 applied to the connecting segment 111. This allows for better flatness of a battery 3 including the positive electrode plate 1, and ions are not likely to precipitate out as crystals after multiple cycles of the battery 3, thereby prolonging the service life of the positive electrode plate 1 and the battery 3. [0031]For convenience of description, an example where ions contained in the positive-electrode active material 200 are lithium ions is described below. Of course, it can be understood that the positive-electrode active material 200 may also be a material containing other ions suitable for preparing the positive electrode plate 1. [0032]In addition, the electrically insulating adhesive 300 is coated on the edge of the positive-electrode active material 200 between every two adjacent cutting positions. After the edge of the positive-electrode active material 200 corresponding to the cutting position is cut off, there is a high probability that lithium precipitation occurs at the positive-electrode active material 200 coated on the connecting segment 111. Therefore, the electrically insulating adhesive 300 is coated on a surface of the positive-electrode active material 200 coated on the connecting segment 111. The electrically insulating adhesive 300 can block the formation of an electrically conductive loop between the positive-electrode active material 200 coated on the connecting segment 111 and a negative electrode plate 2, to prevent deintercalation of lithium ions from the positive-electrode active material 200 coated on the connecting segment 111, thereby further avoiding lithium precipitation and further prolonging the service life of the positive electrode plate 1 and the battery 3. [0033]In addition, because the electrically insulating adhesive 300 only needs to be coated on the positive-electrode active material 200 on the connecting segment 11, i.e., the electrically insulating adhesive 300 does not need to be coated on the entire edge of the positive-electrode active material 200, a smaller amount of the electrically insulating adhesive 300 is used, so that the costs can be reduced. [0034]Therefore, a positive electrode plate 1 prepared by the method for preparing a positive electrode plate 1 according to the embodiments of the present disclosure has the advantages of having a uniform thickness, being not prone to lithium precipitation, and providing a long service life. [0035]According to some embodiments of the present disclosure, as shown in FIG. 4 and FIG. 5, the electrically insulating adhesive 300 is further coated to the tab 130 to cover a portion of the tab 130. In this way, the electrically insulating adhesive 300 can completely cover a side of the positive-electrode active material 200 coated on the connecting segment 111 facing the tab 130, so that the positive-electrode active material 200 coated on the connecting segment 111 is less prone to lithium precipitation, thereby prolonging the service life of the positive electrode plate 1 and the battery 3. [0036]A positive electrode plate 1 according to an embodiment of the present disclosure will be described below with reference to the accompanying drawings. As shown in FIG. 4 and FIG. 5, the positive electrode plate 1 includes a current collector 100, a positive-electrode active material 200, and an electrically insulating adhesive 300. [0037]The current collector 100 includes a coating region 110 and a non-coating region 120. At least one tab 130 is constructed in the non-coating region 120. Portions of the coating region 110 on two sides of the tab 130 along a length direction of the coating region 110 are each provided with a cutting recess 140. The positive-electrode active material 200 is coated on the coating region 110. A thickness of a portion of the positive-electrode active material 200 located between the adjacent cutting recesses 140 is smaller than that of the other portions of the positive-electrode active material 200. The electrically insulating adhesive 300 is coated on the portion of the positive-electrode active material 200 located between the adjacent cutting recesses 140. [0038]Therefore, except for the portion of the positive-electrode active material 200 located between the adjacent cutting recesses 140, the positive-electrode active material 200 of the positive electrode plate 1 according to the embodiment of the present disclosure has a uniform thickness and has the advantages of being not prone to lithium precipitation and providing a long service life. [0039]According to some embodiments of the present disclosure, as shown in FIG. 4 and FIG. 5, the electrically insulating adhesive 300 is further coated to the tab 130 to cover a portion of the tab 130. In this way, the electrically insulating adhesive 300 can completely cover a side of the portion of the positive-electrode active material 200 between the adjacent cutting recesses 140 facing the tab 130, so that the portion of the positive-electrode active material 200 located between the adjacent cutting recesses 140 is less prone to lithium precipitation, thereby prolonging the service life of the positive electrode plate 1 and the battery 3. [0040]According to some embodiments of the present disclosure, a length of the electrically insulating adhesive 300 extends on the tab 130 is not greater than 2 mm, where a length of the tab 130 is greater than 2 mm. This can ensure that the electrically insulating adhesive 300 completely covers the portion of the positive-electrode active material 200 located between the adjacent cutting recesses 140, and can prevent the electrically insulating adhesive 300 from covering an excessive area on the tab 130 and affecting the electrical conduction between the tab 130 and an external object, thereby ensuring that the positive electrode plate 1 can be normally used. [0041]According to some embodiments of the present disclosure, as shown in FIG. 4, a plurality of tabs 130 are constructed, and the plurality of tabs 130 are arranged at intervals along a length direction of the current collector 100 and on at least one side of the current collector 100 along a width direction. In this way, the length of the positive electrode plate 1 can be designed to be longer to improve the energy density of the battery 3 including the positive electrode plate 1 and reduce the internal resistance of the battery 3 to prolong the service life of the battery 3. [0042]According to some embodiments of the present disclosure, the electrically insulating adhesive 300 is at least one of polyvinylidene fluoride, styrene butadiene rubber, styrene-isoprene-styrene, or polyacrylate. In this way, the electrically insulating adhesive 300 is made of a high molecular polymer resistant to the electrolyte solution, to facilitate the insulation of the portion of the positive-electrode active material 200 located between the adjacent cutting recesses 140, so as to effectively avoid lithium precipitation in the battery 3 including the positive electrode plate 1. [0043]According to some embodiments of the present disclosure, the positive-electrode active material 200 includes a lithium element, and the battery 3 including the positive electrode plate 1 is a lithium-ion battery. In this way, the positive electrode plate 1 is convenient to store and move, and is conducive to environmental protection. [0044]A battery 3 according to an embodiment of the present disclosure will be described below with reference to the accompanying drawings. [0045]As shown in FIG. 6, the battery 3 includes a negative electrode plate 2, a separator 4, and a positive electrode plate 1 according to the above embodiment of the present disclosure. The separator 4 is located between the negative electrode plate 2 and the positive electrode plate 1. The separator 4 can allow ions to pass through and keeps electrons from passing through, so as to prevent spontaneous power generation between the negative electrode plate 2 and the positive electrode plate 1, thereby improving the reliability of the battery 3. [0046]By using the positive electrode plate 1 according to the above embodiment of the present disclosure, the battery 3 according to the embodiment of the present disclosure has the advantages of being not prone to lithium precipitation and providing a long service life. [0047]According to some embodiments of the present disclosure, as shown in FIG. 6, the negative electrode plate 2 includes a negative-electrode active material 400, a width of the negative-electrode active material 400 is greater than a width of the positive-electrode active material 200, and an edge of the negative-electrode active material 400 extends to the electrically insulating adhesive 300. Thereby, the energy density of the battery pack 3 can be improved. The edge of the negative-electrode active material 400 may be located between two ends of the electrically insulating adhesive 300. [0048]Because the electrically insulating adhesive 300 is coated on only the portion of the positive-electrode active material 200 located between the adjacent cutting recesses 140, i.e., the electrically insulating adhesive 300 is not coated on the other portions of the positive-electrode active material 200 on the positive electrode plate 1, the other portions of the positive-electrode active material 200 on the positive electrode plate 1 can be electrically conducted with the negative electrode plate 2, thereby achieving a higher energy density of the battery 3. [0049]Other configurations and operations of the method for preparing a positive electrode plate 1, a positive electrode plate 1, and a battery including same according to the embodiments of the present disclosure are known to those of ordinary skill in the art, and are not described in detail herein again. [0050]In the description of the specification, the description with reference to the terms “an embodiment”, “some embodiments”, “exemplary embodiments”, “example”, “specific example”, or “some example” and so on means that specific features, structures, materials or characteristics described in connection with the embodiment or example are embraced in at least one embodiment or example of the present disclosure. In this specification, exemplary descriptions of the foregoing terms do not necessarily refer to the same embodiment or example. [0051]Although the embodiments of the present disclosure have been shown and described, a person of ordinary skill in the art should understand that various changes, modifications, replacements and variations may be made to the embodiments without departing from the principles and spirit of the present disclosure, and the scope of the present disclosure is as defined by the appended claims and their equivalents. | 1. A method for preparing a positive electrode plate, comprising: providing a current collector, the current collector comprising a coating region and a non-coating region; coating a positive-electrode active material on the coating region of the current collector; cutting the non-coating region at intervals along a length direction of the non-coating region to form a tab between every two adjacent cutting positions, an edge of a region of the positive-electrode active material corresponding to the cutting position being cut off at each cutting; and coating an electrically insulating adhesive on an edge of the positive-electrode active material between every two adjacent cutting positions. 2. The method for preparing the positive electrode plate according to claim 1, wherein, further coating the electrically insulating adhesive to the tab to cover a portion of the tab. 3. A positive electrode plate, comprising: a current collector, comprising a coating region and a non-coating region, at least one tab being constructed in the non-coating region, and portions of the coating region on two sides of the tab along a length direction of the coating region being each provided with a cutting recess; a positive-electrode active material, coated on the coating region, a thickness of a portion of the positive-electrode active material located between the adjacent cutting recesses being smaller than that of the other portions of the positive-electrode active material; and an electrically insulating adhesive, coated on the portion of the positive-electrode active material located between the adjacent cutting recesses. 4. The positive electrode plate according to claim 3, wherein the electrically insulating adhesive is further coated to the tab to cover a portion of the tab. 5. The positive electrode plate according to claim 4, wherein a length of the electrically insulating adhesive extends on the tab is not greater than 2 mm. 6. The positive electrode plate according to claim 3, wherein a plurality of tabs are constructed, and the plurality of tabs are arranged at intervals along a length direction of the current collector and on at least one side of the current collector along a width direction. 7. The positive electrode plate according to claim 3, wherein the electrically insulating adhesive is at least one of polyvinylidene fluoride, styrene butadiene rubber, styrene-isoprene-styrene, or polyacrylate. 8. A battery, comprising a positive electrode plate according to claim 3, and further comprising: a negative electrode plate; and a separator, located between the negative electrode plate and the positive electrode plate. 9. The battery according to claim 8, wherein the negative electrode plate comprises a negative-electrode active material, a width of the negative-electrode active material is greater than a width of the positive-electrode active material, and an edge of the negative-electrode active material extends to the electrically insulating adhesive. | BYD COMPANY LIMITED
113 | US20240014480A1 | Examining | BYD CO LTD | Cell component details | 2023-09-26 | 2024-01-11 | Housing, battery, and electronic device | A housing is configured to accommodate an electrode core. The housing includes a peripheral wall and a first cover plate. The peripheral wall includes a first opening. An edge portion is disposed on a periphery of the first cover plate, and the edge portion is configured to melt to form a melted edge around the periphery of the first cover plate. The first cover plate is configured to be bonded with the peripheral wall through the melted edge to close the first opening. | CROSS-REFERENCE TO RELATED APPLICATIONS [0001]This application is a Continuation Application of International Patent Application No. PCT/CN2022/095568, filed on May 27, 2022, which is based on and claims priority to and benefits of Chinese patent application No. 202121403374.X, filed on Jun. 23, 2021. The entire content of all of the above-referenced applications is incorporated herein by reference. FIELD [0002]The present disclosure relates to the field of batteries, and more particularly, to a housing, a battery having the housing, and an electronic device having the battery. BACKGROUND [0003]In the related art, the battery is sealed by welding at flange edges of a battery case. The existence of the flange edges will take up the assembly space and reduce the energy density of the battery. [0004]For example, Publication Patent No. CN 201711165151.2 discloses a packaging housing for a metal housing battery and a battery. The packaging housing includes a first housing and a second housing. The first housing includes a top and a first side wall. The first side wall extends from top to bottom. The first side wall has a first flange extending outwards. The first side wall forms an opening. The second housing includes a middle portion and a second flange extending outwards from the middle portion. The middle portion is configured to cover the opening. A material of the first housing and the second housing is an alloy. A battery core is accommodated in the packaging housing. The first flange and the second flange are welded for sealing. [0005]According to the packaging case in such a form, the weld is at the first flange and the second flange of the housing. In order to ensure effective sealing by welding, the existence of the flanges of the housing may take up the assembly space, causing the reduction in the volume for the effective capacity of the battery and reducing the battery capacity. SUMMARY [0006]The present disclosure solves the technical problem that the flange edges take up the assembly space of the battery in the related art. [0007]In a first aspect, the present disclosure provides a housing, configured to accommodate an electrode core. The housing includes a peripheral wall and a first cover plate. The peripheral wall includes a first opening. An edge portion is disposed on a periphery of the first cover plate, and the edge portion is configured to melt to form a melted edge around the periphery of the first cover plate. The first cover plate is configured to be bonded with the peripheral wall through the melted edge to close the first opening. [0008]In an embodiment, at least one of the peripheral wall and the first cover plate includes a material of stainless steel. [0009]In an embodiment, a thickness of the peripheral wall is about 30 to 150 μm. [0010]In an embodiment, a material of the first cover plate is stainless steel. [0011]In an embodiment, the edge portion is a portion of the first cover plate protruding from an outer surface of the peripheral wall. [0012]In an embodiment, a height of the edge portion protruding from the peripheral wall is about 50 μm to 300 μm. [0013]In an embodiment, a thickness of the edge portion is 30 to 300 μm. [0014]In an embodiment, a boss is disposed on the first cover plate. [0015]In an embodiment, a peripheral dimension of the boss is equal to a peripheral dimension of the first opening, and a periphery of the boss abuts against the peripheral wall. [0016]In an embodiment, the first cover plate includes a first plate body and a second plate body. The edge portion is disposed on the first plate body, and the second plate body is connected to the first plate body to form the boss. [0017]In an embodiment, a thickness of the edge portion is about 30 μm to 300 μm, and a thickness of the first plate body is about 30 to 200 μm. [0018]In an embodiment, a thickness of the second plate body is about 100 to 500 μm. [0019]In an embodiment, the housing includes a second cover plate, and the peripheral wall includes a second opening opposite to the first opening. The second cover plate is configured to cover the second opening. [0020]In an embodiment, the peripheral wall has a shape of a cuboid. The peripheral wall includes two first side plates disposed opposite to each other and two second side plates disposed opposite to each other. An area of the first opening and an area of the second opening are less than an area enclosed by the two first side plates and the two second side plates. [0021]In an embodiment, the peripheral wall includes a weld extending to the first opening and the second opening. An area of each of the two first side plates is less than an area of each of the two second side plates, and the weld is disposed on one of the two first side plates. [0022]In an embodiment, a relationship between a height H1 of the edge portion, a reinforcement H2 of the melted edge, a width W of the melted edge, and a thickness T2 of the edge portion is: H1=(π×(H2+W/2)2−W2)/4T2. [0023]In a second aspect, the present disclosure provides a battery, including a housing as described above and the electrode core accommodated in the housing. The first cover plate is configured to be bonded with the peripheral wall through the melted edge to close the first opening. [0024]In an embodiment, the melted edge protrudes along the peripheral direction of the peripheral wall. [0025]In an embodiment, the reinforcement of the melted edge protruding along the peripheral wall is less than 200 μm. [0026]In an embodiment, at least part of the melted edge abuts against an outer side surface of the peripheral wall. [0027]In an embodiment, one end of the peripheral wall facing the first cover plate is located between the melted edge and the boss. [0028]In a third aspect, the present disclosure provides an electronic device, including a battery as described above. [0029]Based on the above, the present disclosure provides the housing and the battery. The housing includes the peripheral wall and the first cover plate. The peripheral wall is provided with the first opening. The edge portion with a predetermined size is arranged/disposed on the periphery of the first cover plate according to requirements, so that when the first cover plate is sealed with the peripheral wall, the edge portion melts to form the melted edge with a desired size. In the battery, the first cover plate is bonded with the peripheral wall through the melted edge to close the first opening, so that the first cover plate can be sealed with the peripheral wall on the premise that the melted edge does not take up too much space, thereby improving the energy density of the whole battery. BRIEF DESCRIPTION OF THE DRAWINGS [0030]In order to better understand this invention, non-limiting embodiments thereof will now be described by way of examples with reference to the accompanying drawings, in which: [0031]FIG. 1 is a three-dimensional view of a housing according to an implementation of the present disclosure; [0032]FIG. 2 is a schematic view showing assembly of the housing shown in FIG. 1; [0033]FIG. 3 is a partial enlarged view of A in FIG. 2; [0034]FIG. 4 is a schematic view showing sealing of the housing shown in FIG. 1; [0035]FIG. 5 is a partial enlarged view of B in FIG. 4; [0036]FIG. 6 is a three-dimensional view of a battery according to an implementation of the present disclosure; [0037]FIG. 7 is a top view of a first cover plate of the housing shown in FIG. 1; [0038]FIG. 8 is a side view of the first cover plate shown in FIG. 7; and [0039]FIG. 9 is a three-dimensional view of a housing according to another implementation of the present disclosure. DETAILED DESCRIPTION [0040]The following detailed description will illustrate the general principles of the invention, examples of which are additionally illustrated in the accompanying drawings. In the drawings, like reference numbers indicate identical or functionally similar elements. [0041]Embodiments of the present disclosure are described in detail below, and examples of the embodiments are shown in accompanying drawings, where the same or similar elements or the elements having same or similar functions are denoted by the same or similar reference numerals throughout the description. The embodiments described below with reference to the accompanying drawings are some embodiments of the present disclosure, and are to explain the present disclosure and are not limitation to the present disclosure. [0042]In the description of the present disclosure, it should be understood that the orientation or positional relationship indicated by the terms “upper”, “lower”, etc. is based on the orientation or positional relationship shown in the accompanying drawings, it is only for the convenience of describing the present disclosure and simplifying the description, rather than indicating or implying that the apparatus or element referred to must have a particular orientation or be constructed and operated in a particular orientation, and therefore, should not be construed as a limitation of the present disclosure. [0043]Before describing the embodiments in detail, it should be understood that the present disclosure is not limited to the detailed structure or configuration of elements described below in the present disclosure or in the accompanying drawings. The present disclosure may be embodiments realized in other ways. Moreover, it should be understood that the expressions and terms used herein are descriptive only and should not be interpreted in a limiting way. The expressions such as “include”, “comprise”, “have” and the like as used herein include the items listed thereafter, their equivalents, and other additional items. In particular, when describing “an element”, the present disclosure does not limit the number of the elements to one, which may also include more than one. [0044]The present disclosure provides a housing 10 and a battery 20 having the housing 10. [0045]As shown in FIG. 1, the housing 10 of the present disclosure is configured to accommodate an electrode core. The housing 10 includes a peripheral wall 11 and a first cover plate 131. The peripheral wall 11 is provided with a first opening 111. The first cover plate 131 is configured to cover the first opening 111. [0046]Referring to FIG. 2 and FIG. 3, an edge portion 1311 is arranged/disposed on a periphery of the first cover plate 131. The edge portion 1311 is arranged/disposed according to dimensions of the peripheral wall 11 (thickness T1 of the peripheral wall 11 and dimensions of the first opening 111). The edge portion 1311 is a portion of the first cover plate 131 protruding from the peripheral wall 11 along a peripheral direction of the peripheral wall 11 when the first cover plate 131 covers the first opening 111. It should be understood that the “portion of the first cover plate 131 protruding from the peripheral wall 11 along a peripheral direction of the peripheral wall 11” refers to a portion of the first cover plate 131 protruding from an outer surface of the peripheral wall 11. As shown in FIG. 3, a height of the edge portion 1311 is H1. [0047]Referring to FIG. 4 and FIG. 5, the edge portion 1311 is configured to melt to form a melted edge 1313 around the periphery of the first cover plate. The first cover plate 131 is bonded with the peripheral wall 11 through the melted edge 1313. The edge portion 1311 is arranged/disposed around the periphery of the first cover plate 131, so that the melted edge 1313 is formed around the periphery of the first cover plate 131, thereby covering a connection gap between the first cover plate 131 and the peripheral wall 11. The whole periphery of the first cover plate 131 is bonded with the peripheral wall 11 through the melted edge 1313 so as to close the first opening 111. [0048]A part of the material is reserved according to requirements as the edge portion 1311 during the manufacture of the first cover plate 131. The edge portion 1311 is melted by laser welding or the like to form the melted edge 1313, thereby realizing sealing connection between the first cover plate 131 and the peripheral wall 11. The melted edge 1313 only has a very small reinforcement H2 relative to the outer surface of the peripheral wall 11. Compared with the related art which realizes sealing by flange edges, in the solution of the present disclosure, the sealing structure takes up less assembly space on the premise of ensuring the sealing between the first cover plate 131 and the peripheral wall 11, thereby effectively improving the energy density of the battery. By configuring the edge portion 1311, a peripheral dimension of the first cover plate 131 can be greater than a peripheral dimension of the peripheral wall 11, which facilitates the assembly between the first cover plate 131 and the peripheral wall 11, thereby preventing the first cover plate 131 from falling into the peripheral wall 11 when it is positioned with the peripheral wall 11, reducing the process difficulty, and improving the yield. [0049]A material of the peripheral wall 11 may be stainless steel. Compared with aluminum used as a battery case material, the stainless steel has higher strength, and is suitable to make the peripheral wall 11 thinner. In an embodiment, the peripheral wall 11 is made of 316L stainless steel. In an embodiment, the thickness T1 of the peripheral wall 11 is about 30 to 150 μm, so that less space is taken up on the premise of satisfying the strength requirement of the housing 10. Thus, the housing 10 can accommodate the electrode core with a larger volume, thereby improving the capacity of the formed battery. [0050]In one embodiment, the height H1 of the edge portion 1311 protruding from the peripheral wall 11 along the peripheral direction of the peripheral wall 11 is about 50 μm to 300 μm. [0051]A dimensional tolerance of the first opening 111 is about ±50 μm, and it is stipulated that the edge portion 1311 protrudes from the peripheral wall 11 along the peripheral direction of the peripheral wall 11 by at least 50 μm, which can prevent the first cover plate 131 from falling into the peripheral wall 11 when it is positioned with the peripheral wall 11, thereby facilitating the sealing between the first cover plate 131 and the peripheral wall 11 by welding. [0052]If the edge portion 1311 protrudes from the peripheral wall 11 along the peripheral direction of the peripheral wall 11 by more than 300 μm, the edge portion 1311 will be oversized. First, it will be difficult for the laser to completely melt the edge portion 1311, which increases the machining difficulty. Moreover, there will be an excessive reinforcement of the formed melted edge 1313 taking up the space. In addition, in order to melt the edge portion 1311, it is required to improve the laser energy. For the peripheral wall 11 with a less thickness, an excessive laser energy will make the peripheral wall 11 at the risk of thermal deformation or even damage. [0053]In an embodiment, a material of the first cover plate 131 is stainless steel, which has higher strength, and is suitable to make the first cover plate 131 thinner, thus reducing the space taken up. In an embodiment, the first cover plate 131 is made of 316L stainless steel. Both the first cover plate 131 and the peripheral wall 11 are made of stainless steel, which can improve the welding effect between the first cover plate and the peripheral wall. [0054]Referring to FIG. 6, different from the peripheral wall 11, a terminal 1315 and an electrolyte solution filling port 1317 may be required to run through the first cover plate 131. In this case, a boss 1319 is arranged/disposed on the first cover plate 131 for local thickening to improve the structural strength of the first cover plate 131 at corresponding positions, for example, at positions corresponding to the terminal 1315 and the electrolyte solution filling port 1317, thereby effectively preventing the first cover plate 131 from deformation when it is perforated, and improving the product quality. [0055]The boss 1319 may fitted with the first opening 111, i.e., a shape of the boss 1319 is similar to that of the first opening 111, and a peripheral dimension of the boss 1319 is equal to a peripheral dimension of the first opening 111, such that when the first cover plate 131 is assembled to the peripheral wall 11, the boss 1319 serves as a guide member, and a periphery of the boss 1319 abuts against the peripheral wall 11. Thus, the first cover plate 131 is guided and positioned when it is assembled, which is conducive to the welding between the first cover plate 131 and the peripheral wall 11. It should be understood that “a peripheral dimension of the boss 1319 is equivalent to that of the first opening 111” means that the peripheral dimension of the boss 1319 is slightly greater than, equal to, or slightly less than the peripheral dimension of the first opening 111. For example, in the embodiment shown in FIG. 1 to FIG. 3, the first opening 111 is rectangular, so the boss 1319 is also rectangular, and a length and a width of the boss 1319 are respectively ±20 μm of a length and a width of the first opening 111. In this way, through a sliding connection or an interference fit between the boss 1319 and the peripheral wall 11, the first cover plate 131 can be guided and positioned when it is assembled. The present disclosure does not limit the ratio of the peripheral dimension of the boss 1319 to the peripheral dimension of the first opening 111, as long as the first cover plate 131 can be guided or positioned through the boss 1319. [0056]In this embodiment, the boss 1319, having a similar shape to the first opening 111 and a slightly greater peripheral dimension than the first opening is arranged/disposed in a middle of the first cover plate 131. The boss 1319 is integrally connected with the edge portion 1311 through a connecting portion (not marked), so that an edge of the first cover plate 131 forms a continuous stepped structure along the peripheral direction. As shown in FIG. 2, when the first cover plate 131 is assembled to the peripheral wall 11, the boss 1319 is located in the peripheral wall 11, and the periphery (i.e., a side surface perpendicular to the connecting portion) of the boss 1319 abuts against an inner side surface of the peripheral wall 11. The connecting portion abuts against an annular surface at the top of the peripheral wall 11. The edge portion 1311 protrudes from the outer surface of the peripheral wall 11, and the first cover plate 131 is closely connected with the peripheral wall 11. In this way, the quality of subsequent welding between the first cover plate 131 and the peripheral wall 11 can be improved. [0057]When the first cover plate 131 is made of a material with high hardness such as stainless steel, it is difficult to form the above stepped structure, and especially in a case of small thickness, it is difficult to form a satisfactory right-angled structure. As shown in FIG. 7 and FIG. 8, the first cover plate 131 includes a first plate body 13121 and a second plate body 13122. The edge portion 1311 is arranged/disposed on the first plate body 13121. The first plate body 13121 has a greater peripheral dimension than the second plate body 13122. The second plate body 13122 is connected (e.g., welded) to the first plate body 13121 to form the boss 1319. By welding the second plate body 13122 to a middle of the first plate body 13121, the process difficulty of forming the continuous stepped structure along the peripheral direction on the edge of the first cover plate 131 is reduced, and the production costs are effectively reduced. Moreover, the stepped structure formed by welding the two plate bodies has high quality, thereby improving the assembly effect between the first cover plate 131 and the peripheral wall 11. [0058]It should be understood that the first cover plate 131 being made of stainless steel is only a specific implementation of the present disclosure. In other embodiments, the two plate bodies may be made of different materials. For example, the first plate body 13121 is made of stainless steel with high strength, and the second plate body 13122 is made of nickel. In an embodiment, the first plate body 13121 is made of stainless steel, the second plate body 13122 is made of aluminum, and the two plate bodies are welded through nickel, which can reduce the usage of nickel and steel and reduce the costs. The present disclosure does not limit the materials of the first plate body 13121 and the second plate body 13122, as long as the stepped structure can be formed by welding the two plate bodies. [0059]A thickness of the first plate body 13121 may be about 30 to 200 μm. The first plate body may have a less thickness as long as the sealing can be realized, which can reduce the space taken up. A thickness of the second plate body 13122 is about 100 to about 500 μm, such as about 200 to about 300 μm. The boss 1319 with larger size can improve the guide and positioning effect, facilitate positioning during the assembly, and improve the strength. [0060]In this embodiment, the thickness T2 of the edge portion 1311 is about 30 μm to 300 μm. If the boss 1319 is arranged on the first cover plate 131, the boss 1319 functions to improve the strength of the first cover plate 131, and the edge portion 1311 only functions as a seal during the assembly and subsequent formation of the melted edge 1313, then the edge portion can be made thinner. For example, the thickness T2 of the edge portion 1311 is about 30 μm, so that less space is taken up on the premise of satisfying the strength requirement. If the first cover plate 131 is a single plate body having a uniform thickness, in order to ensure the strength, the whole plate body needs to be thickened. Accordingly, the edge portion 1311 has a large thickness. For example, the thickness T2 of the edge portion 1311 is about 300 μm. This can reduce the procedures, reduce the machining difficulty and improve the production efficiency on the premise of ensuring the strength of the first cover plate 131. [0061]As shown in FIG. 9, the housing 10 include a second cover plate 132. The peripheral wall 11 is provided with a second opening 112 opposite to the first opening 111. That is, the first opening 111 and the second opening 112 are respectively provided at two ends of the peripheral wall 11 along an axial direction of the peripheral wall 11. The second cover plate 132 is configured to cover the second opening 112. It should be understood that the sealing method and structure of the second cover plate 132 with the peripheral wall11 are similar to those of the first cover plate 131, and details will not be repeated here. [0062]In order to improve the energy density of the battery, the thickness T1 of the peripheral wall 11 needs to be small. Deep drawing used in the related art for thinning a steel shell is prone to rupture and wrinkling. In this embodiment, it is easy to stretch a whole steel sheet to about 30 μm to 150 μm, and the steel sheet of about 30 to 150 μm is bent into a cylinder and then welded to form the peripheral wall 11, that is, the peripheral wall 11 is provided with a weld 115 extending to the first opening 111 and the second opening 112. The formed peripheral wall 11 is a thin shell that is unattainable by the existing deep drawing process. [0063]The peripheral wall 11 may be substantially in a shape of a cuboid. The peripheral wall 11 includes two first side plates 1171 arranged/disposed opposite to each other and two second side plates 1172 arranged/disposed opposite to each other. The first side plate 1171 and the second side plate 1172 are connected through a fillet. The two first side plates 1171 and the two second side plates 1172 form the first opening 111 and the second opening 112 provided at the two ends of the peripheral wall 11 along the axial direction. The first opening 111 and the second opening 112 are rectangular, and areas of the first opening 111 and the second opening 112 are less than an area enclosed by the first side plates 1171 and the second side plates 1172. That is, the first opening 111 and the second opening 112 are provided on sides of the cuboid formed by the peripheral wall 11 having the smallest area, thereby reducing the influence of the first cover plate 131 and the second cover plate 132 on the energy density of the whole battery. [0064]In an embodiment, the area of the first side plate 1171 is less than the area of the second side plate 1172, and the weld 115 is provided on the first side plate 1171, thereby reducing the influence of the reinforcement of the weld 115 on a thickness direction of the battery. It should be understood that this is only one implementation of the present disclosure. In other embodiments, the weld 115 may be provided on the second side plate 1172, or the weld 115 may be provided at a joint between the first side plate 1171 and the second side plate 1172, as long as the peripheral wall 11 is provided with the weld 115 extending to the first opening 111 and the second opening 112. The present disclosure does not limit the specific position of the weld 115. [0065]As shown in FIG. 6, the battery 20 of the present disclosure includes the housing and the electrode core accommodated in the housing 10. The first cover plate 131 is bonded with the peripheral wall 11 through the melted edge 1313 to close the first opening 111. [0066]The melted edge 1313 protrudes along the peripheral direction of the peripheral wall 11. [0067]Referring to FIG. 3 and FIG. 5, a cross section of the melted edge 1313 is substantially fan-shaped. The melted edge 1313 with the reinforcement H2 and the width W that can satisfy the sealing requirements can be obtained according to material properties of the housing and a voltage difference between the inside and the outside of the battery 20. In this embodiment, the reinforcement H2 of the melted edge 1313 protruding along the peripheral direction of the peripheral wall 11 is less than 200 μm, so that only small space is taken up on the premise of ensuring the sealed connection between the first cover plate 131 and the peripheral wall 11, thereby improving the energy density of the battery 20. [0068]Based on the fact that a sectional area of the edge portion 1311 before melting is substantially equal to a sectional area of the melted edge 1313 after melting, a relationship between the height H1 of the edge portion 1311, the reinforcement H2 of the melted edge 1313, the width W of the melted edge 1313, and the thickness T2 of the edge portion 1311 is established: H1=(π×(H2+W/2)2−W2)/4 T2. [0069]In this way, the height H1 of the edge portion 1311 can be designed according to the desired reinforcement H2 of the melted edge 1313, the width W of the melted edge 1313, and the thickness T2 of the edge portion 1311. [0070]In one implementation, the melted edge 1313 is formed by melting the edge portion 1311 of the first cover plate 131, that is, the melted edge 1313 is integrally connected with the first cover plate 131. At least part of the melted edge 1313 abuts against an outer side surface of the peripheral wall 11. A joint between the peripheral wall 11 and the first cover plate 131 does not need to be melted. There is a connection interface between the melted edge 1313 and the peripheral wall 11. The melted edge 1313 connecting the first cover plate 131 and the peripheral wall 11 is formed by melting only the edge portion 1311 of the first cover plate 131. [0071]As shown in FIG. 4, one end of the peripheral wall 11 facing the first cover plate 131 is located between the melted edge 1313 and the boss 1319. The peripheral wall 11 does not need to be melted. The peripheral wall 11 is clamped by the melted edge 1313 and the boss 1319. Between the first cover plate 131 and the peripheral wall 11, the melted edge 1313 is bonded to the outer side surface of the peripheral wall 11, and the peripheral wall 11 may be clamped by the melted edge 1313 and the boss 1319, which improves the connection strength between the first cover plate 131 and the peripheral wall 11 and ensures the sealing quality between the first cover plate and the peripheral wall. [0072]Based on the above, the present disclosure provides the housing and the battery. The housing includes the peripheral wall and the first cover plate. The peripheral wall is provided with the first opening. The edge portion with a predetermined size is arranged/disposed on the periphery of the first cover plate according to needs, so that when the first cover plate is sealed with the peripheral wall, the edge portion is melted to form the melted edge with a desired size. In the battery, the first cover plate is bonded with the peripheral wall through the melted edge to close the first opening, so that the first cover plate can be sealed with the peripheral wall on the premise that the melted edge does not take up too much space, thereby improving the energy density of the whole battery. [0073]In addition, the present disclosure further provides an electronic device, including the battery described above. [0074]The concepts described herein may be implemented in other forms without departing from their spirit and characteristics. The specific embodiments disclosed should be considered examples and not limiting. Therefore, the scope of the present disclosure is determined by the appended claims and not by these foregoing descriptions. Any changes within the literal meaning and equivalent range of the claims should be within the scope of these claims. [0075]In the descriptions of this specification, descriptions of a reference term such as “an embodiment”, “some embodiments”, “an example”, “a specific example” or “some examples” means that a feature, structure, material, or characteristic that is described with reference to the embodiment or the example is included in at least one embodiment or example of the present disclosure. In this specification, descriptions of the foregoing terms do not necessarily refer to the same embodiment or example. In addition, the described specific features, structures, materials, or characteristics may be combined in a proper manner in any one or more of the embodiments or examples. [0076]Although the embodiments of the present disclosure have been shown and described above, it can be understood that, the foregoing embodiments are examples and should not be understood as limitation to the present disclosure. A person of ordinary skill in the art can make changes, modifications, replacements, or variations to the foregoing embodiments within the scope of the present disclosure without departing from the principle and purposes of the present disclosure. REFERENCE NUMERALS 10: housing;[0078]11: peripheral wall, 111: first opening, 112: second opening, 115: weld, 1171: first side plate, 1172: second side plate;[0079]131: first cover plate, 1311: edge portion, 13121: first plate body,13122: second plate body, 1313: melted edge, 1315: terminal, 1317: electrolyte solution filling port, 1319: boss;[0080]132: second cover plate;[0081]20: battery;[0082]T1: thickness of peripheral wall, T2: thickness of edge portion, H1: height of edge portion, H2: reinforcement of melted edge, and W: width of melted edge. | 1. A housing, configured to accommodate an electrode core, the housing comprising a peripheral wall and a first cover plate, the peripheral wall comprising a first opening, an edge portion being disposed on a periphery of the first cover plate, the edge portion being configured to melt to form a melted edge around the periphery of the first cover plate, and the first cover plate being configured to be bonded with the peripheral wall through the melted edge to close the first opening. 2. The housing according to claim 1, wherein at least one of the peripheral wall and the first cover plate comprises a material of stainless steel. 3. The housing according to claim 1, wherein a thickness of the peripheral wall is about 30 to 150 μm. 4. The housing according to claim 1, wherein the edge portion is a portion of the first cover plate protruding from an outer surface of the peripheral wall. 5. The housing according to claim 1, wherein a height of the edge portion protruding from the peripheral wall is about 50 μm to about 300 μm. 6. The housing according to claim 1, wherein a boss is disposed on the first cover plate, and a peripheral dimension of the boss is about equal to a peripheral dimension of the first opening, and a periphery of the boss abuts against the peripheral wall. 7. The housing according to claim 6, wherein the first cover plate comprises a first plate body and a second plate body, the edge portion is disposed on the first plate body, and the second plate body is connected to the first plate body to form the boss. 8. The housing according to claim 7, wherein a thickness of the edge portion is about 30 μm to 300 μm, a thickness of the first plate body is about 30 to about 200 μm, and a thickness of the second plate body is about 100 to 500 μm. 9. The housing according to claim 1, wherein the housing comprises a second cover plate, the peripheral wall comprises a second opening opposite to the first opening, and the second cover plate is configured to cover the second opening. 10. The housing according to claim 9, wherein the peripheral wall has a shape of a cuboid, the peripheral wall comprises two first side plates disposed opposite to each other and two second side plates disposed opposite to each other, an area of the first opening and an area of the second opening are less than an area enclosed by the two first side plates and the two second side plates. 11. The housing according to claim 10, wherein the peripheral wall has a weld extending to the first opening and the second opening, an area of each of the two first side plates is less than an area of each of the two second side plates, and the weld is disposed on one of the two first side plates. 12. The housing according to claim 1, wherein a relationship between a height H1 of the edge portion, a reinforcement H2 of the melted edge, a width W of the melted edge, and a thickness T2 of the edge portion is: H1=(π×(H2+W/2)2−W2)/4T2. 13. A battery, comprising a housing and an electrode core accommodated in the housing, wherein the housing comprises a peripheral wall and a first cover plate, the peripheral wall comprising a first opening, an edge portion being disposed on a periphery of the first cover plate, the edge portion having a melted edge around the periphery of the first cover plate, and the first cover plate being configured to be bonded with the peripheral wall through the melted edge to close the first opening. 14. The battery according to claim 13, wherein a reinforcement of the melted edge protruding along the peripheral wall is less than about 200 μm. 15. The battery according to claim 13, wherein at least one of the peripheral wall and the first cover plate comprises a material of stainless steel. 16. The battery according to claim 13, wherein a thickness of the peripheral wall is about 30 to 150 μm. 17. The battery according to claim 13, wherein the edge portion is a portion of the first cover plate protruding from an outer surface of the peripheral wall. 18. The battery according to claim 13, wherein a height of the edge portion protruding from the peripheral wall is about 50 μm to 300 μm. 19. The battery according to claim 13, wherein a boss is disposed on the first cover plate, and a peripheral dimension of the boss is equal to a peripheral dimension of the first opening, and a periphery of the boss abuts against the peripheral wall. 20. An electronic device, comprising a battery comprising a housing and an electrode core accommodated in the housing, wherein the housing comprises a peripheral wall and a first cover plate, the peripheral wall comprising a first opening, an edge portion being disposed on a periphery of the first cover plate, the edge portion being configured to melt to form a melted edge around the periphery of the first cover plate, and the first cover plate being configured to be bonded with the peripheral wall through the melted edge to close the first opening. | BYD COMPANY LIMITED
114 | US20240014471A1 | Examining | BYD CO LTD | Cell component details | 2023-09-22 | 2024-01-11 | Battery housing, battery, and electronic device | A battery housing includes a first housing and a second housing. An accommodating space with an opening is defined by a bottom plate, two first side plates and two second side plates of the first housing. The second housing includes a body, and two first extending plates and two second extending plates arranged on a peripheral edge of the body. An avoiding region is formed on one second side plate. In a first direction, a width of the second extending plate corresponding to the second side plate provided with the avoiding region is smaller than or equal to a width of the avoiding region, and additionally, a width of the two first extending plates is greater than a width of the second extending plate. The second housing covers the opening of the first housing, and the two first extending plates and the two first side plates are fixedly connected. | CROSS-REFERENCE TO RELATED APPLICATIONS [0001]The present application is a continuation application of PCT application No. PCT/CN2022/101061 filed on Jun. 24, 2022, which claims priority of Chinese Patent Application No. 202121461080.2 filed on Jun. 29, 2021 and entitled “BATTERY HOUSING AND BATTERY”. The entire content of all of the above-referenced applications is herein incorporated by reference. FIELD [0002]The present disclosure relates to the field of batteries, and more particularly, to a battery housing, a battery using the battery housing and an electronic device using the battery. BACKGROUND [0003]A battery housing is a necessary assembly for protecting a battery. The battery housing consists of a main housing and a cover plate. For a thin-wall battery in the related art, a flange is generally arranged at a side wall of the main housing in order to ensure the sealing reliability of the cover plate and the main housing, and then, the sealed connection between the cover plate and the main housing is realized through the flange. However, the flange structure may increase an outer side space of the battery housing, so that the battery housing may occupy a great space, and it is unfavorable for improving the energy density of the battery. SUMMARY [0004]The present disclosure aims at providing a battery housing and a battery to solve the technical problems of an existing battery housing that a flange exists, so that a great space is occupied, and the condition is unfavorable for improving the energy density of the battery. [0005]In order to solve the above problems, the present disclosure provides a battery housing. The battery housing includes a first housing and a second housing. The first housing includes a bottom plate, two opposite first side plates and two opposite second side plates. The two first side plates are respectively connected with the two second side plates, and an accommodating space with an opening is defined by the two first side plates, the second side plates and the bottom plate. The second housing includes a body, two opposite first extending plates and two opposite second extending plates. The two first extending plates and the two second extending plates are arranged on a peripheral edge of the body. An avoiding region is formed on one of the second side plates. The avoiding region extends in a direction from one end of the second side plate far away from the bottom plate to the bottom plate, and the direction is a first direction. A width dimension of the second extending plate corresponding to the second side plate provided with the avoiding region in the first direction is smaller than or equal to a width dimension of the avoiding region. A width of the two first extending plates in the first direction is greater than a width of the second extending plate corresponding to the second side plate provided with the avoiding region in the first direction. [0006]The present disclosure also provides a battery, including a battery core and the battery housing. The battery core is accommodated in the accommodating space. The battery core may be referred as a battery cell or cell. [0007]The present disclosure further provides an electronic device, including a device body and the battery. The battery includes a cell and a battery housing for accommodating the cell, and the battery housing comprises a first housing and a second housing. The first housing includes a bottom plate, two opposite first side plates and two opposite second side plates. The two first side plates are respectively connected with the two second side plates, and an accommodating space with an opening is defined by the two first side plates, the second side plates and the bottom plate. The second housing includes a body, two opposite first extending plates and two opposite second extending plates. The two first extending plates and the two second extending plates are arranged on a peripheral edge of the body. An avoiding region is formed on one of the second side plates. The avoiding region extends in a direction from one end of the second side plate far away from the bottom plate to the bottom plate, and the direction is a first direction. A width dimension of the second extending plate corresponding to the second side plate provided with the avoiding region in the first direction is smaller than or equal to a width dimension of the avoiding region. A width of the two first extending plates in the first direction is greater than a width of the second extending plate corresponding to the second side plate provided with the avoiding region in the first direction. [0008]Accordingly, in the present disclosure, by arranging the first extending plates and the second extending plates on the second housing and extending the first extending plates and the second extending plates into the accommodating space of the first housing to be connected with the side plates of the first housing, the assembly of the first housing and the second housing of the battery housing is realized. The first extending plates and the second extending plates of the battery housing provided by the present disclosure completely extend into the accommodating space of the first housing, the outside of the battery housing is orderly, and the space occupied by the battery housing can be reduced. At the same time, the battery housing can realize the fixed connection between the first housing and the second housing and the package of the battery housing without arrangement of a flange, the space occupied by the battery housing is further reduced, the space utilization rate can be effectively improved, and the energy density of the battery is increased. Additionally, the width dimension of the second extending plate corresponding to the second side plate provided with the avoiding region in the first direction is set to be smaller than or equal to the width dimension of the avoiding region in the first direction, so that the abutting contact between the second extending plate and a structure such as the terminal and a sealing nail on the second side plate can be avoided. BRIEF DESCRIPTION OF THE DRAWINGS [0009]To describe the technical solutions of the present disclosure more clearly, the following briefly introduces the accompanying drawings for describing the embodiments. Apparently, the accompanying drawings in the following description show only some embodiments of the present disclosure, and a person of ordinary skill in the art may still derive other drawings from these accompanying drawings without creative efforts. [0010]FIG. 1 is a schematic structure diagram of a battery housing provided by an embodiment of the present disclosure. [0011]FIG. 2 is a schematic diagram of an exploded structure of the battery housing as shown in FIG. 1. [0012]FIG. 3 is a schematic diagram of a partial structure of the battery housing as shown in FIG. 1. [0013]FIG. 4 is a schematic diagram of a partial structure of a battery housing provided by another embodiment of the present disclosure. [0014]FIG. 5 is a schematic diagram of a partial structure of the battery housing as shown in FIG. 1. [0015]FIG. 6 is a cross-sectional diagram of a battery provided by an embodiment of the present disclosure. [0016]FIG. 7 is a schematic diagram of an electronic device provided by an embodiment of the present disclosure. DETAILED DESCRIPTION [0017]The technical solutions in embodiments of present disclosure are described in the following with reference to the accompanying drawings in the embodiments of present disclosure. Apparently, the described embodiments are merely some rather than all of the embodiments of present disclosure. Other embodiments obtained by a person of ordinary skill in the art based on the embodiments of present disclosure without making creative efforts shall fall within the protection scope of the present disclosure. [0018]The following detailed description will illustrate the general principles of the invention, examples of which are additionally illustrated in the accompanying drawings. In the drawings, like reference numbers indicate identical or functionally similar elements. [0019]The present disclosure provides a battery. The battery includes a cell and a battery housing. The battery housing will be illustrated hereafter. [0020]Referring to FIG. 1 and FIG. 2, the present disclosure provides a battery housing 100. In an embodiment, the battery housing 100 is a cuboid. In the present disclosure, a height direction of the cuboid battery housing 100 is named as a first direction X, a length direction of the battery housing 100 is named as a second direction Y, and a width direction of the battery housing 100 is named as a third direction Z. [0021]The battery housing 100 includes a first housing 10 and a second housing 20. The first housing 10 includes a bottom plate 11 and side plates 12 arranged around a peripheral edge of the bottom plate 11. The side plates 12 include two first side plates 121 and two second side plates 122. An accommodating space 15 with an opening is defined by the bottom plate 11, the two first side plates 121 and the two second side plates 122. The second housing 20 includes a body 21, two opposite first extending plates 22 and two opposite second extending plates 23. The first extending plates 22 and the second extending plates 23 are arranged on a peripheral edge of the body 21. The body 21 includes a surface 211 (as shown in FIG. 4 and FIG. 5), the first extending plates 22 and the second extending plates 23 surround a peripheral edge of the surface 211 of the body 21, and the first extending plates 22 and the second extending plates 23 are both connected with the body 21 in a manner of forming an included angle. The second housing 20 covers the opening of the first housing 10, the two first extending plates 22 and the two second extending plates 23 extend into the accommodating space 15 in the first direction X, the two first extending plates 22 and the two first side plates 121 are fixedly connected, and the two second extending plates 23 are fixedly connected with the corresponding second side plates 122 so as to seal the accommodating space 15 of the first housing 10. [0022]In one embodiment, the package of the battery housing 100 is realized by arranging the first extending plates 22 and the second extending plates 23 on the second housing 20, and extending the first extending plates 22 and the second extending plates 23 into the accommodating space 15 of the first housing 10 to be connected with the side plates 12. In this way, the sealing performance of the battery housing 100 is increased. Additionally, the first extending plates 22 and the second extending plates 23 achieve an effect of enhancing the strength of the battery housing 100. The first extending plates 22 and the second extending plates 23 of the battery housing 100 completely extend into the accommodating space 15 of the first housing 10, an outside structure of the battery housing 100 is uniformed, and the space occupied by the battery housing 100 can be reduced. At the same time, the battery housing 100 can realize the assembly of the first housing 10 and the second housing 20 without arrangement of a flange, the space occupied by the battery housing 100 is small, the space utilization rate can be effectively improved, and the energy density of a battery 200 is increased. The first housing 10 and the second housing 20 are fixed and sealed through welding. [0023]An avoiding region A is formed on one of the second side plates 122, the avoiding region A extends in a direction from one end of the second side plate 122 far away from the bottom plate 11 to the bottom plate 11, and the direction is a first direction X. A dimension of the second extending plate 23 corresponding to the second side plate 122 provided with the avoiding region in the first direction X is smaller than a dimension of the avoiding region A in the first direction X, and the dimension of the two first extending plates 22 in the first direction X is equal to or greater than a dimension of the second extending plate 23 corresponding to the second side plate provided with the avoiding region in the first direction X. In other implementations, a dimension of the second extending plate 23 corresponding to the second side plate 122 provided with the avoiding region A in the first direction X may be equal to the dimension of the avoiding region A in the first direction X. Structures such as a terminal 30 and a sealing nail 31 may be arranged in a region, except for the avoiding region A, on the second side plate 122 provided with the avoiding region A. In the embodiment, by setting the dimension of the second extending plate 23 corresponding to the second side plate 122 provided with the avoiding region A in the first direction X to be smaller than or equal to the dimension of the avoiding region A in the first direction X, the abutting contact between the second extending plate 23 and a structure such as the terminal 30 and the sealing nail 31 on the second side plate 122 can be avoided. [0024]Referring to FIG. 3, the bottom plate 11 of the first housing 10 is in a rectangular shape, and the side plates 12 include two opposite first side plates 121 and two opposite second side plates 122. The bottom plate 11 may be in other shapes, such as a round shape and a pentagon shape. In the embodiment, the side plates 12 are perpendicularly connected with the bottom plate 11. In other embodiments, the side plates 12 may also be connected with the bottom plate 11 in an obtuse angle or an acute angle. The first side plates 121 and the second side plates 122 are in end-to-end connection and surround the peripheral edge of the bottom plate 11. An accommodating space 15 with an opening is defined by the bottom plate 11, the two first side plates 121 and the two second side plates 122. A length dimension of the first side plates 121 in the second direction Y is a length of the battery housing 100, a length dimension of the second side plates 122 in the third direction Z is a width of the battery housing 100, and the width dimension of the first side plates 121 and the second side plates 122 in the first direction X is a height of the battery housing 100. [0025]Referring to FIG. 4 and FIG. 5, the second housing 20 includes a body 21, first extending plates 22 and second extending plates 23. A size and a shape of the body 21 are the same as those of the bottom plate 11, or the body 21 may be a little smaller than the bottom plate 11. In the embodiment, the body 21 is in a rectangular shape. The rectangular body 21 includes a surface 211, and the surface 211 includes two opposite first edges 212 and two opposite second edges 213. The first edges 212 and the second edges 213 are in end-to-end connection to form a peripheral edge of the rectangular body 21. The quantity of the first extending plates 22 is two, and the quantity of the second extending plates 23 is two. The two first extending plates 22 are located in positions of the two first edges 212 and are connected with the body 21, and the two second extending plates 23 are located in positions of the two second edges 213 and are connected with the body 21. [0026]Referring to FIG. 2 together, the body 21 covers the opening of the accommodating space 15 of the first housing 10, and the first extending plates 22 and the second extending plates 23 extend into the accommodating space 15 and extend along the side plates 12. The two first extending plates 22 are fixedly connected with the two first side plates 121, and the two second extending plates 23 are fixedly connected with the two second side plates 122, so that the accommodating space 15 is sealed. The first housing 10 and the second housing 20 form a sealed space. [0027]Referring to FIG. 1 and FIG. 4, in an implementation, the second side plate 122 provided with the avoiding region A further includes an installing region B, and the installing region B extends from one end of the second side plate 122 near the bottom plate 11 to the avoiding region A. The avoiding region A and the installing region B jointly form all regions of the second side plate 122. The installing region B may be provided with a structure such as a terminal 30, an electrolyte solution filling port or a sealing nail 31. A width dimension of each of the first extending plates 22 and the second extending plates 23 in the first direction X is smaller than a width dimension of the avoiding region A in the first direction X. In other implementations, a width dimension of the first extending plates 22 and the second extending plates 23 in the first direction X may be just equal to the width dimension of the avoiding region A in the first direction X. Therefore, the abutting contact among the first extending plate 22, the second extending plate 23 and a structure such as the terminal 30, the electrolyte solution filling port or the sealing nail 31 located in the installing region B of the side plate 12 can be avoided, so that the connection stability among the first extending plates 22, the second extending plates 23 and the side plates 12 can be increased. At the same time, the first extending plates 22 and the second extending plates 23 achieve an effect of increasing the structure strength of the battery housing 100. Duplex protection is achieved by the side plates 12 and the first extending plates 22 or the side plates 12 and the second extending plates 23 at the lateral side of the battery housing 100, and the strength of the battery housing 100 can be increased by the side plates 12. In an implementation, the first extending plates 22 and the second extending plates 23 are provided with reinforcing rib structures to increase the strength of the first extending plates 22 and the second extending plates 23, so that the strength of the battery housing 100 is further increased. [0028]In some embodiments of the present disclosure, the width dimension of the first extending plates 22 in the first direction X is the same as the width dimension of the first side plates 121 in the first direction X. Therefore, the matching strength between the first housing 10 and the second housing 20 can be improved. Additionally, a length dimension of at least a part of the first extending plate 22 in the second direction Y may be smaller than a length dimension of the first side plate 121 in the second direction Y. [0029]Referring to FIG. 1 and FIG. 2, in an implementation, a width dimension of the second extending plate corresponding to the second side plate 122 provided with the avoiding region A in the first direction is smaller than the width dimension of the avoiding region in the first direction, or equals to the width dimension of the avoiding region A in the first direction X. The width dimension of each of the second extending plate corresponding to the second side plate 122 provided with no avoiding region A and the two first extending plates in the first direction is the same as the width dimension of the side plate 12 in the first direction X. The “same” herein may be the same size, and may allow the existence of machining tolerance. In the embodiment, on the premise of enabling the second extending plates not to generate abutting contact with the structure such as the terminal 30, the electrolyte solution filling port or the sealing nail 31 arranged in the installing region B, the width dimension of the first extending plate and the second extending plate corresponding to the side plate 122 provided with no avoiding region in the first direction is possibly increased, so that the contact area between the extending plate and the side plate can be increased, and the connection stability between the first housing and the second housing can be enhanced. [0030]Referring to FIG. 2 and FIG. 5, in an implementation, the width dimensions of the two second extending plates 23 in the first direction X are identical and are respectively equal to the width dimension of the avoiding region A in the first direction X. Of course, the width dimensions of the two second extending plates 23 in the first direction X may be smaller than the width dimension of the avoiding region Ain the first direction X. The width dimensions of the two first extending plates 22 are the same as the width dimensions of the side plates 12 in the first direction X. The “same” herein may be the same size, and may allow the existence of machining tolerance. The width dimensions of the first extending plates 22 in the first direction X is greater than the width dimensions of the second extending plates 23 in the first direction X. The first extending plates 22 extend into the first housing 10 along the first side plates 121 to be in contact with the bottom plate 11. The “contact” herein may be zero-distance contact, and may be contact with a little gap. The second extending plates 23 extend into the first housing 10 along the second side plates 122 and are fixedly connected with the first regions of the second side plates 122. [0031]In the embodiment, on the premise of enabling the second extending plates 23 not to generate abutting contact with the structure such as the terminal 30, the electrolyte solution filling port or the sealing nail 31 arranged in the second region of the second side plate 122, the width dimension of the first extending plate 22 in the first direction X is possibly increased, so that the contact area between the first extending plate 22 and the first side plate 121 can be increased, and the connection stability between the first housing 10 and the second housing 20 can be enhanced. In the embodiment, the width dimensions of the two second extending plates 23 in the first direction X are about identical and are respectively about equal to the width dimension of the avoiding region A in the first direction X. A preparation process of the battery housing 100 can be simplified. At the same time, the first extending plates 22 and the second extending plates 23 achieve an effect of increasing the strength of the battery housing 100. Duplex protection is achieved by the side plates 12 and the first extending plates 22 or the side plates 12 and the second extending plates 23 at the lateral side of the battery housing 100, and the strength of the battery housing 100 can be increased by the side plates 12. The width dimension of the first extending plates 22 in the first direction X is set to be greater, and the strength of the battery housing 100 can be further increased. In an implementation, the first extending plates 22 and the second extending plates 23 are provided with reinforcing rib structures to increase the strength of the first extending plates 22 and the second extending plates 23, so that the strength of the battery housing 100 is further increased. [0032]In an implementation, a distance between ends of the second extending plates 23 at two sides of the second housing 20 far away from the body 21 is smaller than the length dimension of the body 21 in the second direction Y. Therefore, it is more convenient to extend the second extending plates 23 into the accommodating space 15. [0033]Referring to FIG. 2, in an implementation, a width dimension of the side plates 12 in the first direction X is about 2 mm to about 7 mm. Of course, the width dimension of the side plates 12 in the first direction X may be greater than 7 mm or smaller than 2 mm. The dimension of the side plates 12 in the first direction X may be properly adjusted according to a thickness of the housing 10. The dimension of the first extending plates 22 in the first direction X equals to the dimension of the side plates 12 in the first direction X. The width dimension of the second extending plates 23 in the first direction X is ⅕ to ¼ of the width dimension of the first extending plates 22 in the first direction X. In addition, the dimension of the second extending plates 23 in the first direction X is equal to or greater than 0.5 mm. In other implementations, the width dimension of the first extending plates 22 and the second extending plates 23 in the first direction X is also properly adjusted according to the width dimension of the side plates 12 in the first direction X as long as the first extending plates 22 and the second extending plates 23 can extend into the accommodating space 15 of the first housing 10 to be fixedly connected with the side plates 12, and the second housing 20 can seal the accommodating space 15 of the first housing 10. [0034]Additionally, the second extending plate (23) corresponding to the second side plate (122) provided with no avoiding region is abutted against the bottom plate (11). Therefore, the structure strength of the battery housing is improved. [0035]In an implementation, the first extending plates 22 and the second extending plates 23 are both vertically connected with the body 21. In the embodiment, the side plates 12 are also vertically connected with the bottom plate 11. In a case that the first extending plates 22 and the second extending plates 23 extends into the accommodating space 15 along the side plates 12, the first extending plates 22 and the second extending plates 23 are both parallel to the side plates 12, and gaps between the first extending plates 22 and the corresponding first side plates 121 and gaps between the second extending plates 23 and the corresponding second side plates 122 are uniform. In a case that the first extending plates 22 and the second extending plates 23 are fixedly connected with the corresponding side plates 12 through welding or in other connection manners, the stress of each connection points can be uniform, so that the connection stability between the first housing 10 and the second housing 20 is ensured. [0036]Materials of the first housing 10 and the second housing 20 are both stainless steel. The stainless steel housings have high strength, and achieve a protection effect on an inside cell, so that the battery is protected from falling damage. At the same time, the stainless steel housings also have good airtightness, so that the battery is protected from steam invasion. Besides stainless steel, materials of the first housing 10 and the second housing 20 may be other alloy materials, such as nickel alloy and chromium alloy. Additionally, the first housing 10 and the second housing 20 made of alloy materials are conductive, and can be used as a negative electrode of the battery, and therefore, an effect of simplifying a battery structure is achieved. [0037]In an implementation, thicknesses of the first housing 10 and the second housing 20 are about 0.03 mm to about 0.1 mm. The materials of the first housing 10 and the second housing 20 are alloy, and have high hardness and ductility, so in a case that the thicknesses of the first housing 10 and the second housing 20 are only about 0.03 mm to about 0.1 mm, the package requirement of the cell can be met. Therefore, the size of the battery housing 100 can be reduced, and the energy density of the battery 200 can be increased. [0038]In an implementation, a thickness of the first extending plates 22 equals to a thickness of the body 21. In other implementations, the thickness of the first extending plates 22 may also be smaller than the thickness of the body 21. The thickness of the first extending plates 22 in the third direction Z might be about ⅓ to about ½ of the thickness of the body 21 of the second housing 20 in the third direction Z. Good sealing performance between the first housing 10 and the second housing 20 is ensured. At the same time, by reducing the thickness of the first extending plate 22, the battery housing 100 has a greater accommodating space, so that the space utilization rate of the battery housing 100 is improved, and the energy density of the battery 200 is further increased. [0039]In some implementation, the dimension of the battery housing 100 in the first direction X is 4.0 mm, the thickness of the first housing 10 is 0.075 mm, the dimension of the first extending plates in the first direction X is 3.85 mm, and the dimension of the second extending plates 23 in the first direction X is 0.8 mm. [0040]The first extending plates 22 and the second extending plates 23 might both fixedly connected with the side plates 12 through laser welding. In the embodiment, the sealing between the first housing 10 and the second housing 20 is realized through laser welding, so that the connection process between the first housing 10 and the second housing 20 is simple and reliable. When the cell is contained in the accommodating space 15, laser welding sites are between the first extending plates 22 and the first side plates 121 and between the second extending plates 23 and the second side plates 122, a protection effect is achieved on the cell, and the scald damage to the cell caused by laser leakage in the welding process can be avoided. Additionally, the laser welding is more precise, and thin-wall welding can be realized. In a case that the thicknesses of the first housing 10 and the second housing 20 are very small, the connection between the first housing 10 and the second housing 20 may be tighter and stabler through the laser welding process. Of course, in other embodiments, the first extending plates 22 and the second extending plates 23 may also be welded with the side plates 12 through processes such as high-frequency welding and argon arc welding. [0041]As shown in FIG. 6, the second housing 20 is embedded in the first housing 10 and does not extend out of the first housing 10. The peripheral side of the second housing 20 is located in the first housing 10. [0042]Referring to FIG. 6, the present disclosure further provides a battery 200, and the battery 200 includes a cell 300 and the battery housing 100. The cell 300 is accommodated in the accommodating space 15. The battery 200 can realize the package without arrangement of a flange. The battery 200 occupies a small space, and the space utilization rate and the energy density are high. The battery 200 may be applied to an electronic device to provide electricity for the electronic device. [0043]The cell 300 may be of a coiled structure or a laminated structure. The cell 300 includes an electrolyte. The electrolyte may include liquid with one or more salt compounds dissolved in one or more solvents. The salt compounds may include lithium-containing salt compounds, may include one or more lithium salts, may also include lithium compounds doped with one or more halogen elements such as fluorine or chlorine, and may also include other non-metallic elements such as phosphorus and boron. The solvents may include one or more carbonic esters, such as propylene carbonate, ethylene carbonate, methyl ethyl carbonate, dimethyl carbonate, diethyl carbonate and fluoroethylene carbonate, and may be a combination of various solvents, for example, the solvent combination is a mixed solvent of propylene carbonate and methyl ethyl carbonate. [0044]Referring to FIG. 1 together, a terminal 30 is arranged on the second side plate 122 provided with the avoiding region A, and the terminal 30 is arranged in a region except for the avoiding region A on the second side plate 122 provided with the avoiding region A. That is, the terminal 30 is arranged in the installing region B. The terminal 30 is insulated from the first housing 10 and the second housing 20 of the battery housing 100, and the terminal 30 is electrically connected with the cell. The installing region B may also be provided with an electrolyte solution filling port and a sealing nail 31, the electrolyte solution filling port is configured to fill electrolyte solution into the cell 300, and the sealing nail 31 is configured to seal the electrolyte solution filling port. [0045]In some embodiments, the terminal 30 is a positive terminal, the first housing 10 and the second housing 20 made of alloy materials may be used as a negative electrode of the battery 200. The electrolyte solution filling port penetrates through the second side plate 122 where it is located. The sealing nail 31 is in a T shape, and includes a covering section and an extending section connected with the covering section. The extending section extends into the electrolyte solution filling port from the outer surface 211 of the second side plate 122 where the electrolyte solution filling port is located, and the covering section covers the electrolyte solution filling port, and is welded onto the outer surface 211 of the second side plate 122 where | 1. A battery housing, comprising: a first housing, comprising a bottom plate, two opposite first side plates and two opposite second side plates, the two first side plates being respectively connected with the two second side plates, and an accommodating space with an opening being defined by the two first side plates, the second side plates and the bottom plate; and a second housing, comprising a body, two opposite first extending plates and two opposite second extending plates, the two first extending plates and the two second extending plates being arranged on a peripheral edge of the body; the second housing covering the opening of the first housing, the two first extending plates and the two second extending plates extending into the accommodating space in a direction near the bottom plate, the two first extending plates corresponding to and being fixedly connected with the two first side plates, and the two second extending plates respectively corresponding to and being fixedly connected with the two second side plates so as to seal the accommodating space of the first housing; and an avoiding region located on one of the second side plates, the avoiding region extending in a direction from one end of the second side plate far away from the bottom plate to the bottom plate, the direction being a first direction, a width dimension of the second extending plate corresponding to the second side plate provided with the avoiding region in the first direction being smaller than or about equal to a width dimension of the avoiding region in the first direction, and a width of the two first extending plates in the first direction being about equal to or greater than a width of the second extending plate corresponding to the second side plate provided with the avoiding region in the first direction. 2. The battery housing according to claim 1, wherein a width dimension of the first extending plate in the first direction is about the same as a width dimension of the first side plate in the first direction. 3. The battery housing according to claim 1, wherein a length dimension of at least a part of the first extending plate in a second direction is smaller than a length dimension of the first side plate in the second direction. 4. The battery housing according to claim 1, wherein a dimension of the second extending plates in the first direction is about equal to or greater than about 0.5 mm. 5. The battery housing according to claim 1, wherein the second extending plate corresponding to the second side plate provided with no avoiding region is abutted against the bottom plate. 6. The battery housing according to claim 1, wherein a surface of the body comprises two opposite first edges and two opposite second edges connected with the two first edges, the two first extending plates are located in positions of the two first edges and are connected with the body, the two second extending plates are located in positions of the two second edges and are connected with the body, and the two second extending plates have the same width dimensions in the first direction. 7. The battery housing according to claim 6, wherein a width dimension of the first extending plates in the first direction is greater than the width dimension of the second extending plates in the first direction. 8. The battery housing according to claim 7, wherein the width dimension of the second extending plates in the first direction is about ⅕ to ¼ of the width dimension of the first extending plates in the first direction. 9. The battery housing according to claim 1, wherein the first extending plates and the second extending plates are both about perpendicularly connected with the body. 10. The battery housing according to claim 1, wherein materials of the first housing and the second housing are both stainless steel. 11. The battery housing according to claim 1, wherein a thickness of each of the first housing and the second housing is about 0.03 mm to about 0.1 mm. 12. The battery housing according to claim 1, wherein a thickness of the first extending plates is smaller than or about equal to a thickness of the body. 13. The battery housing according to claim 1, wherein a thickness of the second extending plates is about equal to or smaller than the thickness of the body. 14. The battery housing according to claim 1, wherein the first extending plates and the second extending plates are both fixedly connected with the side plates through laser welding. 15. The battery housing according to claim 1, wherein the second housing is embedded in the first housing, and does not extend out of the first housing, and a peripheral side of the second housing is located in the first housing. 16. A battery, comprising a cell and a battery housing according to claim 1, the cell being accommodated in the accommodating space. 17. The battery according to claim 16, wherein a terminal is arranged on the second side plate provided with the avoiding region, and the terminal is arranged in a region except for the avoiding region on the second side plate provided with the avoiding region. 18. An electronic device, comprising: a device body and a battery, the battery comprising a cell and a battery housing for accommodating the cell, wherein the battery housing comprises: a first housing, comprising a bottom plate, two opposite first side plates and two opposite second side plates, the two first side plates being respectively connected with the two second side plates, and an accommodating space with an opening being defined by the two first side plates, the second side plates and the bottom plate; and a second housing, comprising a body, two opposite first extending plates and two opposite second extending plates, the two first extending plates and the two second extending plates being arranged on a peripheral edge of the body; the second housing covering the opening of the first housing, the two first extending plates and the two second extending plates extending into the accommodating space in a direction near the bottom plate, the two first extending plates corresponding to and being fixedly connected with the two first side plates, and the two second extending plates respectively corresponding to and being fixedly connected with the two second side plates so as to seal the accommodating space of the first housing; and an avoiding region located on one of the second side plates, the avoiding region extending in a direction from one end of the second side plate far away from the bottom plate to the bottom plate, the direction being a first direction, a width dimension of the second extending plate corresponding to the second side plate provided with the avoiding region in the first direction being smaller than or about equal to a width dimension of the avoiding region in the first direction, and a width of the two first extending plates in the first direction being about equal to or greater than a width of the second extending plate corresponding to the second side plate provided with the avoiding region in the first direction. 19. The electronic device according to claim 18, wherein a width dimension of the first extending plate in the first direction is about the same as a width dimension of the first side plate in the first direction. 20. The electronic device according to claim 18, wherein a length dimension of at least a part of the first extending plate in a second direction is smaller than a length direction of the first side plate in the second direction. | BYD COMPANY LIMITED
115 | US12230820B2 | Granted ¦ Term Extension | BYD CO LTD | - | 2019-06-21 | 2025-02-18 | Power battery pack and electric vehicle | Provided are a power battery pack and an electric vehicle. The power battery pack includes: a pack body; and a plurality of cells, directly arranged in the pack body. The cell extends from a first side of the pack body to a second side of the pack body, and the first side and the second side are disposed opposite to each other. The first side of the pack body is provided with a first side wall, the second side of the pack body is provided with a second side wall, an end of the cell is supported by the first side wall, and the other end of the cell is supported by the second side wall. | CROSS-REFERENCE TO RELATED APPLICATIONS [0001]This application is a National Stage of PCT Application No. PCT/CN2019/092392, filed on Jun. 21, 2019, which claims priority to Chinese Patent Application Serial Nos. “201910021244.0”, “201910020967.9”. “201910021246.X”“201910021248.9”, “201910021247.4”, and “201910020925.5”, filed by BYD Company Limited on Jan. 9, 2019, which are incorporated by reference in this application in their entireties. FIELD [0002]This application relates to the field of battery technologies, and specifically, to a power battery pack and an electric vehicle having the power battery pack. BACKGROUND [0003]In the related art, for example, a power battery pack, such as that applied to an electric vehicle, mainly includes a pack body and a plurality of battery modules mounted in the pack body. Each battery module is an assembly of a plurality of cells. [0004]As users have increasingly high requirements on the battery life of electric vehicles, the use of a prior-art power battery pack in the limited space at the bottom of the vehicle leads to low space utilization. In addition, energy density of the power battery pack cannot meet the demand, which has gradually become an important factor hindering the development of electric vehicles. SUMMARY [0005]This application is intended to resolve at least one of the technical problems existing in the related art. Therefore, an objective of this application is to provide a power battery pack. The power battery pack has advantages of high space utilization, large energy density, long battery life, high reliability, low costs, high quality, and the like. [0006]This application further provides an electric vehicle having the power battery pack. [0007]An embodiment of a first aspect of this application provides a power battery pack, including: a pack body; and a plurality of cells, directly arranged in the pack body, where the cell extends from a first side of the pack body to a second side of the pack body, and the first side and the second side are disposed opposite to each other; and the first side of the pack body is provided with a first side wall, the second side of the pack body is provided with a second side wall, an end of the cell is supported by the first side wall, and the other end of the cell is supported by the second side wall. [0008]In the power battery pack provided in this application, a plurality of cells are directly arranged in a pack body, removing various mounting structures through which a battery module is mounted in a conventional battery pack, which improves utilization of an internal space of the pack body, and increases a sum of volumes of the cells in the pack body. In other words, a ratio of volumes of the cells to a volume of the pack body is increased, and in a certain volume space, more cells are assembled, improving energy density of the power battery pack. In addition, an assembly process and procedures are simple, thereby reducing manpower, materials, and other costs. Moreover, the assembly procedures are reduced, so that a defective rate is reduced during assembly of the power battery pack, a possibility that the power battery pack becomes loose and is not mounted firmly is reduced, thereby improving quality of the power battery pack and stability and reliability of the battery pack. In addition, an end of the cell is supported by a first side wall, and the other end of the cell is supported by a second side wall. The cell itself is used as a supporting structure, and the cell is supported by the first side wall and the second side wall to support the gravity of the cell, so that various mounting structures through which a battery module is mounted in a conventional battery pack can be removed. [0009]According to an embodiment of a second aspect of this application, an electric vehicle is provided. The electric vehicle includes the power battery pack according to the embodiment of the first aspect of this application. [0010]According to the electric vehicle in the embodiments of this application, the power battery pack according to the embodiment of the first aspect this application is used, which can improve the battery life without expanding a battery occupation space. BRIEF DESCRIPTION OF THE DRAWINGS [0011]FIG. 1 is an exploded view of a power battery pack provided in the related art; [0012]FIG. 2 is a cross-sectional view of a power battery pack according to an embodiment of this application; [0013]FIG. 3 is a three-dimensional diagram of a power battery pack according to an embodiment of this application; [0014]FIG. 4 is an exploded view of a power battery pack according to an embodiment of this application; [0015]FIG. 5 is a schematic structural diagram of a cell according to an embodiment of this application; [0016]FIG. 6 is a schematic diagram of an arrangement manner of battery arrays of a power battery pack according to an embodiment of this application; [0017]FIG. 7 is a schematic diagram of an arrangement manner of battery arrays of a power battery pack according to another embodiment of this application; [0018]FIG. 8 is a schematic structural diagram of a pack body of a power battery pack being formed on an electric vehicle according to an embodiment of this application; [0019]FIG. 9 is a schematic structural diagram of an electric vehicle according to an embodiment of this application; [0020]FIG. 10 is an exploded view of an electric vehicle according to an embodiment of this application; [0021]FIG. 11 is an enlarged view of a region G in FIG. 2; [0022]FIG. 12 is a three-dimensional diagram of a power battery pack according to a first optional embodiment of this application; [0023]FIG. 13 is a three-dimensional diagram of a power battery pack according to a second optional embodiment of this application; [0024]FIG. 14 is a three-dimensional diagram of a power battery pack according to a third optional embodiment of this application; [0025]FIG. 15 is a three-dimensional diagram of a power battery pack according to a fourth optional embodiment of this application; and [0026]FIG. 16 is a three-dimensional diagram of a power battery pack according to a fifth optional embodiment of this application. REFERENCE NUMERALS [0027]In the related art:[0028]Power battery pack 10′, pack body 200″, battery module 400′, lengthwise cross beam 600′, and widthwise cross beam 500′; [0029]In this application:[0030]Electric vehicle 1,[0031]power battery pack 10,[0032]cell 100, battery body 110, pack body 200, tray 210, upper cover 220, first side beam 201, second side beam 202, first end beam 203, second end beam 204, exhaust channel 222, air inlet 221,[0033]battery array 400,[0034]first terminal 101, second terminal 102, explosion-proof valve 103,[0035]lengthwise cross beam 600, and widthwise cross beam 500,[0036]length direction A of power battery pack 10, width direction B of power battery pack 10, height direction C of power battery pack 10,[0037]length L of battery body 110, width H of battery body 110, thickness D of battery body 110, width W of vehicle body, and width F of pack body 200. DETAILED DESCRIPTION [0038]Embodiments of this application are described in detail below, and examples of the embodiments are shown in accompanying drawings, where the same or similar elements or the elements having same or similar functions are denoted by the same or similar reference numerals throughout the description. The embodiments described below with reference to the accompanying drawings are exemplary and used only for explaining this application, and should not be construed as a limitation on this application. [0039]In the description of this application, it should be understood that orientation or position relationships indicated by the terms such as “vertical”, “transverse”, “length”, “width”, “thickness”, “inside”, and “outside” are based on orientation or position relationships shown in the accompanying drawings, and are used only for ease and brevity of illustration and description, rather than indicating or implying that the mentioned apparatus or element needs to have a particular orientation or needs to be constructed and operated in a particular orientation. Therefore, such terms should not be construed as limiting of this application. [0040]In addition, in the description of this application, “a plurality of” means two or more than two. [0041]In the related art, as shown in FIG. 1, a pack body 200″ of a power battery pack 10′ is mostly divided into mounting areas of a plurality of battery modules 400′ by a widthwise cross beam 500′ and a lengthwise cross beam 600′. For example, the battery module 400′ of a battery pack disclosed in CN107925028A is fixed to the widthwise cross beam 500′ and the lengthwise cross beam 600′ by using screws or in another manner. The battery module 400′ includes a plurality of cells arranged in sequence, the plurality of cells is arranged to form a battery array, and an end plate and/or side plate is disposed outside the battery array. Generally, the end plate and the side plate are included simultaneously and are fixed to enclose a space for accommodating the battery array. In addition, the end plate and the side plate are connected by using screws, or connected by using another connecting member such as a pull rod, to fix the battery array. [0042]It is found through experiments and analysis that the battery module 400′ is fixed to the widthwise cross beam 500′ or the lengthwise cross beam 600′ by using screws or another structure, which wastes a space, and increases weight because of addition of screws or another connecting member. In addition, the battery module 400′ is designed through fitting of the end plate and the side plate. Both the end plate and the side plate have certain thicknesses and heights, wasting a space inside the pack body 200″ and reducing volume utilization of the pack body 200″. Generally, for the power battery pack 10′ in the related art, a ratio of a sum of volumes of cells in the pack body 200″ to a volume of the pack body 200″ is about 50% or even lower to 40%. [0043]By using the power battery pack 10′ provided in the embodiments in the related art, the end plate and the side plate of the battery module 400′, a connection manner and a mounting manner inside the power battery pack 10′, and the like reduce utilization of an internal space of the pack body 200″. Accordingly, in the power battery pack 10′, a ratio of the sum of volumes of the cells to the volume of the pack body 200″ is excessively low, and energy density of the power battery pack cannot meet the increasing demand of users for battery life of electric vehicles, which has gradually become an important factor hindering the development of the electric vehicles. In addition, an assembly process is cumbersome, and assembly procedures are complicated. First, the cells need to be assembled into a battery module and then the battery module is mounted in the pack body, increasing manpower, materials, and other costs. In addition, because a plurality of assembly procedures are needed, a probability of a defective rate is increased during assembly of the power battery pack. A plurality of assembly procedures increase a possibility that the power battery pack becomes loose and is not mounted firmly, causing an adverse effect on quality of the power battery pack, reducing stability and reliability of the power battery pack. [0044]Considering a current situation of the power battery pack in the related art, this application provides a power battery pack and an electric vehicle having the power battery pack. The power battery pack has advantages of high space utilization, large energy density, long battery life, and the like. [0045]An embodiment of a first aspect of this application provides a power battery back 10. The power battery pack 10 includes a pack body 200 and a plurality of cells 100. [0046]The plurality of cells 100 are directly arranged in the pack body 200. The cell 100 extends from a first side of the pack body 200 to a second side of the pack body 200, and the first side and the second side are disposed opposite to each other. The first side and the second side are located at edges of the pack body 200. [0047]For example, a length direction of the cell 100 extends along a width direction of the pack body 200, the first side is a side of the pack body 200 in the width direction of the pack body, and the second side is another side of the pack body 200 in the width direction of the pack body. [0048]It needs to be understood herein that the “directly” in the “directly arranged” refers to that several cells 100 in the accommodating chambers are not assembled into battery modules in advance before mounted in the accommodating chambers. During the assembly, the several cells 100 are placed in the accommodating chambers, to implement mounting. For example, the end plate, the side plate, and other structures are not disposed in a battery array formed by cells 100 (for example, in the structure shown in FIG. 1, a battery module is first formed by cells, and then put into the pack body). [0049]In the power battery pack 10 provided in this application, a plurality of cells 100 are directly arranged in a plurality of accommodating chambers in a pack body 200, removing various mounting structures through which a battery module is mounted in a conventional battery pack, which improves utilization of an internal space of the pack body, and increases a sum of volumes of the cells 100 in the pack body 200. In other words, a ratio of volumes of the cells 100 to a volume of the pack body 200 is increased, and in a certain volume space, more cells 100 are assembled, improving energy density of the power battery pack 10. In addition, an assembly process and procedures are simple, thereby reducing manpower, materials, and other costs. Moreover, the assembly procedures are reduced, so that a defective rate is reduced during assembly of the power battery pack 10, a possibility that the power battery pack becomes loose and is not mounted firmly is reduced, thereby improving quality of the power battery pack 10 and stability and reliability of the power battery pack 10. [0050]The power battery pack 10 according to an embodiment of this application is described below with reference to the accompanying drawings. [0051]As shown in FIG. 2 to FIG. 16, the power battery pack 10 according to this embodiment of this application includes a pack body 200 and a plurality of cells 100. [0052]In some embodiments, for example, an industrial common structure of the pack body 200 includes a tray 210 and an upper cover 220. The tray 210 and the upper cover 220 jointly define an accommodating space for the plurality of cells 100. The plurality of cells 100 are disposed on the tray 210, and are covered by using the upper cover 220. In this embodiment, the tray 210 may be a box with an upper opening, and the upper cover 220 is in a flat plate shape, and is configured to seal the upper opening of the tray 210. In a common industrial solution, the tray 210 is a box with an upper opening, and the upper cover 220 is a box with a lower opening opposite to the tray. The upper opening of the tray 210 corresponds to the lower opening of the upper cover 220. During assembly, the upper opening of the tray aligns with the lower opening of the upper cover, to implement package of an internal accommodating space. [0053]Certainly, in some special embodiments, for example, when an overall waterproof performance of the cell is relatively good, or the pack body is directly formed on the electric vehicle, the upper cover may not need to be disposed, and a battery array formed by several cells is supported only by using one tray. Even, in some embodiments, there is no need to provide a side beam or side edge on the periphery of the pack body, and the pack body is more like a flat plate without side edges. The cells are directly disposed on the flat plate. Alternatively, a cross beam is disposed on the flat plate, and then the cells are fixed by using the cross beam. More figuratively, the pack body may be imagined as a support that supports cells and through which a battery array formed by the cells is mounted on the electric vehicle, and there is no need to define the pack body as a complete pack body. [0054]The plurality of cells 100 are disposed in the pack body 200. The pack body 200 may be understood as a housing configured to accommodate the plurality of cells 100, for example, may include a tray 210 and an upper cover 220. The tray 210 and the upper cover 220 jointly define an accommodating space for the plurality of cells 100. The plurality of cells 100 are disposed on the tray 210, and are covered by using the upper cover 220. The accommodating space is an overall space that is not divided. In other words, as shown in FIG. 14 and FIG. 16, neither a widthwise cross beam 500 extending along a width direction B of the pack power battery pack 10 nor a lengthwise cross beam 600 extending along a length direction A of the pack power battery pack 10 is disposed in the pack body 200, and end portions of the cell 100 in the length direction are supported by the pack body 200. [0055]For example, the first side of the pack body 200 is provided with a first side wall, the second side of the pack body 200 is provided with a second side wall, an end of the cell 100 is supported by the first side wall, and the other end of the cell 100 is supported by the second side wall. [0056]In some other embodiments of this application, the pack body 200 may alternatively include a base plate, and the cells 100 are supported by the base plate. [0057]In some specific embodiments of this application, as shown in FIG. 2 to FIG. 16, the power battery pack 10 according to the embodiments of this application includes a pack body 200 and a plurality of cells 100. [0058]The plurality of cells 100 are disposed in the pack body 200. The pack body 200 may be understood as a housing configured to accommodate the plurality of cells 100, for example, may include a tray 210 and an upper cover 220. The tray 210 and the upper cover 220 jointly define an accommodating space for the plurality of cells 100. The plurality of cells 100 are disposed on the tray 210, and are covered by using the upper cover 220. That is, the plurality of cells are disposed in the accommodating space. A sum V1 of volumes of the plurality of cells 100 and a volume V0 of the accommodating space meet: 81%≤V1/V0≤97%. [0059]A person skilled in the art may understand that, V1 is a product of volumes of the cells 100 and a quantity of the cells 100, and V0 is an actually remaining volume that is obtained by subtracting volumes of housings such as a tray base plate, four side edges on the periphery of the tray base plate, and the upper cover and a volume occupied by an internal battery management system and other power distribution modules from a total volume of the pack body 200 and that can accommodate the cells 100, the widthwise cross beam 500, and the lengthwise cross beam 600. [0060]According to the power battery pack 10 in the embodiments of this application, an accommodating space is formed in the pack body 200, and the plurality of cells are directly arranged in the accommodating space; and a proportion of a sum of volumes of the cells 100 to a volume of the accommodating space is defined, that is, 81%≤V1/V0≤97%, for example, 81%≤V1/V0≤92%, so that the space utilization of the power battery pack 10 may be improved, and more cells 100 may be arranged in the power battery pack 10, that is, more energy providing structures are arranged in a unit space. Therefore, the energy density may be improved, thereby improving the battery life without expanding an occupation space. [0061]In some specific examples of this application, as shown in FIG. 2 to FIG. 16, the power battery pack 10 according to the embodiments of this application includes a pack body 200 and a plurality of cells 100. [0062]According to the power battery pack 10 in the embodiments of this application, a proportion of a length of the cell 100 to a size of a vehicle body in a length extending direction of the cell is defined, that is, 46%≤L0/X≤75%, so that more cells of the power battery pack may be arranged in a unit space of the vehicle body, that is, more energy providing structures are arranged in a unit space, to make full use of the space of the vehicle body. Therefore, the energy density may be improved, thereby improving the battery life without expanding an occupation space. [0063]In some specific embodiments of this application, as shown in FIG. 2 to FIG. 16, the power battery pack 10 according to the embodiments of this application includes a pack body 200 and a plurality of cells 100. [0064]The plurality of cells 100 are disposed in the pack body 200. The pack body 200 may be understood as a housing configured to accommodate the plurality of cells 100, for example, may include a tray 210 and an upper cover 220. The tray 210 and the upper cover 220 jointly define an accommodating space for the plurality of cells 100. The plurality of cells 100 are disposed on the tray 210, and are covered by using the upper cover 220, that is, disposed in the accommodating space. The accommodating space has a bottom surface, and the bottom surface is defined as a part of a bottom wall of the accommodating space. In a specific embodiment of this application, an accommodating space is formed in the pack body 200, and the plurality of cells are directly arranged in the accommodating space. A sum S1 of areas of orthographic projections of the plurality of cells 100 on the bottom surface and an area S0 of the bottom surface meet: 72%≤S1/S0≤88%. [0065]A person skilled in the art may understand that, S1 is a product of areas of orthographic projections of the cells 100 on the ground and a quantity of the cells 100, and S0 is an area of the bottom surface. It needs to be understood that the area of the bottom surface herein is an overall flat area of the bottom surface, and does not include surface areas of some concave-convex structures. In other words, it may be understood as an area of an orthographic projection of the bottom surface on the horizontal plane. [0066]According to the power battery pack 10 in the embodiments of this application, a proportion of a sum of areas of orthographic projections of the cells 100 on the bottom surface to an area of the bottom surface is defined, that is, 72%≤S1/S0≤88%, so that the space utilization of the power battery pack 10 may be improved, and more cells 100 may be arranged in the power battery pack 10, that is, more energy providing structures are arranged in a unit space. Therefore, the energy density may be improved, thereby improving the battery life without expanding an occupation space. [0067]In some specific examples of this application, a sum V1 of volumes of the plurality of cells 100 and a volume V2 of the power battery pack 10 meet: V1/V2≥55%. [0068]A person skilled in the art may understand that, V1 is a product of volumes of the cells 100 and a quantity of the cells 100, and V2 is an overall volume of a three-dimensional shape defined by an outer contour of the power battery pack 10, that is, a volume including an internal space of the power battery pack 10, that is, a volume of a three-dimensional region enclosed by the outer contour of the power battery pack 10 in space. V1/V2 may be defined as space utilization. [0069]According to the power battery pack 10 in the embodiments of this application, a proportion of a sum of volumes of the cells 100 to a volume of the power battery pack 10 is defined, that is, V1/V2≥55%, so that the space utilization of the power battery pack 10 may be improved, and more cells 100 may be arranged in the power battery pack 10, that is, more energy providing structures are arranged in a unit space. Therefore, the energy density may be improved, thereby improving the battery life without expanding an occupation space. [0070]In some embodiments of this application, a proportion of a sum V1 of volumes of the plurality of cells 100 to a volume V2 of the power battery pack 10 meets: V1/V2≥60%. In some other embodiments of this application, a proportion of the sum of the volumes of the plurality of cells 100 to the volume of the power battery pack 10 meets: V1/V2≥65%. [0071]The power battery pack 10 according to the embodiments of this application and the battery pack disclosed in the Chinese patent No. CN107925028A are used as experiment objects, and both of the two use lithium iron phosphate (LPF) battery with a battery level being 73 kwh as an example. Because power distribution units (PDUs) need to be disposed in both the power battery pack and the battery pack, the two are compared through the disposed PDUs. It can be obtained through experiment that the space utilization of the power battery pack 10 according to the embodiments of this application is 62.5%, and the energy density is 281 wh/L; and the space utilization of the battery pack disclosed in the Chinese patent No. CN107925028A is 51%, and the energy density is 257 wh/L. Therefore, both the space utilization and the energy density of the battery pack disclosed in the Chinese patent No. CN107925028A are lower than that of the power battery pack 10 according to the embodiments of this application, and the battery life of the battery pack is also shorter than that of the power battery pack 10 according to the embodiments of this application. [0072]A person skilled in the art may understand that, due to the influence of some factors, for example, peripheral parts and components, including a ball-strike preventing space at the bottom of the tray, a liquid cooling system, a thermal insulation material, an insulation protector, a thermal security accessory, a fire and gas discharge channel, and a high-voltage power distribution module, occupy the internal space of the pack body 200, a peak value of V1/V2 is usually 80%, that is, V1/V2≤80%. [0073]The power battery pack 10 according to a specific embodiment of this application is described below with reference to the accompanying drawings. A length direction of the power battery pack 10 is indicated by using an arrow A, a width direction of the power battery pack 10 is indicated by using an arrow B, and a height direction of the power battery pack 10 is indicated by using an arrow C. [0074]In some specific embodiments of this application, as shown in FIG. 2 to FIG. 4, the length direction of the cell 100 is arranged along the width direction B of the power battery pack 10, and the plurality of cells 100 are arranged along the length direction A of the power battery pack 10, facilitating in setting the space utilization of the power battery pack 10 to 55%, 60%, or a higher value. [0075]In some specific examples of this application, as shown in FIG. 3 and FIG. 4, in the width direction B of the power battery pack 10, a total distance between the cell 100 and two neighboring side walls of the pack body 200 is less than a length of the cell 100. Specifically, in the width direction B of the power battery pack 10, a shortest distance between an end of the cell 100 and a side beam of the pack body 200 close to the end of the cell 100 is L1, a shortest distance between the other end of the cell 100 and a side beam of the pack body 200 close to the other end of the cell 100 is L2, and the length L0 of the cell 100 meets: L1+L2<L0. In this way, another additional cell 100 cannot be accommodated in the width direction B of the power battery pack 10. [0076]In other words, only one cell 100 is accommodated in the pack body 200 in the width direction B of the power battery pack 10. That is, in the width direction B of the power battery pack 10, two or more cells 100 cannot be arranged in the direction. [0077]It may be understood that two sides of the pack body 200 are side beams in the width direction B of the power battery pack 10, and two ends of the pack body 200 are end beams in the length direction A of the power battery pack 10. [0078]In some specific examples of this application, as shown in FIG. 3 and FIG. 4, the length of the cell 100 extends in the entire width direction B of the power battery pack 10. That is, the cell 100 extends from one side to another side of the pack body 200 along the width direction B of the power battery pack 10, and the length of the cell 100 is filled in the width direction B of the power battery pack 10. Two or more cells 100 cannot be placed in the pack body 200 in the width direction B of the power battery pack 10, and two ends of the cell 100 in the length direction may fit two opposite side walls of the pack body 200 in the width direction B, for example, are fixed to the pack body 200. Therefore, no widthwise cross beam and lengthwise cross beam is needed inside the pack body 200, and connected cells 100 are directly serves as a reinforcing rib, to greatly simplify the structure of the pack body 200, and reduce a space occupied by the reinforcing rib and a space occupied by a mounting structure of the cell 100, thereby improving space utilization and battery life. [0079]In some specific examples of this application, the pack body 200 includes side beams located at two sides in the width direction B of the power battery pack 10, and two ends of the cell 100 in the length direction are supported by the side beams; and the pack body 200 includes end beams located at two ends in the length direction A of the power battery pack 10, and the end beam provides an inward pressing force for cells 100 adjacent to the end beam. [0080]As shown in FIG. 3 and FIG. 4, the pack body 200 includes a first side beam 201, a second side beam 202, a first end beam 203, and a second end beam 204. The first side beam 201, the first end beam 203, the second side beam 202, and the second end beam 204 are connected end to end sequentially. The first side beam 201 is opposite to the second side beam 202 in the width direction B of the power battery pack 10, and the first end beam 203 is opposite to the second end beam 204 in the length direction A of the power battery pack 10. The first side beam 201 and the second side beam 202 provide supporting forces for the two ends of the cell 100 in the length direction, that is, an end of the cell 100 is supported by the first side beam 201, and the other end of cell is supported by the second side beam 202. The first end beam 203 and the second end beam 204 provide pressing forces for two sides of cells 100 in a thickness direction. That is, the first end beam 203 applies a force, facing the second end beam 204, to cells 100 disposed adjacent to the first end beam 203, and the second end beam 204 applies a force, facing the first end beam 203, to cells 100 disposed adjacent to the second end beam 204, so that a plurality of cells 100 can be closely arranged between the first end beam 203 and the second end beam 204 along the length direction A of the power battery pack 10, and the plurality of cells 100 can be attached to each other. In addition, the first end beam 203 and the second end beam 204 may limit the plurality of cells 100 in the length direction A of the power battery pack 10. In particular, when the cells 100 slightly swell, the cells 100 can be buffered and provided with inward pressure to prevent the cells 100 from swelling and deforming excessively. [0081]In some specific examples of this application, as shown in FIG. 7, the length direction of the cell 100 is arranged along the width direction B of the power battery pack 10, the plurality of cells 100 are arranged along the length direction A of the power battery pack 10 to form a battery array, and at least two layers of battery arrays are arranged in the pack body 200 along the height direction C of the power battery pack 10. Therefore, a quantity of the cells 100 is optimized, so that the space utilization is improved, to improve the energy density, and BIC and low-voltage sampling are easier to be integrated. [0082]In some specific embodiments of this application, as shown in FIG. 15 and FIG. 16, the length direction of the cell 100 is arranged along the length direction A of the power battery pack 10, and the plurality of cells 100 are arranged along the width direction B of the power battery pack 10, facilitating in setting the space utilization of the power battery pack 10 to 50%, 60%, or a higher value. [0083]In some specific examples | 1. A power battery pack, comprising: a pack body comprising a first side wall and a second side wall opposite to the first side wall; and a plurality of cells, directly arranged in the pack body, wherein: one of the plurality of cells comprises a battery body, a first electrical terminal connected to a first electrode tab and disposed at a first end of the battery body, and a second electrical terminal connected to a second electrode tab and disposed at a second end of the battery body; the one of the plurality of cells extends from the first side wall to the second side wall; and the first end of the battery body is supported by the first side wall, and the second end of the battery body is supported by the second side wall. 2. The power battery pack according to claim 1, wherein a length direction of the one of the plurality of cells extends along a width direction of the pack body, the first side wall is disposed on a side of the pack body in the width direction of the pack body, and the second side wall is disposed on another side of the pack body in the width direction of the pack body. 3. The power battery pack according to claim 1, wherein a sum V1 of volumes of the plurality of cells and a volume V2 of the power battery pack meet: V1/V≥55%. 4. The power battery pack according to claim 3, wherein V1/V≥60%. 5. The power battery pack according to claim 1, wherein an accommodating space is formed in the pack body, and the plurality of cells are directly arranged in the accommodating space; and a sum V1 of volumes of the plurality of cells and a volume V0 of the accommodating space meet: 81%≤V1/V0≤97%. 6. The power battery pack according to claim 1, wherein an accommodating space is formed in the pack body, and the plurality of cells are directly arranged in the accommodating space; and the accommodating space has a bottom surface, and a sum S1 of areas of orthographic projections of the plurality of cells on the bottom surface and an area S0 of the bottom surface meet: 72%≤S1/S0≤88%. 7. The power battery pack according to claim 1, wherein a length direction of the one of the plurality of cells is in parallel with a width direction of the power battery pack, and the plurality of cells are arranged along a length direction of the power battery pack; and only one cell is accommodated in the pack body in the width direction of the power battery pack. 8. The power battery pack according to claim 1, wherein a length direction of the one of the plurality of cells is in parallel with a width direction of the power battery pack, and the plurality of cells are arranged along a length direction of the power battery pack; and in the width direction of the power battery pack, a shortest distance between the first end of the battery body and a side beam of the pack body close to the first end of the battery body is L1, a shortest distance between the second end of the battery body and a side beam of the pack body close to the second end of the battery body is L2, and a length L0 of the one of the plurality of cells meets: L1+L2<L0. 9. The power battery pack according to claim 1, wherein a length direction of the one of the plurality of cells is in parallel with a width direction of the power battery pack, and the plurality of cells are arranged along a length direction of the power battery pack; and the battery body extends along the width direction of the power battery pack. 10. The power battery pack according to claim 7, wherein the pack body comprises two side beams located respectively on two sides of the power battery pack in the width direction of the power battery pack, and the first and second ends of the battery body are supported respectively by the two side beams; and the pack body comprises two end beams located respectively at two ends of the power battery pack in the length direction of the power battery pack. 11. The power battery pack according to claim 1, wherein a length direction of the one of the plurality of cells is in parallel with a width direction of the power battery pack, the plurality of cells are arranged along the length direction of the power battery pack, and at least two layers of battery arrays are arranged in the pack body along a height direction of the power battery pack. 12. The power battery pack according to claim 1, wherein a length direction of the one of the plurality of cells is in parallel with a length direction of the power battery pack, and the plurality of cells are arranged along a width direction of the power battery pack; and only one cell is accommodated in the pack body in the length direction of the power battery pack. 13. The power battery pack according to claim 1, wherein a length direction of the one of the plurality of cells is in parallel with a length direction of the power battery pack, and the plurality of cells are arranged along a width direction of the power battery pack; and in the length direction of the power battery pack, a shortest distance between the first end of the battery body and a first end beam of the pack body close to the first end of the battery body is L3, a shortest distance between the second end of the battery body and a second end beam of the pack body close to the second end of the battery body is L4, and a length L0 of each cell meets: L3+L4<L0. 14. The power battery pack according to claim 1, wherein a length direction of the one of the plurality of cells is in parallel with a length direction of the power battery pack, and the plurality of cells are arranged along a width direction of the power battery pack; and the one of the plurality of cells extends along the length direction of the power battery pack. 15. The power battery pack according to claim 12, wherein the pack body comprises two end beams located respectively on two ends of the power battery pack in the length direction of the power battery pack, and the first and second ends of the battery body are supported respectively by the two end beams; and the pack body comprises two side beams located at two sides of the power battery pack in the width direction of the power battery pack. 16. The power battery pack according to claim 12, wherein at least two layers of battery arrays are arranged in the pack body along a height direction of the power battery pack. 17. The power battery pack according to claim 1, wherein the pack body comprises a vehicle-use tray connected to a vehicle body. 18. The power battery pack according to claim 1, wherein a width F of the pack body in a width direction of the power battery pack is 500 mm to 1500 mm. 19. The power battery pack according to claim 1, further comprising at least one of a battery management system and a battery thermal management system. 20. The power battery pack according to claim 1, wherein the pack body is integrally formed on an electric vehicle. 21. The power battery pack according to claim 1, wherein the battery body has a length L, a width H, and a thickness D, the length L of the battery body is greater than the width H, and the width H of the battery body is greater than the thickness D, wherein the length L and the width H of the battery body meet: L/H=4 to 21. 22. The power battery pack according to claim 1, wherein a length L of the battery body and a thickness D of the battery body meet: L/D=23 to 208. 23. The power battery pack according to claim 1, wherein a length L of the battery body and a volume V of the battery body meet: L/V=0.0005 to 0.002 mm−2. 24. The power battery pack according to claim 1, wherein a width H of the battery body and a volume V of the battery body meet: H/V=0.0001 to 0.00015 mm−2. 25. The power battery pack according to claim 1, wherein a thickness D of the battery body and a volume V of the battery body meet: D/V=0.0000065 mm to 0.00002 mm−2. 26. The power battery pack according to claim 1, wherein a length L of the battery body and a total outer surface area S of the battery body meet: L/S=0.002 to 0.005 mm−1. 27. The power battery pack according to claim 1, wherein a total outer surface area S of the battery body and a volume V of the battery body meet: S/V=0.1 to 0.35 mm−1. 28. The power battery pack according to claim 1, wherein a length L of the battery body is 600 mm to 2500 mm. 29. The power battery pack according to claim 1, wherein each of the plurality of cells comprises an explosion-proof valve disposed on at least one of the first end and the second end of the battery body. 30. The power battery pack according to claim 1, wherein each of the first and second ends of the battery body is provided with an explosion-proof valve, and the explosion-proof valves are configured to discharge gas through different exhaust channels. | BYD COMPANY LIMITED
116 | US12155044B2 | Granted | BYD CO LTD | Detection of fluid at leakage point¦Electric devices¦Cell/batteries leak testing¦Cells structural combination¦Secondary cells charging/discharging¦Propulsion by batteries/cells¦Cell component details¦Battery/fuel cell control arrangement¦Batteries | 2023-05-02 | 2024-11-26 | Battery pack, method for controlling a battery pack, and vehicle | A battery pack includes a controller, a battery core, a liquid leakage detector, and a pre-charge switch. The liquid leakage detector is connected with the controller, and the liquid leakage detector is configured to send a liquid leakage signal to the controller when detecting that liquid leakage occurs in the battery core. The controller is configured to prohibit sending a pre-charge on signal to the pre-charge switch upon receiving the liquid leakage signal while receiving a start signal for starting the battery core. The pre-charge switch is configured to prohibit connection of the pre-charge voltage end and the power output end when not receiving the pre-charge on signal, to prohibit the battery core from outputting a pre-charge voltage through the power output end. | CROSS-REFERENCE TO RELATED APPLICATIONS [0001]The present application is a continuation application of PCT application No. PCT/CN2021/092423 filed on May 8, 2021, which claims priority to and benefits of Chinese Patent Application No. 202011541853.8, filed on Dec. 23, 2020. The entire content of all of the above-referenced application is incorporated herein by reference. FIELD [0002]The present disclosure relates to the field of electronic technologies, and specifically to a battery pack, a method for controlling a battery pack, and a vehicle. BACKGROUND [0003]With the development of battery technologies, new energy vehicles have entered people's daily life and become one of the main means of transportation. Battery pack is the power source of new energy vehicles, and the running status of the battery pack determines whether new energy vehicles can run safely and stably. [0004]A battery pack includes a battery core. When a fault occurs, the electrolyte overflows from the battery core, affecting the safe operation of the battery pack. In order to prevent the battery pack from running in a liquid leakage state, a liquid leakage detection device is usually arranged outside the battery pack. When detecting that liquid leakage occurs in the battery pack, the liquid leakage detection device sends out a liquid leakage alarm signal to remind the user to turn off the running battery pack, so as to prevent the battery pack from running in the liquid leakage state and affect the safety of new energy vehicles. [0005]In the related art, the liquid leakage detection device can only detect the liquid leakage status and cannot control the battery pack when liquid leakage occurs. As a result, the battery pack continues to operate in the liquid leakage state. SUMMARY [0006]According to a first aspect, an embodiment of the present disclosure provides a battery pack, including: a controller, a battery core, a liquid leakage detector, and a pre-charge switch, the liquid leakage detector is connected with the controller, and the liquid leakage detector is configured to send a liquid leakage signal to the controller when detecting that liquid leakage occurs in the battery core; the controller is connected with the pre-charge switch, and the controller is configured to prohibit sending a pre-charge on signal to the pre-charge switch upon receiving the liquid leakage signal while receiving a start signal for starting the battery core; one end of the pre-charge switch is connected with a pre-charge voltage end of the battery core, and another end of the pre-charge switch is connected with a power output end of the battery pack; and the pre-charge switch is configured to prohibit connection of the pre-charge voltage end and the power output end when not receiving the pre-charge on signal, to prohibit the battery core from outputting a pre-charge voltage through the power output end. [0007]According to a second aspect, an embodiment of the present disclosure provides a method for controlling a battery pack, and the battery pack includes a controller, a battery core, a liquid leakage detector, and a pre-charge switch, the liquid leakage detector is connected with the controller, the controller is connected with the pre-charge switch, one end of the pre-charge switch is connected with a pre-charge voltage end of the battery core, and another end of the pre-charge switch is connected with a power output end of the battery pack; and the method is applied to the controller and includes: receiving a start signal for starting the battery core; and if a liquid leakage signal of the battery core sent by the liquid leakage detector is received, prohibiting sending a pre-charge on signal to the pre-charge switch, and when not receiving the pre-charge on signal, the pre-charge switch prohibits connection of the pre-charge voltage end of the battery core and the power output end of the battery pack, to prohibit the battery core from outputting a pre-charge voltage through the power output end. [0008]In an embodiment of the present disclosure, the battery pack includes a controller, a battery core, a liquid leakage detector, and a pre-charge switch. The liquid leakage detector is connected with the controller, and the liquid leakage detector is configured to send a liquid leakage signal to the controller when detecting that liquid leakage occurs in the battery core. The controller is configured to prohibit sending a pre-charge on signal to the pre-charge switch upon receiving the liquid leakage signal while receiving a start signal for starting the battery core. The pre-charge switch is configured to prohibit connection of the pre-charge voltage end and the power output end when not receiving the pre-charge on signal, to prohibit the battery core from outputting a pre-charge voltage through the power output end. In a power-on start-up stage, if receiving the liquid leakage signal, the controller may control the battery core not to output the pre-charge voltage. BRIEF DESCRIPTION OF THE DRAWINGS [0009]FIG. 1 is a schematic structural diagram of a battery pack according to an example embodiment; [0010]FIG. 2 is a schematic structural diagram of hardware of a battery pack according to an example embodiment; [0011]FIG. 3 is a partially enlarged schematic view of part A in FIG. 2; [0012]FIG. 4 is a schematic structural diagram of a battery management system according to an example embodiment; and [0013]FIG. 5 is a flowchart of steps of a method for controlling a battery pack according to an example embodiment. DETAILED DESCRIPTION [0014]The technical solutions in the embodiments of the present disclosure are described in the following with reference to the accompanying drawings. Apparently, the described embodiments are merely some rather than all of the embodiments of the present disclosure. All other embodiments obtained by a person of ordinary skill in the art based on the embodiments of the present disclosure without creative efforts shall fall within the protection scope of the present disclosure. [0015]In the specification and claims of the present disclosure, the terms “first”, “second” or the like are intended to distinguish between similar objects but do not indicate a particular order or sequence. It is to be understood that the data termed in such a way are interchangeable in appropriate circumstances, and the embodiments of the present disclosure can be implemented in orders other than the order illustrated or described herein. In addition, “and/or” in the specification and claims indicates at least one of the associated objects. The character “/” generally indicates an “or” relation between the associated objects. [0016]An objective of embodiments of the present disclosure is to provide a battery pack, a method for controlling a battery pack, and a vehicle, which can solve the problem that the liquid leakage detection device in the related art can only detect the liquid leakage status and cannot control the battery pack when liquid leakage occurs. [0017]The battery pack provided in an embodiment of the present disclosure will be described in detail with reference to the accompanying drawings through specific embodiments and application scenarios. [0018]FIG. 1 is a schematic structural diagram of a battery pack according to an example embodiment. As shown in FIG. 1, the battery pack includes a controller 101, a battery core 102, a liquid leakage detector 103, and a pre-charge switch 104. [0019]The liquid leakage detector is connected with the controller, and the liquid leakage detector is configured to send a liquid leakage signal to the controller when detecting that liquid leakage occurs in the battery core. [0020]In one embodiment, the liquid leakage detector 103 is configured to detect a liquid leakage status of the battery core 102 to obtain a liquid leakage signal that can characterize liquid leakage in the battery core 102, and send the liquid leakage signal to the controller 101. FIG. 2 is a schematic structural diagram of hardware of a battery pack according to an example embodiment. A tray 201 may be arranged at the bottom of the battery pack, and a plurality of battery cores 102 are arranged on the tray. The plurality of battery cores 102 may be connected in series in sequence to form a power supply section of the battery pack. The number of battery cores in the battery pack may be set according to actual requirements, and is not limited. [0021]Optionally, the liquid leakage detector includes a liquid leakage detection strip, and the liquid leakage detection strip includes a signal output wire and a signal input wire; one end of the signal output wire is connected with the controller, and another end of the signal output wire is unconnected; one end of the signal input wire is connected with the controller, and another end of the signal input wire is unconnected; [0022]the signal output wire is configured to connect to the signal input wire when liquid leakage occurs in the battery core, to transmit a detection signal sent by the controller to the signal input wire; the signal input wire is configured to transmit the detection signal as the liquid leakage signal to the controller when receiving the detection signal; and [0023]the signal output wire is further configured to disconnect from the signal input wire when no liquid leakage occurs in the battery core, to prohibit the signal input wire from transmitting the detection signal to the controller as the liquid leakage signal. [0024]In an embodiment, the liquid leakage detector 103 may include a liquid leakage detection strip, and the liquid leakage detection strip is disposed at a preset position in the battery pack to detect the liquid leakage status of the battery core. FIG. 3 is a partially enlarged schematic view of part A in FIG. 2, the liquid leakage detection strip includes a signal output wire 1031 and a signal input wire 1032. One end of the signal output wire is connected with a signal output end of the controller, and another end of the signal output wire is unconnected. One end of the signal input wire is connected with a signal input end of the controller 101, and another end of the signal input wire is unconnected. The signal output wire includes an insulating layer and a metal wire located in the insulating layer. The signal input wire also includes an insulating layer and a metal wire located in the insulating layer. The insulating layer of the signal output wire and the insulating layer of the signal input wire are each provided with a plurality of holes 1033 arranged at intervals. [0025]In the operation of the liquid leakage detection strip, the signal output end of the controller 101 may output a detection signal, such as a pulse signal of a preset frequency. If a liquid leaked from the battery core soaks the liquid leakage detection strip, the liquid may enter the insulating layers through the holes on the insulating layers and contact with the metal wire in the signal output wire 1031 and the metal wire in the signal input wire 1032. In this case, the signal output wire 1031 and the signal input wire 1032 are short-circuited by the liquid, the detection signal output from the signal output end is transmitted from the signal output wire 1031 to the signal input wire 1032, and the signal input wire 1032 transmits the detection signal to the signal input end of the controller 101 as the liquid leakage signal. On the contrary, when no liquid leakage occurs in the battery core, the signal output wire 1031 and the signal input wire 1032 are disconnected. Because the detection signal cannot be transmitted to the controller, the controller cannot receive the liquid leakage signal. The detection signal may also be a constant voltage signal. The specific type of the detection signal may be set as required. [0026]In practical applications, the liquid leakage detector adopts the form of liquid leakage detection strip, and the liquid leakage detector can be conveniently arranged at the preset position in the battery pack. Moreover, the detection range of the liquid leakage detector may be increased by increasing the length of the liquid leakage detection strip. [0027]In an embodiment, the liquid leakage detection strip may be arranged at a position where electrolyte solution leakage is likely to occur in the battery pack, for example, at a cooling pipe joint, a housing weld joint, or a cell anti-explosion valve in the battery pack. [0028]Optionally, the battery pack may further include an anti-explosion valve, and the liquid leakage detector is arranged at a detection position of the anti-explosion valve. [0029]As shown in FIG. 3, the battery pack may include a cell anti-explosion valve 202. The liquid leakage detection strip may be disposed at the bottom of the cell anti-explosion valve, i.e. at the detection position of the anti-explosion valve. The liquid leakage detection strip may be tightly attached to a surface of the tray 201. The specific position of the detection position in the battery pack may be set as required, and is not limited. [0030]In practical applications, because of the high risk of electrolyte solution leakage at the anti-explosion valve, the arrangement of the liquid leakage detector at the detection position of the cell anti-explosion valve can improve the timeliness and accuracy of liquid leakage detection. [0031]Optionally, the battery pack may further include a housing, the battery core is located in the housing, and the detection module is arranged at a preset position in the housing. [0032]As shown in FIG. 2, the battery pack may further include a housing. The housing is engaged with the tray 201, and devices such as the controller 101, the battery core 102, the liquid leakage detector 103, and the pre-charge switch 104 are all located in the sealed housing. The liquid leakage detection strip may be located at the preset position in the housing as shown in FIG. 2. When the liquid leakage detection strip is located in the housing, the liquid leakage status inside the housing can be detected in time, thereby improving the timeliness and accuracy of liquid leakage detection. [0033]In an embodiment, a plurality of liquid leakage detection strips may be arranged in the battery pack according to a detection requirement. Based on the above example, a liquid leakage detection strip may be arranged at a cooling pipe joint in the battery pack to detect leakage of a coolant from a cooling pipe. In addition, a liquid leakage detection strip may also be arranged at an electrode of the battery core to detect leakage of an electrolyte solution at the electrode. Alternatively, a liquid leakage detection strip may be arranged at a weld joint between the housing and the tray to detect liquid leakage between the housing and the tray. In the arrangement of the liquid leakage detection strip, the liquid leakage detection strip may be tightly attached to the surface of the tray, and the leaked liquid can quickly immerse the liquid leakage detection strip. Alternatively, the liquid leakage detection strip may be arranged at a position where liquid deposition is likely to occur in the battery pack, and the leaked liquid can quickly connect the signal output wire and the signal input wire. The specific arrangement method and the arrangement position of the liquid leakage detection strip may be set as required, and is not limited in one embodiment. [0034]It should be noted that the liquid leakage detector may include, but is not limited to, the liquid leakage detection strip as described above, and other types of liquid detection modules. The specific type of the liquid leakage detector is not limited. The battery pack may further include a cooling system, and the liquid leakage detector may also detect leakage of a liquid such as a coolant from the cooling system. In addition, for the liquid leakage detector, according to characteristics of the battery pack, one or more liquid leakage detectors may be arranged in the battery pack. The arrangement position and the number of the liquid leakage detectors are not limited. [0035]The controller is connected with the pre-charge switch, and the controller is configured to prohibit sending a pre-charge on signal to the pre-charge switch upon receiving the liquid leakage signal while receiving a start signal for starting the battery core. [0036]In one embodiment, the controller 101 is configured to control charging and discharging of the battery pack. For example, the controller 101 is a battery management unit (BMU) in a battery management system (BMS). The BMU is configured to monitor a status of the battery core in the battery pack and control the charging and discharging of the battery pack. FIG. 4 is a schematic structural diagram of a battery management system according to an example embodiment. The battery pack includes a plurality of battery cores. Each of the battery cores is equipped with a battery information collector (BIC). The BMU is respectively connected with each BIC. The BMU may collect information such as temperature, battery level and voltage of the battery cores through the BICs. The plurality of battery cores are connected in series to form a power supply section of the battery pack. A negative electrode of the power supply section is connected with the BMU through a high voltage sampling unit (HVSU). The BMU may collect voltage information of the entire power supply section through the HVSU. [0037]The start signal is used for starting the battery pack. After being started, the battery pack may provide different voltages for a vehicle at different stages during the operation of the vehicle. For example, the BMU may be connected with a vehicle control unit (VCU) in the vehicle. The BMU may receive a start signal sent by the VCU. After receiving the start signal, the BMU may start the battery pack, and the battery pack controls the power supply section in the battery pack (i.e., the plurality of battery cores in the battery pack) to provide a pre-charge voltage for the vehicle at a starting stage of the vehicle, and controls the power supply section to provide an operating voltage for the vehicle at an operation stage of the vehicle. The pre-charge voltage is used for providing a low buffer voltage to a power consuming section in the vehicle at the starting stage, and the operating voltage is used for providing a high rated voltage to the power consuming section in the vehicle at the operation stage. The specific process of obtaining the start signal by the controller may be set as required, and is not limited. [0038]In one embodiment, if receiving the liquid leakage signal while receiving the start signal, the controller prohibits sending the pre-charge on signal to the pre-charge switch for starting the battery core. to prohibit the power supply section from operating to provide the pre-charge voltage to the vehicle. [0039]One end of the pre-charge switch is connected with a pre-charge voltage end of the battery core, and another end of the pre-charge switch is connected with a power output end of the battery pack. The pre-charge switch is configured to prohibit connection of the pre-charge voltage end and the power output end when not receiving the pre-charge on signal, to prohibit the battery core from outputting a pre-charge voltage through the power output end. [0040]For example, as shown in FIG. 4, the battery pack may further be provided with a fuse and a voltage reducer. The voltage reducer may include a pre-charge resistor. The fuse may prevent the battery pack from overvoltage and overcurrent. The voltage reducer may lower an output voltage of the power supply section to obtain the pre-charge voltage. A high-voltage connector may further be arranged in the battery pack. The pre-charge switch may be a pre-charge relay. After the plurality of battery cores are connected in series to form the power supply section, a positive electrode of the power supply section is connected with an input end of the fuse, an output end of the fuse is connected with an input end of the voltage reducer, an output of the voltage reducer is connected with one end of the pre-charge relay, and another end of the pre-charge relay is connected with a positive electrode power supply terminal in the high-voltage connector. The fuse, the voltage reducer, the pre-charge relay, and the positive electrode power supply terminal constitute a pre-charge voltage output circuit. During the operation of the power supply section, the voltage reducer lowers the output voltage of the power supply section to obtain the pre-charge voltage at the output end of the voltage reducer, that is, the output end of the voltage reducer is the pre-charge voltage end. After the pre-charge relay is turned on, the pre-charge voltage may be transmitted to the positive electrode power supply terminal in the high-voltage connector, and the positive electrode power supply terminal constitutes the power output end of the battery pack. [0041]In addition, the battery pack may further include a negative electrode relay, the negative electrode of the power supply section may be connected with one end of the negative electrode relay through the HVSU, and another end of the negative electrode relay is connected with a negative electrode power supply terminal in the high-voltage connector. After the negative electrode relay and the pre-charge relay are turned on, a positive electrode of the power supply section may be connected with the positive electrode power supply terminal, and the negative electrode of the power supply section may be connected with the negative electrode power supply terminal, and the power supply section outputs the pre-charge voltage through the power supply output end (positive electrode power supply terminal), and provides the pre-charge voltage to the vehicle through the positive electrode power supply terminal and the negative electrode power supply terminal, to pre-charge the vehicle. [0042]Based on the above example, the pre-charge on signal may be an on signal of the pre-charge relay. When the pre-charge relay does not receive the pre-charge on signal sent by the BMU, the pre-charge relay is prohibited from being turned on. In this case, the pre-charge voltage end is disconnected from the power output end, the pre-charge voltage cannot be transmitted to the power output end, the vehicle cannot obtain the pre-charge voltage and cannot be started, and the battery core does not discharge to the outside and is in a stopped state. [0043]It should be noted that the type of the pre-charge switch may include but is not limited to the pre-charge relay described above, and the specific configuration of the pre-charge voltage output circuit may be set as required, and is not limited. [0044]To sum up, in one embodiment, the battery pack includes a controller, a battery core, a liquid leakage detector, and a pre-charge switch. The liquid leakage detector is connected with the controller, and the liquid leakage detector is configured to send a liquid leakage signal to the controller when detecting that liquid leakage occurs in the battery core. The controller is configured to prohibit sending a pre-charge on signal to the pre-charge switch upon receiving the liquid leakage signal while receiving a start signal for starting the battery core. The pre-charge switch is configured to prohibit connection of the pre-charge voltage end and the power output end when not receiving the pre-charge on signal, to prohibit the battery core from outputting a pre-charge voltage through the power output end. In a power-on start-up stage, if receiving the liquid leakage signal, the controller may control the battery core not to output the pre-charge voltage, to prevent the battery pack from being started in a liquid leakage state, thereby effectively protecting the battery pack. [0045]Optionally, the controller is further configured to send the pre-charge on signal to the pre-charge switch if not receiving the liquid leakage signal while receiving the start signal; and [0046]the pre-charge switch is further configured to connect the pre-charge voltage end and the power output end when receiving the pre-charge on signal, causing the battery core to output the pre-charge voltage. [0047]In an embodiment, the controller may send the pre-charge on signal to the pre-charge switch if not receiving the liquid leakage signal after receiving the start signal. Based on the above example, if not receiving the detection signal from the liquid leakage detection strip after receiving the start signal sent by the VCU, the BMU may determine that the BMU has not received the liquid leakage signal. In this case, the BMU may send the pre-charge on signal to the pre-charge relay, where the pre-charge on signal is the on signal of the pre-charge relay. [0048]Correspondingly, the pre-charge relay may be turned on after receiving the pre-charge on signal, to connect the pre-charge voltage end and the power output end. In this case, the power supply section can output the pre-charge voltage through the power output end to provide the pre-charge voltage to the vehicle. [0049]In practical applications, if not receiving the liquid leakage signal after receiving the start signal, the controller may control the battery core to output the pre-charge voltage, and provide the pre-charge voltage to the vehicle at the starting stage, and the vehicle can start running in a safe state. [0050]Optionally, the battery pack may further include an operation switch, where one end of the operation switch is connected with an operating voltage end of the battery core, and another end of the operation switch is connected with the power output end; the controller is further configured to prohibit sending an operation on signal to the operation switch upon receiving the liquid leakage signal while receiving a pre-charge completion signal, where the pre-charge completion signal is used for causing the battery core to stop outputting the pre-charge voltage and output the operating voltage; and the operation switch is configured to prohibit connection of the operating voltage end and the power output end when not receiving the operation on signal, to prohibit the battery core from outputting the operating voltage through the power output end. [0051]For example, as shown in FIG. 4, the operation switch may be an operation relay, the output end of the fuse may further be connected with one end of the operation relay, and another end of the operation relay is connected with the positive electrode power supply terminal. The fuse, the operation relay, and the positive electrode power supply terminal constitute an operating voltage output circuit. The output end of the fuse directly outputs the voltage of the power supply section, that is, the operating voltage, and the output end of the fuse is the operating voltage end. After pre-charging of the vehicle at the starting stage is completed, the vehicle may switch from the starting stage to the operation stage. In this case, the VCU may send the pre-charge completion signal to the BMU. After receiving the pre-charge completion signal, the BMU may send a pre-charge off signal to the pre-charge relay and the operation on signal to the operation relay. Correspondingly, the pre-charge relay is disconnected after receiving the pre-charge off signal, to disconnect the pre-charge voltage end from the power output end. In addition, the operation relay is turned on after receiving the operation on signal, to connect the operating voltage end and the power output end, causing the power supply section to output the operating voltage and to provide the operating voltage to the vehicle. [0052]If receiving the liquid leakage signal after receiving the pre-charge completion signal sent by the VCU, the BMU may prohibit sending the operation on signal to the operation relay. Correspondingly, the operation relay is prohibited from being turned on before receiving the operation on signal, to avoid connecting the operating voltage end and the power output end, and prevent the battery core from outputting the operating voltage, thereby preventing the battery core from operating in a liquid leakage state. [0053]It should be noted that the controller may directly receive the pre-charge completion signal sent by the VCU, or may actively detect a status of the vehicle to obtain the pre-charge completion signal. The method of acquiring the pre-charge completion signal may be set as required. The type of the operation switch may include but is not limited to the operation relay described above, and the specific configuration of the operating voltage output circuit may be set as required, and is not limited. [0054]In practical applications, after receiving the pre-charge completion signal, the controller may prohibit the operation switch from connecting the operating voltage end and the power output end, to prohibit the battery core from outputting the operating voltage, thereby preventing the battery core from outputting the operating voltage in the liquid leakage state, and effectively protecting the battery core. [0055]Optionally, the controller is further configured to send an operation off signal to the operation switch upon receiving the liquid leakage signal when operation stop permission is granted; and the operation switch is further configured to disconnect the operating voltage end from the power output end when receiving the operation off signal, to prohibit the battery core from outputting the operating voltage. [0056]In one embodiment, the controller may stop the operation of the battery pack upon receiving the liquid leakage signal when operation stop permission is granted. Based on the above example, the BMU may send an operation off signal to the operation relay when the operation stop permission is granted, and the operation relay is disconnected after receiving the operation off signal, to disconnect the operating voltage end from the power output end, to prohibit the battery core from outputting the operating voltage. In this case, the vehicle does not receive the operating voltage and stops running. [0057]In an embodiment, when determining that the vehicle is in a starting state and the vehicle is not in a traveling state, the VCU may send an authorization instruction to the BMU. After receiving the authorization instruction, the BMU has the operation stop permission. In this case, when receiving the liquid leakage signal, the BMU may send the operation off signal to the operation relay. On the contrary, the BMU does not have the operation stop permission before receiving the authorization instruction. In this case, the BMU does not send the operation off signal when receiving the liquid leakage signal. [0058]In practical applications, when the controller has the operation stop permission, the controller may send the operation off signal upon receiving the liquid leakage signal, to prohibit the battery core from outputting the operating voltage, thereby preventing the battery core from continuing to operate in the liquid leakage state, and effectively protecting the battery core. [0059]Optionally, the battery pack may further include a power supply, where the power supply is connected with the controller and is configured to provide an independent power supply for the controller. [0060]In one embodiment, the controller may be powered by the independent power supply to prevent the controller from stopping operating when the battery pack fails. For example, as shown in FIG. 4, a low-voltage connector may further be arranged in the battery pack. The power supply may be a 12-volt storage battery or a 12-volt low-voltage power supply system. The power input end of BMU may be connected with a power output end of the storage battery through the low-voltage connector to provide an external independent power supply for the BMU. The specific type of the power module may be set as required, and is not limited. [0061]In practical applications, because the power supply provides an independent power supply for the controller, the controller can still detect the liquid leakage status when the battery pack fails, thereby effectively protecting the battery pack. [0062]In an embodiment, after receiving the liquid leakage signal, the controller may output an alarm signal. For example, an alarm module (such as a speaker) may be arranged in the battery pack. After receiving the liquid leakage signal, the controller may control the speaker to outpu | 1. A battery pack, comprising: a controller, a battery core, a liquid leakage detector, and a pre-charge switch, wherein the liquid leakage detector is connected with the controller, and the liquid leakage detector is configured to send a liquid leakage signal to the controller when detecting that liquid leakage occurs in the battery core; the controller is connected with the pre-charge switch, and the controller is configured to prohibit sending a pre-charge on signal to the pre-charge switch upon receiving the liquid leakage signal while receiving a start signal for starting the battery core; one end of the pre-charge switch is connected with a pre-charge voltage end of the battery core, and another end of the pre-charge switch is connected with a power output end of the battery pack; and the pre-charge switch is configured to prohibit connection of the pre-charge voltage end and the power output end when not receiving the pre-charge on signal, to prohibit the battery core from outputting a pre-charge voltage through the power output end. 2. The battery pack according to claim 1, wherein the controller is further configured to send the pre-charge on signal to the pre-charge switch if not receiving the liquid leakage signal while receiving the start signal; and the pre-charge switch is further configured to connect the pre-charge voltage end and the power output end when receiving the pre-charge on signal, causing the battery core to output the pre-charge voltage. 3. The battery pack according to claim 1, further comprising an operation switch, wherein one end of the operation switch is connected with an operating voltage end of the battery core, and another end of the operation switch is connected with the power output end; the controller is further configured to prohibit sending an operation on signal to the operation switch upon receiving the liquid leakage signal while receiving a pre-charge completion signal; the pre-charge completion signal is used for causing the battery core to stop outputting the pre-charge voltage and output the operating voltage; and the operation switch is configured to prohibit connection of the operating voltage end and the power output end when not receiving the operation on signal, to prohibit the battery core from outputting the operating voltage through the power output end. 4. The battery pack according to claim 3, wherein the controller is further configured to send an operation off signal to the operation switch upon receiving the liquid leakage signal when operation stop permission is granted; and the operation switch is further configured to disconnect the operating voltage end from the power output end when receiving the operation off signal, to prohibit the battery core from outputting the operating voltage. 5. The battery pack according to claim 1, further comprising a power supply, wherein the power supply is connected with the controller and is configured to provide an independent power supply for the controller. 6. The battery pack according to claim 1, the liquid leakage detector comprises a liquid leakage detection strip, wherein the liquid leakage detection strip comprises a signal output wire and a signal input wire; one end of the signal output wire is connected with the controller, and another end of the signal output wire is unconnected; one end of the signal input wire is connected with the controller, and another end of the signal input wire is unconnected; the signal output wire is configured to connect to the signal input wire when liquid leakage occurs in the battery core, to transmit a detection signal sent by the controller to the signal input wire; the signal input wire is configured to transmit the detection signal as the liquid leakage signal to the controller when receiving the detection signal; and the signal output wire is further configured to disconnect from the signal input wire when no liquid leakage occurs in the battery core, to prohibit the signal input wire from transmitting the detection signal to the controller as the liquid leakage signal. 7. The battery pack according to claim 1, further comprising an anti-explosion valve, and the liquid leakage detector is arranged at a detection position of the anti-explosion valve. 8. A method for controlling a battery pack, wherein the battery pack comprises a controller, a battery core, a liquid leakage detector, and a pre-charge switch, the liquid leakage detector is connected with the controller, the controller is connected with the pre-charge switch, one end of the pre-charge switch is connected with a pre-charge voltage end of the battery core, and another end of the pre-charge switch is connected with a power output end of the battery pack, the method comprising: receiving a start signal for starting the battery core; and if a liquid leakage signal of the battery core sent by the liquid leakage detector is received, prohibiting sending a pre-charge on signal to the pre-charge switch, and when not receiving the pre-charge on signal, the pre-charge switch prohibits connection of the pre-charge voltage end of the battery core and the power output end of the battery pack, to prohibit the battery core from outputting a pre-charge voltage through the power output end. 9. The control method according to claim 8, further comprising: sending the pre-charge on signal to the pre-charge switch if not receiving the liquid leakage signal, wherein the pre-charge on signal is used for connecting the pre-charge switch to the pre-charge voltage end and the power output end, causing the battery core to output the pre-charge voltage. 10. The control method according to claim 8, wherein the battery pack further comprises an operation switch, wherein one end of the operation switch is connected with an operating voltage end of the battery core, and another end of the operation switch is connected with the power output end; and the method further comprises: prohibiting sending an operation on signal to the operation switch upon receiving the liquid leakage signal while receiving a pre-charge completion signal, causing the operation switch to prohibit connection of the operating voltage end of the battery core and the power output end when no receiving the operation on signal, to prohibit the battery core from outputting the operating voltage through the power output end, wherein the pre-charge completion signal is used for causing the battery core to stop outputting the pre-charge voltage and output the operating voltage. 11. The control method according to claim 10, further comprising: sending an operation off signal to the operation switch upon receiving the liquid leakage signal when operation stop permission is granted, wherein the operation off signal is used for causing the operation switch to disconnect the operating voltage end from the power output end, to prohibit the battery core from outputting the operating voltage. 12. A vehicle, comprising the battery pack according to claim 1. | BYD COMPANY LIMITED
117 | US12148920B2 | Granted ¦ Term Extension | BYD CO LTD | Secondary cells¦Positive electrodes¦Batteries | 2019-07-10 | 2024-11-19 | Positive electrode material and preparation method therefor, and lithium ion battery | A cathode material, a preparation method thereof, and a lithium ion battery are provided. The cathode material comprises cathode material particles comprising a central area, an intermediate layer, and a surface layer, wherein the intermediate layer is located between the central area and the surface layer; and the central area comprises a lithium oxide, the intermediate layer comprises elemental sulfur, and the surface layer comprises elemental sulfur and elemental carbon, in which the lithium oxide comprises δLiNimConX(1-m-n)O2·(1−δ)Li2MO3, where 0≤δ≤1, X includes at least one selected from Mn, Al, Nb, and Fe, M includes at least one selected from Mn, Al, Nb, Fe, Co, and Ni, 0≤m<1, and 0≤n<1. | CROSS-REFERENCE TO RELATED APPLICATIONS [0001]This application is a national phase application of International Patent Application No. PCT/CN2019/095352, filed with the China National Intellectual Property Administration (CNIPA) on Jul. 10, 2019, which is based on and claims the priority to and benefit of Chinese Patent application Ser. No. 201810753614.5 filed on Jul. 10, 2018 with the CNIPA. The content of all of the above applications is incorporated herein by reference in their entirety. FIELD [0002]This application relates to the field of materials and new energy, and in particular, to a cathode material, a preparation method thereof, and a lithium ion battery. BACKGROUND [0003]Among various kinds of new energy batteries, due to the high specific energy, high voltage, low self-discharge, good safety performance, and long cycle life, a lithium ion battery has attracted wide attentions, and is successfully industrialized. The main components of lithium ion battery include an electrolyte, a separator material, and a cathode and an anode material. The cathode material of lithium ion battery occupies a large proportion in the battery, and the performance of the cathode material directly affects the battery performance, so the cathode material is the key to the development and performance improvement of the lithium ion battery. SUMMARY [0004]In the prior art, sulfur element is added to the cathode material to increase the lithium binding capacity of the cathode material, thereby increasing the theoretical specific capacity of the battery. [0005]In one aspect of this application, this application provides a cathode material. The cathode material comprises cathode material particles, wherein the cathode material particles includes a central area, an intermediate layer, and a surface layer, where the intermediate layer is located between the central area and the surface layer; and the central area comprises lithium oxide, the intermediate layer comprises elemental sulfur, and the surface layer comprises elemental sulfur and elemental carbon, in which the lithium oxide comprises δLiNimConX(1-m-n)O2·(1−δ)Li2MO3, wherein 0≤δ≤1, X includes at least one selected from Mn, Al, Nb, and Fe, M includes at least one selected from Mn, Al, Nb, Fe, Co, and Ni, 0≤m<1, and 0≤n<1. The cathode material particle precursor of the cathode material has pores suitable for filling sulfur element, and the pores can protect the elemental sulfur from being dissolved in the electrolyte. The elemental carbon can further prevent the elemental sulfur from dissolving in the electrolyte, and is beneficial to improving the overall electrical conductivity of the material. The particle structure of the cathode material does not reduce the overall compaction density of the cathode material, and is beneficial to increasing the volume energy density of the cathode material. [0006]In another aspect of this application, this application provides a method for preparing a cathode material comprising cathode material particles. The method comprises: mixing a metal ion-containing solution, a complexing agent, and a precipitating agent while stirring, co-precipitating to obtain a core precursor, and mixing the core precursor with a lithium source and baking to obtain a cathode material particle precursor formed by packing lithium oxide and comprising a precursor central area and a precursor surface layer located outside the precursor central area, where the metal includes at least one of Mn, Al, Nb, and Fe, the lithium oxide comprises δLiNimConX(1-m-n)O2·(1−δ)Li2MO3, 0≤δ≤1, X includes at least one selected from Mn, Al, Nb, Fe, Co, and Ni, M includes at least one selected from Mn, Al, Nb, Fe, Co, and Ni, 0≤m<1, and 0≤n<1; mixing the cathode material particle precursor with a sulfur source, melting and solidifying, to fill the elemental sulfur in the surface layer and obtain a sulfur-containing cathode material particle precursor; mixing the sulfur-containing cathode material particle precursor with a carbon source, and forming elemental carbon on the outer surface of the sulfur-containing cathode material particle precursor; and dispersing the elemental sulfur by thermal melting and interpenetration treatment, to obtain cathode material particles with a surface layer comprising elemental sulfur and elemental carbon. The cathode material particle precursor obtained in the above method has a micro structure suitable for filling sulfur element, thus preventing the elemental sulfur from being dissolved in the electrolyte. The elemental carbon can further prevent the elemental sulfur from dissolving in the electrolyte, and is beneficial to improving the overall electrical conductivity of the material. The particle structure of the cathode material does not reduce the overall compaction density of the cathode material, and is beneficial to increasing the volume energy density of the cathode material. [0007]In another aspect of this application, this application provides a lithium ion battery. The lithium ion battery includes the foregoing cathode material or the cathode material prepared by the foregoing method. Therefore, the lithium ion battery has a higher energy density and a better cycle life. BRIEF DESCRIPTION OF THE DRAWINGS [0008]FIG. 1 is a process flow chart of a preparation method according to an embodiment of the present application. [0009]FIG. 2 is a process flow chart of a preparation method according to an embodiment of the present application. [0010]FIG. 3 shows a scanning electron microscopy (SEM) image of a cathode material particle precursor prepared in an embodiment of the present application. [0011]FIG. 4 shows an SEM image of a sulfur-containing cathode material particle precursor formed with elemental carbon prepared in an embodiment of the present application. [0012]FIG. 5 shows an SEM image of cathode material particles prepared in an embodiment of the present application. DETAILED DESCRIPTION [0013]Embodiments of the present application are described in detail below, and examples of the embodiments are shown in the accompanying drawings, where the same or similar elements or the elements having same or similar functions are denoted by the same or similar reference numerals throughout the description. The embodiments described below with reference to the accompanying drawings are exemplary and used only for explaining the present application, and should not be construed as a limitation on the present application. [0014]Endpoints of all ranges and all values disclosed herein are not limited to the precise ranges or values, and these ranges or values should be understood as including values close to these ranges or values. For value ranges, endpoint values of the ranges, the endpoint values of the ranges and individual point values, and the individual point values can be combined with each other to obtain one or more new value ranges. These value ranges should be construed as being specifically disclosed in the present specification. [0015]The inventors of the present application find through long-term experiments that, due to the electronic inertness of sulfur and the easy dissolution in an organic solvent of a sulfur intermediate during lithium intercalation, the cathode material containing sulfide ions suffers a greater limitation in practical applications. Although the above problem can be alleviated to a certain extent by adding carbon as a carrier to the cathode material, simply relying on elemental carbon to segregate the electrolyte to prevent sulfur from dissolving in the electrolyte will not only increase the production cost of the cathode material, extend production process, and reduce the production efficiency, but also make it difficult to fundamentally solve the above-mentioned problem of sulfur-based cathode materials. After in-depth researches, the inventors find that, in sulfur-based cathode materials, the problem of easy dissolution of sulfur in the electrolyte is largely caused by the structure of the cathode active material that is not suitable for filling sulfur atom. [0016]In one aspect of this application, this application provides a sulfur-containing cathode material. The cathode material comprises cathode material particles comprising a central area, an intermediate layer, and a surface layer. The intermediate layer is located between the central area and the surface layer. The central area comprises lithium oxide, the intermediate layer comprises elemental sulfur, and the surface layer comprises elemental sulfur and elemental carbon. In the cathode material particle precursor, the micro structure (i.e., pores) in the intermediate layer is suitable for filling sulfur element, and the pores are small, so the cathode material can prevent sulfur from dissolving in the electrolyte. The surface layer of the cathode material particles comprises elemental carbon and elemental sulfur. Elemental carbon can further prevent sulfur from dissolving in the electrolyte. The cathode material has a multi-layer core-shell structure, and the particle structure of the cathode material does not reduce the overall compaction density of the material, thereby contributing to the increase in the volume energy density of the cathode material. [0017]Hereinafter, the cathode material will be explained in detail by specific embodiments of the present application. [0018]Since elemental sulfur is an insulator, adding sulfur to the cathode material can increase the specific capacity of the cathode material particles, but the conductivity of the obtained cathode material thus is poor. Adding elemental carbon to the surface layer can effectively improve the overall conductivity of the cathode material. In addition, the elemental carbon in the surface layer can also alleviate the dissolution of elemental sulfur, that is, it can alleviate the shuttle effect. Unlike the conventional carbon coating that completely covers the surface of the cathode material, in the cathode material particles according to an embodiment of the present application, the elemental carbon and elemental sulfur are dispersed in the surface layer of the cathode material particles, so that a non-compromised specific surface area of the cathode material particles is ensured while the beneficial effects of the traditional carbon coating is achieved. Moreover, the elemental sulfur can also be distributed in a more complex skeleton structure (that is, in a skeleton structure composed of lithium oxide and elemental carbon), thereby better alleviating the shuttle effect and preventing the elemental sulfur from dissolving in the electrolyte. [0019]According to an embodiment of the present application, the specific chemical composition of the lithium oxide is not particularly limited, and can be selected by those skilled in the art according to actual situations. For example, according to some embodiments of the present application, the lithium oxide may be composed of ternary materials. Specifically, the chemical formula of lithium oxide can be δLiNimConX(1-m-n)O2·(1−δ)Li2MO3, where 0≤δ≤1, X includes at least one selected from Mn, Al, Nb, and Fe, M includes at least one selected from Mn, Al, Nb, Fe, Co, and Ni, 0≤m<1, and 0≤n<1. More specifically, the average valency of M in Li2MO3 can be 4. The average valency of X in LiNimConX(1-m-n)O2 can be between 3 and 4. A cathode material particle precursor structure with pores in the precursor surface layer can be obtained with the lithium oxide particles that meet the above chemical composition by simply controlling the synthesis process, where the pores in the surface layer are suitable for filling elemental sulfur. [0020]According to a specific embodiment of the present application, the ternary material may include a nickel cobalt manganese (NCM) ternary material, a nickel cobalt aluminum (NCA) ternary material, or a lithium-rich material. The nickel cobalt manganese (NCM) ternary material can be type 111 (N:C:M=1:1:1, the following type numbers represent the atomic ratio of nickel, cobalt, and manganese in the ternary material, which will not be repeated), type 433, type 532, type 666, or type 811. The nickel cobalt aluminum (NCA) ternary material may be, for example, LiNi0.8Co0.15Al0.05O2. According to other embodiments of the present application, the lithium oxide can include LiNi1-x-yCoxMnyO2, in which Mn may be replaced by any one of Al, Nb, and Fe, or 2, 3, or 4 of Mn, Al, Nb, and Fe are contained. When more than one element of Mn, Al, Nb, and Fe is contained, the total atomic content of the more than one element of Mn, Al, Nb, and Fe in the ternary material meets (1-m-n) in LiNimConX(1-m-n)O2. [0021]According to an embodiment of the present application, the cathode material particles may be formed by packing lithium oxide nanoparticles. The thickness of the intermediate layer of the cathode material particles is 0.5-20 μm, for example 5 μm, 10 μm, and 15 μm, etc., and the average particle size of the cathode material particles is 5-50 μm, for example, 5 μm, 10 μm, 15 μm, 20 μm, 25 μm, 30 μm, 35 μm, 40 μm, 45 μm, and 50 μm, etc. The thickness of the surface layer may be 0.2-5 μm, for example 0.2-1 μm. It should be noted that in this application, “surface layer” refers to an area with pores on the outer surface of the particles, that is, an area having a thickness in the range of 0.2-5 μm along the radial direction of the particles, with the outer surface of the cathode material particles as the 0 point of the thickness. The intermediate layer is an area with a thickness in the range of 0.5-20 μm. The area other than the surface layer and the intermediate layer in the cathode material particles is the central area. Taking the cross section of the cathode material particles as an example, the central part is the central area, the peripheral area having pores filled with elemental sulfur is the intermediate layer, and the outermost thin layer including elemental sulfur and elemental carbon is the surface layer. [0022]According to an embodiment of the present application, the cathode material particle precursor may be formed by packing lithium oxide nanoparticles. In a later stage, elemental sulfur is filled in the precursor surface layer of the cathode material particle precursor, elemental carbon is formed on the outside of the elemental sulfur, and the elemental sulfur is further dispersed by thermal melting and interpenetration treatment, to finally obtain the cathode material particles with an intermediate layer with elemental sulfur distributed therein, and a surface layer with elemental sulfur and elemental carbon distributed therein. The main structure in the central area is still composed of lithium oxide, so the overall mechanical strength of the particles can be ensured, and no mass particle collapse and break up occur during the subsequent compaction process in the preparation of the battery. The depth of sulfur penetration can be achieved by controlling the thickness of the intermediate layer. When the lithium oxide nanoparticles with a size within the above range are packed to form a cathode material particle precursor, pores with a smaller size can be formed in the precursor surface layer in the cathode material particle precursor. In addition, due to the large aspect ratio of lithium oxide nanoparticles, the pores formed by packing has a small diameter and has a certain depth, which prevents the electrolyte from entering the pores to dissolve the filled sulfur. [0023]According to some embodiments of this application, the lithium oxide nanoparticles are selected from one or more of rod-shaped lithium oxide and bulk lithium oxide. The lithium oxide nanoparticles are packed to form the cathode material particle precursor having pores in the precursor surface layer. The length of the lithium oxide nanoparticles may be 0.5-2 μm, the width may be 200-500 nm, and the aspect ratio may be 2-40. After packing lithium oxide nanoparticles having the above-mentioned size, the precursor surface layer of the cathode particle precursor is obtained and has pores suitable for filling elemental sulfur, and the pores have a pore size of 50-1000 nm, such as 500 nm. Elemental sulfur is filled in the pores to prevent elemental sulfur from being dissolved by the electrolyte. The elemental sulfur filled in the precursor surface layer can completely fill the pores of the precursor surface layer, or partially fill the pores of the precursor surface layer. That is, besides the area filled by elemental sulfur, some pore structures may be retained in the precursor surface layer. The pore size in the precursor surface layer of the cathode material particle precursor is similar to the pore size in the cathode material particle precursor (before filling the elemental sulfur). [0024]The inventors find that by adjusting the morphology of the lithium oxide nanoparticles and the cathode material particle precursor formed by packing them, for example, the size of the lithium oxide nanoparticles, the gaps among the lithium oxide nanoparticles, the particle size of the cathode material particle precursor, and others, the sulfur atoms can fill the pores of the precursor surface layer better, so as to obtain a considerable filling ratio and filling stability, thereby increasing the specific capacity of the cathode material. In addition, by adjusting the size of the pores in the precursor surface layer, the dissolution of sulfur atoms in the cathode material by the electrolyte can be effectively reduced, so that a good cycle stability is obtained, and the battery using the cathode material can achieve a long excellent calendar life. The calendar life can be the time required for the battery to reach the end of life in an open circuit state at a certain reference temperature, that is, the life of the battery in a standby state. The particles with the above morphology can also increase the overall energy density of the cathode material without reducing the overall compaction density of the material, which is beneficial to increasing the volume energy density of the cathode material. When the cathode material is used in a lithium ion battery, a considerable battery performance can be obtained. It should be particularly noted that in this application, the term “lithium oxide nanoparticles”, or “primary particles”, specifically means that the size in any dimension such as length, diameter, and width is at the nanometer level. [0025]The inventors find that comparing with the flake-shaped or granular lithium oxide nanoparticles, after the rod-shaped or bulk lithium oxide nanoparticles with the above-mentioned size are packed to form the cathode material particle precursor, the precursor surface layer of the cathode material particle precursor may have relatively regular pores suitable for accommodating elemental sulfur. The shape of the cathode material particle precursor formed by packing lithium oxide nanoparticles is not particularly limited, for example, one of spherical, rhombic, and ellipsoidal shapes. [0026]According to an embodiment of the present application, the content of sulfur in the cathode material is not particularly limited, and can be selected by those skilled in the art according to actual situations. For example, according to some embodiments of the present application, the content of elemental sulfur can be 2-50 wt %, the content of lithium oxide can be 40-97.9 wt %, and the content of elemental carbon can be 0.1-10 wt %, based on the total weight of the cathode material particles. [0027]According to an embodiment of the present application, the content of sulfur can be determined according to the pores in the precursor surface layer of the cathode material particle precursor. The inventors find that if the load of elemental sulfur is too high, the excess sulfur failed to be filled in the pores will nucleate individually, resulting in an increase in the impedance of the material, a tendency to dissolve in the electrolyte, and severe electrochemical degradation. According to a specific embodiment of the present application, when the content of elemental sulfur is within the above range, elemental sulfur can be prevented from individual nucleation. For example, the content of elemental sulfur may be 10-30 wt %. Elemental sulfur can be melted and then penetrates into the pores. Unlike ordinary physical mixing, in case that the elemental sulfur is melted and penetrates into the pores, the presence of sulfur can also be detected inside the lithium oxide particles. Elemental sulfur can be located in a region where the thickness of the precursor surface layer of the cathode particle precursor ranges from 0.5 to 20 μm. [0028]According to an embodiment of the present application, the elemental carbon may have a layered or bulk structure. The surface layer of the cathode material particles may also have pores made of lithium oxide, and the elemental carbon and elemental sulfur may be distributed in the pores of the surface layer. The layered or bulk elemental carbon may have a thickness of 0.01-1 μm, and the size of the layered or bulk elemental carbon (the length or width of the layered or bulk upper surface) may be 0.5-5 μm. For example, specifically, the elemental carbon can be of a layered multilayer graphite structure or is formed of multilayer amorphous carbon. The thickness of the layered carbon can be 0.01-0.1 μm, and the length of the graphite layer or the amorphous carbon layer can be 0.5-1 μm. The elemental carbon can be located in an area closer to the outer surface of the entire cathode particle precursor. The present inventors find that when the elemental carbon is located in the surface layer of the particle precursor, the conductivity of the cathode material particles can be improved without affecting the overall compaction density of the final cathode material, and additional protection for elemental sulfur is provided, thereby further preventing the elemental sulfur from being dissolved in the electrolyte in practical applications. For example, according to a specific embodiment of the present application, the elemental carbon may be located in an area with a thickness of less than 5 μm in the cathode material particles, or in an area with a thickness of 0.1 to 0.5 μm. As a result, a more complex multilayer structure is formed among the particles formed by elemental carbon and lithium oxide. Elemental sulfur can fill in the gaps of the multilayer structure by thermal melting and interpenetration treatment. That is, the elemental sulfur after the thermal melting and interpenetration treatment can be located in the pores (formed by packed lithium oxide nanoparticles) in the intermediate layer of the cathode material particles, or among the layered elemental carbon in the surface layer of the cathode material particles, or in the gaps among the layered elemental carbon of the surface layer and the lithium oxide nanoparticles. Therefore, a more complicated multilayer core-shell structure of cathode material particles can be formed. [0029]According to an embodiment of the present application, the specific thickness, material, morphology, and synthesis method of elemental carbon are not particularly limited, and familiar materials and methods can be selected by those skilled in the art according to actual situations to form elemental carbon. Accordingly, the electrolyte can be further blocked from entering the pores, to reduce the dissolution of elemental sulfur in the electrolyte. For example, according to a specific embodiment of the present application, elemental carbon can be formed by a method including, but not limited to, hydrothermal method and spray drying. Based on the total weight of the cathode material particles, the content of elemental carbon may be 0.1-10 wt %, for example, 3 wt %, 5 wt %, or 8 wt %. [0030]In another aspect of this application, this application provides a method for preparing a cathode material comprising cathode material particles. The cathode material can have all the features and advantages of the above-described cathode material. Specifically, referring to FIG. 1, the method includes: [0031]S100: Form a cathode material particle precursor, where the cathode material particle precursor has a precursor central area and a precursor surface layer. [0032]According to an embodiment of the present application, in this step, a cathode material particle precursor is formed. As described above, the cathode material particle precursor can be formed by packing lithium oxide nanoparticles. The lithium oxide nanoparticles are rod-shaped or bulk lithium oxide nanoparticles, and the precursor surface layer of the formed cathode material particle precursor has pores suitable for filling elemental sulfur. The micro structure of the cathode material particle precursor is suitable for filling sulfur element, and the pores in the precursor surface layer are small, which can prevent sulfur from dissolving in the electrolyte. The finally obtained cathode material particle structure will not reduce the overall compaction density of the material, which facilitates the increase of the volume energy density. [0033]According to a specific embodiment of the present application, referring to FIG. 2, the cathode material particle precursor can be obtained through the following steps: [0034]S110: Form a core precursor. [0035]According to an embodiment of the present application, in this step, a metal-ion-containing solution, a complexing agent, and a precipitating agent are mixed with stirring to obtain a precursor solution. After co-precipitation, a core precursor is obtained. The precipitating agent, complexing agent and metal-ion-containing solution are gradually added to the reactor. [0036]As mentioned above, the cathode material particle precursor formed by the packing of lithium oxide nanoparticles with a certain shape (such as a rod shape) and size has pores that are more suitable for filling sulfur. Therefore, in this step, the morphology of the core precursor can be controlled by adjusting the stirring speed, the reaction temperature, the reaction pH, and the concentration of the complexing agent. Specifically, the gradually added precipitating agent and other solutions can provide a shear force during the formation of the core precursor, and the lithium oxide nanoparticles gradually grow and are packed to form the core precursor. By comprehensively controlling the stirring speed, the reaction temperature, the reaction pH, and the concentration of the complexing agent, the size of and pores in the core precursor formed can be controlled, to control the size of pores in the precursor surface layer of final cathode material particles. Specifically, the above conditions are controlled so that the lithium oxide nanoparticles obtained by lithiation have a length of 0.5-2 μm, a width of 200-500 nm, and an aspect ratio of the nano-scale particles of 2-40. The lithium oxide nanoparticles with a size in the above range can be packed to form a cathode material particle precursor with a precursor surface layer that has pores suitable for filling elemental sulfur. According to some embodiments of the present application, by controlling the above conditions, the size of pores in the precursor surface layer of the cathode material particle precursor is 50-1000 nm, such as 500 nm. As a result, not only nano-scale particles with a specific morphology (for example, a rod shape) can be obtained, and the packed cathode material particle precursor can also have a relatively uniform pore distribution and a relatively ideal morphology. [0037]According to an embodiment of the present application, the metal can be provided by a solution containing metal ions, and more specifically, can be provided by an inorganic salt solution containing a metal element. The metal element includes at least one of Mn, Al, Nb, Fe, Co, and Ni, and the metal salt solution is added to the reactor with stirring. The above process can be carried out with heating, for example, at 30-60° C., such as 40° C., 45° C., 50° C., or 55° C. Specifically, the reactor can be placed in a water bath at 40-60° C. The metal salt solution may include a solution for forming an NCM or NCA material (without Li), and may be at least one of a nickel-containing salt solution, a cobalt-containing salt solution, and a manganese-containing salt solution, for example, a nitrate solution containing the above-mentioned metal ions. The complexing agent may be an alkaline solution, for example, aqueous ammonia. The concentration of aqueous ammonia can be 5-15 wt %. The specific chemical composition of the metal salt solution can be determined according to the content of metal elements in the lithium oxide to be formed. The chemical composition of the lithium oxide in the cathode material particle precursor has been described in detail above, and will not be repeated here again. [0038]It should be particularly noted that in the step of forming the core precursor, the core precursor is also formed by packing nanoparticles, and the nanoparticles are subsequently lithiated to form lithium oxide nanoparticles that form the cathode material particle precursor. The lithiation process does not have a significant impact on the size of the nanoparticles. Therefore, in the step of forming the core precursor, the morphology and packing of the nanoparticles can be controlled to control the size of lithium oxide nanoparticles in the cathode material particle precursor obtained later and the size of the pores in the precursor surface layer. [0039]According to an embodiment of the present application, the solution containing metal ions and the complexing agent are added to the reactor at a fixed ratio with stirring. The fixed ratio and the metal-ion-containing solution are determined according to the chemical composition of lithium oxide. The total amount of the metal-ion-containing solution in the mixed solution and the chemical composition of the metal can both be determined according to the chemical composition of the lithium oxide to be synthesized. The present inventors find that the stirring speed has a vital impact on the size of the lithium oxide nanoparticles formed later and the morphology of the core precursor, which further affects the morphology of the final cathode material particles. When the stirring speed is 300-1000 rpm/min, lithium oxide nanoparticles as described above can be obtained. Specifically, the stirring speed can be 600-800 rpm/min. [0040]According to an embodiment of the present application, the precipitating agent may be a reagent that can precipitate metal ions, for example, an aqueous solution of a hydroxide, such as potassium hydroxide, sodium hydroxide, and the like. The precipitating agent can be pumped into the reactor containing the mixed solution by a variable speed transmitter. The pumping speed of the precipitating agent can be determined based on the pH value of the reaction system (i.e., the precursor solution). The pH value is controlled at a fixed value during the reaction, or fixed at a fixed value in the initial, middle, and late stages of the reaction. During the reaction process, with the co-precipitation with hydroxide, the hydroxide ions in the system are consumed, and the pH value of the system decreases. Therefore, a precipitating agent needs to be added to ensure the pH value of the precursor solution. When the pH value rises to a set value, the addition of precipitating agent is stopped. Generally, the pH value is kept unchanged during the entire reaction, that is, the pumping speed of the precipitating agent does not change, and the ratio of the added precipitating agent to the metal salt solution is about 2:1. Alternatively, according to other embodiments of the present application, it is also possible to control the pH at a low value in the early stage of the reaction, and then to increase the pH value subsequently. [0041]Similarly, the precipitating agent can also be added at a temperature of 30-60° C., for example, 40° C. The amount of the precipitating agent added is not particularly limited, and can be determined by those skilled in the art according to the specific chemical composition of the lithium oxide, the total amount of the mixed solution, and the ratio of the complexing agent and the metal salt solution in the mixed solution. According to a specific embodiment of the present application, the pH of the obtained precursor solution can be controlled to 10-12, for example 11 | 1. A cathode material, comprising cathode material particles, wherein each of the cathode material particles comprises a central portion, an intermediate layer, and a surface layer, wherein the intermediate layer is located between the central portion and the surface layer and comprises lithium oxide, the central portion comprises lithium oxide, the intermediate layer comprises a pore structure filled with elemental sulfur and formed by packing the lithium oxide, and the surface layer comprises elemental sulfur and elemental carbon, wherein the lithium oxide comprises δLiNimConX(1-m-n)O2·(1−δ)Li2MO3, and 0≤δ≤1, X is at least one selected from Mn, Al, Nb, and Fe, M is at least one selected from Mn, Al, Nb, Fe, Co, and Ni, 0≤m<1, and 0≤n<1. 2. The cathode material according to claim 1, wherein the cathode material particles have an average particle size of 5-50 μm, the intermediate layer has a thickness of 0.5-20 μm, and the surface layer has a thickness of 0.2-5 μm. 3. The cathode material according to claim 1, wherein the cathode material particles comprise at least one of a spherical, rhombic, or ellipsoidal shape. 4. The cathode material according to claim 1, wherein based on a total weight of the cathode material particles, content of the elemental sulfur is 2-50 wt %, content of the lithium oxide is 40-97.9 wt %, and content of the elemental carbon is 0.1-10 wt %. 5. A lithium ion battery, comprising a cathode material, wherein the cathode material comprises cathode material particles, wherein each of the cathode material particles comprises a central portion, an intermediate layer, and a surface layer, wherein the intermediate layer is located between the central portion and the surface layer and comprises lithium oxide, the central portion comprises lithium oxide, the intermediate layer comprises a pore structure filled with elemental sulfur and formed by packing the lithium oxide, and the surface layer comprises elemental sulfur and elemental carbon, wherein the lithium oxide comprises δLiNimConX(1-m-n)O2·(1−δ)Li2MO3, and 0≤δ≤1, X is at least one selected from Mn, Al, Nb, and Fe, M is at least one selected from Mn, Al, Nb, Fe, Co, and Ni, 0≤m<1, and 0≤n<1. 6. The lithium ion battery according to claim 5, wherein the cathode material particles have an average particle size of 5-50 μm, the intermediate layer has a thickness of 0.5-20 μm, and the surface layer has a thickness of 0.2-5 μm. 7. The lithium ion battery according to claim 5, wherein the cathode material particles comprise at least one of a spherical, rhombic, or ellipsoidal shape. 8. The lithium ion battery according to claim 5, wherein based on a total weight of the cathode material particles, content of the elemental sulfur is 2-50 wt %, content of the lithium oxide is 40-97.9 wt %, and content of the elemental carbon is 0.1-10 wt %. 9. A method for preparing the cathode material according to claim 1, wherein the method comprises: mixing a solution containing metal ions, a complexing agent, and a precipitating agent while stirring, co-precipitating to obtain a core precursor, and mixing the core precursor with a lithium source and baking to obtain cathode material particle precursors formed by packing the lithium oxide, wherein each of the cathode material particle precursors comprises a precursor central portion and a precursor surface layer located outside the precursor central portion, wherein a metal for the solution comprises at least one of Mn, Al, Nb, Fe, Co, and Ni; mixing the cathode material particle precursors with a sulfur source, which is subject to melting and solidifying to fill the elemental sulfur in the precursor surface layer and obtain sulfur-containing cathode material particle precursors; mixing the sulfur-containing cathode material particle precursors with a carbon source, and forming the elemental carbon on an outer surface of each of the sulfur-containing cathode material particle precursors; and dispersing the elemental sulfur by thermal melting and interpenetration treatment, to obtain the cathode material particles. 10. The method according to claim 9, wherein each of the cathode material particle precursors is formed by packing lithium oxide nanoparticles, and a length of each of the lithium oxide nanoparticles is 0.5-2 μm, a width of each of the lithium oxide nanoparticles is 200-500 nm, and an aspect ratio of each of the lithium oxide nanoparticles to 2-40. 11. The method according to claim 10, wherein the precursor surface layer has pores, the elemental sulfur fills in the pores, and a pore size is 50-1000 nm. 12. The method according to claim 9, wherein the core precursor is obtained at 30-60° C., pH of a solution in the co-precipitating is 10-12, and a speed of the stirring is 300-1000 rpm/min. 13. The method according to claim 9, wherein the metal ions comprise at least one of Mn ions, Al ions, Nb ions, Fe ions, Co ions, or Ni ions; and the complexing agent comprises aqueous ammonia, and the precipitating agent comprises potassium hydroxide and sodium hydroxide. 14. The method according to claim 9, wherein the cathode material particle precursors and the sulfur source are mixed at a weight ratio of (8-12):(0.5-2), a temperature for the melting and solidifying is performed at 120-180° C. for 10-15 hrs. 15. The method according to claim 9, wherein a temperature for the thermal melting and interpenetration treatment is performed at 100 to 200° C. for 2 to 10 hrs. 16. The method according to claim 9, wherein the sulfur-containing cathode material particle precursors and the carbon source are mixed at a weight ratio of 100:(10-0.1) and spray dried; and the thermal melting and interpenetration treatment is performed at 100-200° C. for 1-10 hrs. | BYD COMPANY LIMITED
118 | US12145860B2 | Granted ¦ Term Extension | BYD CO LTD | Secondary cells¦Positive electrodes¦Nickel compounds¦Batteries | 2019-07-10 | 2024-11-19 | Cathode material and manufacturing method thereof, lithium ion battery, and vehicle | A cathode material, a preparation method thereof, a lithium ion battery and a vehicle are provided. The cathode material comprises elemental sulfur and secondary particles formed by packing primary particles, wherein the secondary particles have a hollow structure, and the elemental sulfur fills in gaps among the primary particles and in the hollow structure. The primary particles comprise a lithium oxide, wherein the lithium oxide comprises δLiNimConX(1-m-n)O2:(1−δ)Li2MO3, 0≤δ≤1, X comprises at least one selected from Mn, Al, Nb, and Fe, M comprises at least one of Mn, Al, Nb, Fe, Co, and Ni, 0≤m<1, 0≤n<1, and 0≤m+n<1. | CROSS-REFERENCE TO RELATED APPLICATIONS [0001]This application is a national phase application of International Patent Application No. PCT/CN2019/095351, filed with the China National Intellectual Property Administration (CNIPA) on Jul. 10, 2019, which is based on and claims priority to and benefit of Chinese Patent Application No. 201810753608.X filed on Jul. 10, 2018 with the CNIPA and entitled “Cathode Material and Manufacturing Method thereof, Lithium Ion battery, and Vehicle.” The content of all of the above applications is incorporated herein by reference in its entirety. FIELD [0002]This application relates to the field of materials and new energy, and in particular, to a cathode material, a preparation method thereof, a lithium ion battery, and a vehicle. BACKGROUND [0003]Among various kinds of new energy batteries, due to the high specific energy, high voltage, low self-discharge, good safety performance, and long cycle life, a lithium ion battery has attracted wide attentions, and is successfully industrialized. The main components of the lithium ion battery include an electrolyte, a separator material, and a cathode and an anode material. The performance of the cathode material directly affects the battery performance, so the cathode material is the key to the development and performance improvement of the lithium ion battery. [0004]The addition of sulfur element to the cathode material can increase the lithium binding capacity of the cathode material, thereby allowing the battery to have a high theoretical specific capacity of and a high overall energy density. SUMMARY [0005]In one aspect of this application, this application proposes a cathode material. The cathode material comprises elemental sulfur and secondary particles formed by packing primary particles, where the secondary particles have a hollow structure, and the elemental sulfur is filled in the gaps among the primary particles and in the hollow structure; and the primary particles comprise lithium oxide comprising δLiNimConX(1-m-n)O2·(1-δ)Li2MO3, wherein 0≤δ≤1, X includes at least one selected from Mn, Al, Nb, and Fe, M includes at least one selected from Mn, Al, Nb, Fe, Co, and Ni, 0≤m<1, 0≤n<1, and 0≤m+n<1. The hollow structure of the secondary particles is suitable for filling with the sulfur element. The shell structure of the secondary particles formed by packing primary particles is densely packed and has a low porosity, which can prevent sulfur from dissolving in the electrolyte. The structure of the secondary particles does not reduce the overall compaction density of the material, thereby increasing the volume energy density of the cathode material. [0006]In another aspect of this application, this application proposes a method for preparing a cathode material comprising cathode material particles. The method includes: adding a solution containing metal ions, a complexing agent, and a precipitating agent to a reactor while stirring, co-precipitating at pH 11-12 to form a primary particle precursor, forming a core precursor by packing the primary particle precursor, and forming a secondary particle precursor by further packing the primary particle precursor at pH 9-10.5; mixing the secondary particle precursor with a lithium source, and baking to obtain secondary particles having a hollow structure; and mixing the secondary particles with a sulfur source, melting and solidifying, to fill elemental sulfur into the hollow structure, where the secondary particles have a shell layer for defining a hollow structure, and the shell layer is formed by packing primary particles; and the primary particles comprises lithium oxide comprising δLiNimConX(1-m-n)O2·(1−δ)Li2MO3, in which 0≤δ≤1. X includes at least one selected from Mn, Al, Nb, and Fe, M includes at least one selected from Mn, Al, Nb, Fe, Co, and Ni, 0≤m<1, 0≤n<1, and 0≤m+n<1. The secondary particles obtained by this method have a microstructure suitable for filling with the sulfur element. The shell layer outside the hollow structure of the secondary particles is densely packed. At a high temperature, liquid sulfur can enter the internal pores, and the densely structured outer shell layer can prevent the polysulfide intermediate from dissolving in the electrolyte. Moreover, the particle structure of the secondary particles does not reduce the overall compaction density of the material, thereby increasing the volume energy density of the cathode material. [0007]In another aspect of this application, this application proposes a lithium ion battery. The lithium ion battery includes the foregoing cathode material or the cathode material prepared by the foregoing method. Therefore, the lithium ion battery has a higher energy density and a better cycle life. [0008]In another aspect of this application, this application proposes a vehicle. The vehicle includes a lithium ion battery as described above. Therefore, the vehicle has all the features and advantages of the lithium ion battery described above, which will not be repeated here. BRIEF DESCRIPTION OF THE DRAWINGS [0009]FIG. 1 is a process flow chart of a preparation method according to an embodiment of the present application. [0010]FIG. 2 is a partial process flow chart of a preparation method according to an embodiment of the present application. [0011]FIG. 3 is a process flow chart of a preparation method according to an embodiment of the present application. [0012]FIG. 4 shows a scanning electron microscope (SEM) image of secondary particles having a hollow structure prepared in an embodiment of the present application. [0013]FIG. 5 shows an SEM image of a cathode material prepared in an embodiment of the present application. DETAILED DESCRIPTION [0014]Embodiments of the present application are described in detail below, and examples of the embodiments are shown in the accompanying drawings, where the same or similar elements or the elements having same or similar functions are denoted by the same or similar reference numerals throughout the description. The embodiments described below with reference to the accompanying drawings are exemplary and used only for explaining the present application, and should not be construed as a limitation on the present application. [0015]Endpoints of all ranges and all values disclosed herein are not limited to the precise ranges or values, and these ranges or values should be understood as including values close to these ranges or values. For value ranges, endpoint values of the ranges, the endpoint values of the ranges and individual point values, and the individual point values can be combined with each other to obtain one or more new value ranges. These value ranges should be construed as being specifically disclosed in the present specification. [0016]This application is accomplished on the basis of the inventor's discovery and insight into the fact that: [0017]Due to the electronic inertness of sulfur and the easy dissolution in an organic solvent of a sulfur intermediate during lithium intercalation, the cathode material containing sulfide ions suffers a greater limitation in practical applications. Although the above problem can be alleviated to a certain extent by compounding carbon as a carrier with the cathode material, simply relying on elemental carbon to segregate the electrolyte to prevent sulfur from dissolving in the electrolyte will not only increase the production cost of the cathode material, extend production process, and reduce the production efficiency, but also make it difficult to fundamentally solve the above-mentioned problem of sulfur-based cathode materials. After in-depth researches, the inventors find that, in sulfur-based cathode materials, the problem of easy dissolution of sulfur in the electrolyte is largely caused by the structure of the cathode active material that is not suitable for filling with sulfur atom. [0018]In one aspect of this application, this application proposes a sulfur-containing cathode material. The cathode material includes elemental sulfur and secondary particles formed by packing primary particles. The secondary particles have a hollow structure, and the elemental sulfur fills in the gaps among the primary particles and in the hollow structure. The primary particles comprise lithium oxide. The hollow structure of secondary particles is suitable for filling with the sulfur element. The primary particles in the shell layer are densely packed, which can prevent sulfur from dissolving in the electrolyte. The structure of the secondary particles does not reduce the overall compaction density of the material, thereby improving the volume energy density of the cathode material. [0019]Hereinafter, the cathode material will be explained in detail by way of specific embodiments of the present application. [0020]According to an embodiment of the present application, the specific chemical composition of the lithium oxide is not particularly limited, and can be selected by those skilled in the art according to actual situations. For example, according to some embodiments of the present application, the lithium oxide may be composed of ternary materials. Specifically, the chemical formula of lithium oxide is 8LiNimConX(1-m-n)O2·(1−δ)Li2MO3, where 0≤δ≤1, X includes at least one selected from Mn, Al, Nb, and Fe, M includes at least one selected from Mn, Al, Nb, Fe, Co, and Ni, 0≤m<1, 0≤n<1, and 0≤m+n<1. More specifically, the average valency of M in Li2MO3 can be +4. The average valency of X in LiNimConX(1-m-n)O2 can be between +3 and +4. Secondary particles can be obtained with the lithium oxide that meets the above chemical composition by simply controlling the synthesis process. [0021]According to a specific embodiment of the present application, the ternary material may include a nickel cobalt manganese (NCM) ternary material, a nickel cobalt aluminum (NCA) ternary material, or a lithium-rich material. The nickel cobalt manganese (NCM) ternary material can be type 111 (N:C:M=1:1:1, the following type numbers represent the atomic ratio of nickel, cobalt, and manganese in the ternary material, which will not be repeated), type 433, type 532, type 666, or type 811. The nickel cobalt aluminum (NCA) ternary material may be, for example, LiNi0.8Co0.15Al0.05O2. According to other embodiments of the present application, the lithium oxide can include LiNi1-x-yCoxMnyO2, in which Mn may be replaced by any one of Al, Nb, and Fe, or 2, 3, or 4 of Mn, Al, Nb, and Fe are contained. When more than one element of Mn, Al, Nb, and Fe is contained, the total atomic content of the more than one element of Mn, Al, Nb, and Fe in the ternary material meets LiNi1-x-yCoxMnyO2. [0022]According to an embodiment of the present application, the secondary particles may be formed by packing lithium oxide containing nanoparticles, that is, primary particles. It should be noted that the hollow structure of the secondary particles refers to a cavity area defined by the shell layer formed by closely packing the primary particles. Therefore, the secondary particles have a core-shell structure, the shell layer obtained by closely packing the primary particles is the “shell layer”, and the hollow structure is the “core”. Taking the outer surface of the core-shell structured secondary particles as the 0 point of the thickness, the average thickness of the shell layer can be 1-10 μm, such as 0.5-5 μm, or 2-3 μm, and the average particle size of the secondary particles is 5-50 μm. The shell layer is formed by closely packing the above-mentioned nanoparticles, and the shell layer has pores so that elemental sulfur can enter the hollow structure through the pores for filling. In the secondary particles, the area inside the shell layer is the cavity of the hollow structure. In the process of forming the secondary particles, the particles are first packed loosely, and then packed densely. As a result, a precursor with loosely packed center and densely packed peripheral area is formed. By heating, the loose structure inside can form a hollow structure [0023]According to an embodiment of this application, the average pore diameter in the hollow structure is larger than the gaps among the primary particles in the finally obtained secondary particles. The gaps among the primary particles may be 0.02-1 μm, such as 0.5 μm. It should be particularly noted that the hollow structure can be filled with elemental sulfur or partly filled with elemental sulfur. Moreover, the elemental sulfur content in the hollow structure is higher than the elemental sulfur content in the gaps among the primary particles. In other words, the elemental sulfur is mainly filled in the hollow structure. Based on the total weight of the cathode material, the content of elemental sulfur in the hollow structure is 5-40 wt %, and the content of elemental sulfur in the gaps among the primary particles is 0-15 wt %. As a result, the shell layer can serve to protect the elemental sulfur in the hollow structure, to prevent the potential dissolution of a small amount of elemental sulfur in gaps in the shell layer by the electrolyte during the cycle process in practical use, resulting in a decrease in the performance of the cathode material. By controlling the ratio of precursor particles to elemental sulfur, the elemental sulfur in gaps in the shell layer can be effectively reduced. [0024]According to an embodiment of this application, the primary particles are one or more selected from rod-shaped lithium oxide and bulk lithium oxide, and the primary particles are packed to form a secondary particle precursor. The specific morphology and size of the primary particles is not particularly limited. Specifically, the length of the primary particles may be 0.5-2 μm, the width may be 200-500 nm, and the aspect ratio may be 2-40. In the initial stage of forming the secondary particle precursor, the primary particles are packed loosely, and when the peripheral outer shell layer is formed, the primary particles are packed densely. Therefore, through the subsequent simple heat treatment, it is possible to obtain secondary particles that are relatively loose and include a cavity in the center, and are densely packed in the peripheral area. The porosity of the secondary particles may be 20-30%. According to an embodiment of this application, the secondary particle precursor before the heat treatment and the secondary particles formed with a hollow structure after heating are respectively subjected to a mercury intrusion test. Comparison of the test results show that the pore size distribution of the secondary particle precursor before heating is mainly centralized in a small range, and no hollow part is formed at this time, so the pores are mainly determined by the pores among the loosely packed primary particles and the pores among the peripheral densely packed primary particles. After the heat treatment, the pore size of 2-10 μm dominates in the pore size distribution shown by the mercury intrusion test, indicating that a hollow structure is formed after the heat treatment. [0025]It should be particularly noted that in this application, the term “nanoparticles”, or “primary particles”, specifically means that the size in any dimension such as length, diameter, and width is at the nanometer level. The shape of the secondary particles formed by packed nanoparticles is not particularly limited, for example, one of spherical, rhombic, and ellipsoidal shapes. [0026]According to an embodiment of the present application, the sulfur content in the cathode material is not particularly limited, and can be selected by those skilled in the art according to actual situations. For example, according to some embodiments of the present application, the content of elemental sulfur can be 2-50 wt %, and the content of lithium oxide can be 50-98 wt %, based on the total weight of the cathode material. According to a specific embodiment of the present application, the sulfur content can be determined according to the volume of the hollow structure. The present inventors find that if the load of elemental sulfur is too high, the excess sulfur is likely to cause damage to the main structure of the secondary particles. According to a specific embodiment of this application, the content of elemental sulfur may be 10-30 wt %. Elemental sulfur can be melted and penetrate into the hollow structure of the core-shell structure. [0027]According to an embodiment of this application, a shell layer with a relatively dense structure that completely encloses the hollow structure is present outside the hollow structure. Therefore, the elemental sulfur in the hollow structure can be better isolated from the electrolyte. In addition, the shell layer serving to isolate the electrolyte comprises lithium oxide. Unlike a cathode material that simply uses a coating of such as a carbon material to isolate elemental sulfur, the cathode material according to the embodiments of this application has a better isolation structure formed with lithium oxide, which can prevent the elemental sulfur from being dissolved by the electrolyte, without reducing the overall compaction density and electrochemical performance of the cathode material. For the cathode material according to the embodiments of this application, secondary particles with a hollow structure are firstly formed, and then elemental sulfur fills in the hollow structure of the secondary particles. Thus, the elemental sulfur can completely fill the hollow structure or partially fill the hollow structure according to actual needs. Regardless of condition of filling of elemental sulfur, the elemental sulfur is externally protected by a closed shell layer. Unlike a coated cathode material that is formed by simply mixing sulfur and a coating material (such as a cathode active material powder) and followed by post-treatments (such as evaporation of solvent and heating, etc.), the cathode material according to the embodiments of this application can better prevent the dissolution of elemental sulfur in the electrolyte. It is difficult to ensure that the coated cathode material prepared by mixing sulfur and the coating material can form a closed shell layer on the exterior of elemental sulfur. A structure of sulfur-containing cathode material that has elemental sulfur as the core and has a coating formed outside of the core is also provided in the prior art. The cathode material of this structure does not have a hollow structure. In practical use, there is no buffer space inside the cathode upon expansion or contraction. [0028]In some embodiments of this application, to improve the electrochemical performance of the cathode material, a coating can be formed on the outer surface of the secondary particles. The material of the coating is not particularly limited, and familiar materials can be used by those skilled in the art to form the coating. For example, according to a specific embodiment of this application, the material of the coating may include any one or more of a carbon material, tin dioxide, manganese dioxide, titanium dioxide, tricobalt tetraoxide, vanadium pentoxide, iron disulfide, copper disulfide, cobalt disulfide, or bismuth trisulfide. In some other embodiments of this application, the content of the coating is 0.1 to 10 wt %, based on the total weight of the cathode material. In another embodiment of the present application, a carbon coating is used, and the carbon coating is formed on the outer surface of the sulfur-filled secondary particles. Therefore, the electrochemical performance of the cathode material is improved. The specific thickness, material, morphology, and synthesis method of the carbon coating are not particularly limited, and familiar materials and methods can be used by those skilled in the art according to actual situations to form the carbon coating. Accordingly, the electrolyte can be blocked from entering the interior of the secondary particles, to reduce the dissolution of elemental sulfur in the electrolyte. In some specific embodiments of this application, the coating is a titanium dioxide coating. In other specific embodiments of this application, the weight ratio of lithium oxide, sulfur, and titanium dioxide in the cathode material can be (90-45):(5-50):(2-8). For example, specifically, the coating amount of titanium dioxide accounts for 5 wt %. [0029]In another aspect of this application, this application proposes a method for preparing a cathode material comprising cathode material particles. The cathode material can have all the features and advantages of the above-described cathode material. Specifically, referring to FIG. 1, the method includes: [0030]S100: Form secondary particles having a hollow structure by packing primary particles. [0031]According to an embodiment of the present application, in this step, secondary particles are formed. As mentioned above, the secondary particles can be formed by packing primary particles (nanoparticles). The shell layer of the secondary particles is densely packed. Because of the hollow structure in the center, the porosity of the shell layer is lower than that of the central area. The hollow structure of secondary particles is suitable for filling of sulfur element. The shell layer is densely packed, which can prevent sulfur from dissolving in the electrolyte. The structure of the particle structure does not reduce the overall compaction density of the material, thereby improving the volume energy density of the cathode material. The specific structure of the secondary particles has been described in detail above, and will not be repeated here again. Specifically, the secondary particles have a core-shell structure, the shell layer obtained by densely packing the primary particles is the “shell layer”, and the hollow structure is the “core”. The above-mentioned structure with a densely packed surface and a cavity in the center can be obtained by controlling the reaction rate when the secondary particles are formed. [0032]According to a specific embodiment of this application, referring to FIG. 2, the secondary particles with a core-shell structure, that is, the secondary particles with a porous microspherical structure in the center and a densely packed shell structure at the peripheral area can be obtained through the following steps. [0033]S110: Co-precipitate a solution containing metal ions, a complexing agent, and a precipitating agent at pH 11-12 to form a primary particle precursor, which is packed to form a core precursor. [0034]According to an embodiment of this application, in this step, the solution containing metal ions, the precipitating agent, and the complexing agent are added to the reactor (for example, a hydrothermal reactor or other reactor) while stirring, and co-precipitated. The primary particle precursor formed by co-precipitation is packed to obtain the core precursor. In this step, the pH of the reaction solution is controlled at 11-12, so as to achieve rapid precipitation and form a loosely packed core. Specifically, by adjusting the rate of adding the metal ion solution and the complexing agent, and the rate of adding the precipitating agent (which can be used to control the pH value of the mixed solution), the growth and packing rates of the core precursor formed by packing the primary particle precursor formed by co-precipitation can be controlled. Specifically, the rates of adding the metal ion solution, the complexing agent, and the precipitating agent can be controlled by controlling their pumping speed or dropping speed. At this stage, the reaction is faster, resulting in the formation of a loosely packed core precursor. [0035]In this step, the morphology of the core precursor can be controlled by adjusting the stirring speed (300-2000 rpm), reaction temperature (30-50° C.), reaction pH (11-12), and the concentration of the complexing agent (0.01-0.03 mol/L). Specifically, the gradually added precipitating agent can provide a shear force during the formation of the core precursor, to allow the primary particle precursor in the reactor to gradually grow and be packed. By comprehensively controlling the stirring speed, the reaction temperature, the reaction pH, and the concentration of the complexing agent, the size of the primary particle precursor formed can be controlled. In this way, a primary particle precursor with a specific morphology (for example, a rod shape) is obtained. [0036]According to an embodiment of the present application, the metal can be provided by a solution containing metal ions, and more specifically, can be provided by an inorganic salt solution containing metal elements. The metal element includes at least one of Mn, Al, Nb, Fc, Co, and Ni, and the metal salt solution is added to the reactor while be stirred. The metal salt solution and the complexing agent are added to a solvent while be stirred to obtain a mixed solution. The above process can be carried out with heating, for example, at 30° C.-60° C., such as 45° C., 50° C., or 55° C. Specifically, the reactor can be placed in a water bath at 40° C.-60° C. The metal salt solution may include a solution for forming an NCM or NCA material (without Li), and may be at least one of a nickel-containing salt solution, a cobalt-containing salt solution, and a manganese-containing salt solution, for example, a nitrate solution containing the above-mentioned metal ions. The complexing agent used in the preparation process can form a stable complex with the metal ions to further control the rate of precipitation. The commonly used complexing agent includes an alkaline solution, such as aqueous ammonia. The concentration of aqueous ammonia can be 5-15 wt %. The specific chemical composition of the metal salt solution can be determined according to the content of metal elements in the lithium oxide to be formed. The chemical composition of the lithium oxide has been described in detail above, and will not be repeated here again. [0037]According to an embodiment of the present application, the solution containing metal ions, the complexing agent, and the precipitating agent are added to the reactor at a fixed ratio while be stirred. The fixed ratio is determined according to the chemical composition of lithium oxide. The rate of adding the above-mentioned materials to the reactor can be adjusted by those skilled in the art according to the volume of the reactor and the total amount of the materials added. For example, a slow addition process can last 2-6 hours, such as 4 hours or 5 hours. [0038]According to an embodiment of the present application, the precipitating agent can be a reagent that can precipitate metal ions, and mainly includes various alkaline solutions, including an aqueous solution of a hydroxide, such as potassium hydroxide, sodium hydroxide, and the like. The precipitating agent can be pumped into the reactor containing the mixed solution by a variable speed transmitter. The pumping speed of the precipitating agent can be determined based on the pH value of the reaction system (i.e., the precursor solution). The pH value is controlled at a fixed value during the reaction. During the reaction process, with the co-precipitation with hydroxide, the hydroxide ions in the system are consumed, and the pH value of the system decreases. Therefore, a precipitating agent needs to be added to ensure the pH value of the precursor solution. When the pH value rises to a set value, the addition of the precipitating agent is stopped. Generally, the pH value is kept unchanged during the reaction, that is, the pumping speed of the precipitating agent does not change, and the ratio of the added precipitating agent to the metal salt solution is about 2:1. According to an embodiment of this application, in this step, the pH value of the mixed solution is controlled to be higher than that in the subsequent packing process, for example, 12.0 or 11.0. [0039]S120: Allow the core precursor to be further packed at pH 9-10.5, so as to obtain secondary particle precursor. [0040]According to an embodiment of this application, in this step, the metal salt solution, complexing agent, and precipitating agent are supplied to the reactor at pH 9-10.5, so that the primary particle precursor is slowly precipitated to form a relatively dense shell layer, to obtain the secondary particle precursor. The rates of supplying the metal salt solution, complexing agent, and precipitating agent to the reactor are reduced, so that the primary particle precursor continues to be densely packed on the basis of the core precursor formed by the primary particle precursor in Step S110, so as to form a denser shell layer in subsequent treatment. [0041]According to an embodiment of the present application, the supply rate in this step, that is, the rate at which the reactants are added to the reactor, can be ⅓ to ½ of the supply rate in Step S110. The packing time at the second pH may be 10-25 hours, such as 20 hours. In this step, the pH of the reaction solution is controlled to be slightly lower than that in the step of obtaining the core precursor by adjusting the amount of the added precipitating agent, for example, the pH can be controlled to 10 or 10.5. As a result, a dense surface layer structure is formed. [0042]According to a specific embodiment of this application, the entire reactants can be added to the reactor within 18-24 hours (including the time for obtaining the core precursor). [0043]S130: Mix the secondary particle precursor with a lithium source, and bake to obtain the secondary particles. [0044]According to an embodiment of the present application, in this step, the secondary particle precursor obtained in Step S120 is mixed with a lithium source and baked, so that the secondary particle precursor is lithiated, and a hollow structure is formed at the same time, thereby obtaining the secondary particles. [0045]According to an embodiment of the present application, in this step, the specific type of the lithium source is not particularly limited, and an appropriate lithium-containing reagent can be selected by those skilled in the art according to actual needs. For example, according to a specific embodiment of the present application, an inorganic salt of lithium, such as nitrate, may be selected. The mixing ratio of the secondary particle precursor and the lithium source is not particularly limited, and can be determined according to the chemical composition of the lithium oxide. The baking treatment may be performed at a baking temperature of 600° C.-800° C. [0046]According to some embodiments of the present application, the lithiation of the secondary particle precursor may be mixing the secondary particle precursor obtained in Step S120 with a lithium salt (i.e., the lithium source) in water. After standing for a period of time, the precipitate is separated and dried by separation methods such as filtration, drying, and evaporation. The dried precipitate is baked at the above-mentioned baking temperature for a baking time that can be 10-18 hours, such as 12 hours. The inventors find that the central area of the secondary particle precursor formed in Step S120 is relatively loose due to loosely packing primary particles, so that during the baking process, a hollow structure with cavities can be formed. The densely packed shell layer also has certain gaps, so that in the subsequent steps, elemental sulfur can pass through the shell layer and enter the cavity for filling. As a result, a core-shell structure with a densely packed surface layer and a cavity in the center is obtained. [0047]In order to improve the quality of the secondary particles, an annealing step is included after the baking treatment. In addition, the baking process may include rapidly raising the temperature to the baking temperature, maintaining at the temperature for a short time, and then annealing. Therefore, it is possible to obtain a better crystal form of ternary material while maintaining the morphology of the secondary particles (particles having a core-shell structure) formed in Step S130. The process specifically includes: [0048]raising the temperature quickly to the roasting temperature in a relatively short period of time, such as 15 min to 1 hour (hr), maintaining at the temperature for 0.5-2 hours, and then quickly cooling to the room temperature. During the rapid cooling, the sample can be directly placed in an environment at the room temperature (where the temperature can be 0-40° C.). The c | 1. A cathode material, comprising elemental sulfur and secondary particles, wherein each of the secondary particles is formed by packing primary particles and has a hollow structure and gaps among the primary particles, a coating is formed on an outer surface of each of the secondary particles, and the coating comprises titanium dioxide, the elemental sulfur fills in the gaps among the primary particles and in the hollow structure of each of the secondary particles, wherein a content of elemental sulfur in the hollow structure is higher than a content of elemental sulfur in the gaps among the primary particles, and the primary particles comprise a lithium oxide, wherein the primary particles are selected from at least one of rod-shaped lithium oxide and bulk lithium oxide, the primary particles have a length of 0.5-2 μm, a width of 200-500 nm, and an aspect ratio of 2-40, a weight ratio of the lithium oxide, the elemental sulfur of the cathode material, and the titanium dioxide is (90-45):(5-50):(2-8), the lithium oxide comprises δLiNimConX(1-m-n)O2·(1−δ)Li2MO3, X comprises at least one selected from Mn, Al, Nb, and Fe, M comprises at least one of Mn, Al, Nb, Fe, Co, and Ni, 0<δ≤1, 0≤m<1, 0≤n<1, and 0<m+n<1. 2. The cathode material according to claim 1, wherein the secondary particles have an average particle size of 5-50 μm, and the hollow structure has an average pore size of 2-10 μm. 3. The cathode material according to claim 1, wherein the secondary particles comprise a shell layer for defining the hollow structure, and the shell layer is formed by packing the primary particles and has an average thickness of 1-10 μm. 4. The cathode material according to claim 1, wherein based on a total weight of the cathode material, the content of elemental sulfur in the hollow structure is 5-40 wt %, and the content of elemental sulfur in the gaps among the primary particles is 0-15 wt %. 5. The cathode material according to claim 1, wherein the gaps among the primary particles have a length of 0.02-1 μm. 6. The cathode material according to claim 1, wherein the secondary particles are at least one of a spherical, rhombic and ellipsoidal shape. 7. The cathode material according to claim 1, wherein the secondary particles have a porosity of 20-30%. 8. The cathode material according to claim 1, wherein based on a total weight of the cathode material, a content of the coating is 0.1 to 10 wt %. 9. The cathode material according to claim 1, wherein the coating further comprises at least one of carbon, tin dioxide, manganese dioxide, tricobalt tetraoxide, vanadium pentoxide, iron disulfide, copper disulfide, cobalt disulfide, or bismuth trisulfide. 10. A method for preparing a cathode material, comprising: stirring and adding a solution containing metal ions, a complexing agent, and a precipitating agent to a reactor, co-precipitating at a pH of 11-12 to form a primary particle precursor, forming a core precursor by packing the primary particle precursor, and forming a secondary particle precursor by further packing the primary particle precursor at a pH of 9-10.5; mixing the secondary particle precursor with a lithium source, and baking to obtain secondary particles having a hollow structure; and mixing the secondary particles with a sulfur source, melting and solidifying, to fill elemental sulfur into the hollow structure, wherein the secondary particles have a shell layer for defining the hollow structure, and the shell layer is formed by packing the primary particles, and the primary particles comprise lithium oxide comprising δLiNimConX(1-m-n)O2:(1−δ)Li2MO3, in which, X comprises at least one selected from Mn, Al, Nb, and Fe, M comprises at least one selected from Mn, Al, Nb, Fe, Co, and Ni, 0<δ≤1, 0<m<1, 0≤n<1, and 0<m+n<1; wherein the solution containing metal ions comprises one or more of a solution containing Mn ions, a solution containing Al ions, a solution containing Nb ions, a solution containing Fe ions, a solution containing Co ions, and a solution containing Ni ions; the complexing agent comprises aqueous ammonia; and the precipitating agent comprises one or two of potassium hydroxide and sodium hydroxide. 11. The method according to claim 10, wherein a time for co-precipitation at a pH of 11-12 is 2-6 hours, and a time for packing at a pH of 9-10.5 is 10-25 hours. 12. The method according to claim 10, wherein the secondary particles and the sulfur source are mixed at a weight ratio of (8-12):(0.5-2), a temperature for the melting and solidification is 120° C.-180° C., and a time for the melting and solidification is 10-15 hours. 13. A lithium ion battery, comprising a cathode material comprising elemental sulfur and secondary particles, wherein each of the secondary particles is formed by packing primary particles and has a hollow structure and gaps among the primary particles, a coating is formed on an outer surface of each of the secondary particles, and the coating comprises titanium dioxide, the elemental sulfur is filled in the gaps among the primary particles and in the hollow structure of each of the secondary particles, wherein a content of elemental sulfur in the hollow structure is higher than a content of elemental sulfur in the gaps among the primary particles, and the primary particles comprise a lithium oxide, wherein the primary particles are selected from at least one of rod-shaped lithium oxide and bulk lithium oxide, the primary particles have a length of 0.5-2 μm, a width of 200-500 nm, and an aspect ratio of 2-40, a weight ratio of the lithium oxide, the elemental sulfur of the cathode material, and the titanium dioxide is (90-45):(5-50):(2-8), the lithium oxide comprises δLiNimConX(1-m-n)O2·(1−δ)Li2MO3, X comprises at least one selected from Mn, Al, Nb, and Fe, M comprises at least one of Mn, Al, Nb, Fe, Co, and Ni, Fe, Co, and Ni, 0<δ≤1, 0<m<1, 0≤n<1, and 0<m+n<1. 14. The lithium ion battery according to claim 13, wherein the secondary particles have an average particle size of 5-50 μm, and the hollow structure has an average pore size of 2-10 μm. 15. The lithium ion battery according to claim 13, wherein the secondary particles comprise a shell layer for defining the hollow structure, and the shell layer is formed by packing the primary particles and has an average thickness of 1−10 μm. 16. The lithium ion battery according to claim 13, wherein based on a total weight of the cathode material, the content of elemental sulfur in the hollow structure is 5-40 wt %, and the content of elemental sulfur in the gaps among the primary particles is 0-15 wt %. 17. The lithium ion battery according to claim 13, wherein the gaps among the primary particles have a length of 0.02-1 μm. 18. The lithium ion battery according to claim 13, wherein the secondary particles are at least one of a spherical, rhombic and ellipsoidal shape. 19. The lithium ion battery according to claim 13, wherein the secondary particles have a porosity of 20-30%. 20. The lithium ion battery according to claim 13, wherein based on a total weight of the cathode material, a content of the coating is 0.1 to 10 wt %. | BYD COMPANY LIMITED
119 | US12145859B2 | Granted ¦ Term Extension | BYD CO LTD | Secondary cells¦Positive electrodes¦Nickel compounds¦Batteries | 2019-07-10 | 2024-11-19 | Positive electrode material and preparation method therefor, lithium ion battery and vehicle | A cathode material, a preparation method thereof, a lithium ion battery and a vehicle are provided. The cathode material comprises cathode material particles comprising a central area, and a surface layer area, wherein the central area comprises lithium oxide, and the surface layer area comprises lithium oxide and elemental sulfur, in which the lithium oxide comprises δLiNimConX(1-m-n)O2·(1−δ)Li2MO3, where 0≤δ≤1, X comprises at least one selected from Mn, Al, Nb, and Fe, M comprises at least one selected from Mn, Al, Nb, Fe, Co, and Ni, 0≤m<1, and 0≤n<1. | CROSS-REFERENCE TO RELATED APPLICATIONS [0001]This application is a national phase application of International Patent Application No. PCT/CN2019/095353, filed with the China National Intellectual Property Administration (CNIPA) on Jul. 10, 2019, which is based on and claims priority to and benefit of Chinese Patent Application No. 201810753629.1 filed on Jul. 10, 2018 with the CNIPA. The content of all of the above applications is incorporated herein by reference in their entirety. FIELD [0002]This application relates to the field of materials and new energy, and in particular, to a cathode material, a preparation method thereof, a lithium ion battery, and a vehicle. BACKGROUND [0003]Among various kinds of new energy batteries, due to the high specific energy, high voltage, low self-discharge, good safety performance, and long cycle life, a lithium ion battery has attracted wide attention, and become successfully industrialized. The main components of lithium ion battery include an electrolyte, a separator material, and a cathode and an anode material. The cathode material of lithium ion battery occupies a large proportion in the battery, and the performance of the cathode material directly affects the battery performance, so the cathode material is the key to the development and performance improvement of the lithium ion battery. [0004]The addition of sulfur element to the cathode material can increase the lithium binding capacity of the cathode material, thereby allowing the battery to have a high theoretical specific capacity of and a high overall energy density. SUMMARY [0005]In one aspect of this application, this application provides a cathode material. The cathode material comprises cathode material particles, wherein the cathode material particles comprising a central area, and a surface layer area, where the central area comprises lithium oxide, and the surface layer area comprises lithium oxide and elemental sulfur, wherein the lithium oxide comprises δLiNimConX(1-m-n)O2·(1−δ)Li2MO3, 0≤δ≤1, X includes at least one of Mn, Al, Nb, and Fe, M includes at least one of Mn, Al, Nb, Fe, Co, and Ni, 0≤m<1, 0≤n<1, and 0≤m+n<1. The cathode material particle precursor has pores suitable for the filling of sulfur element, and the pores can prevent the polysulfide intermediate from dissolving in the electrolyte. The cathode material particle structure does not reduce the overall compaction density of the cathode material, which facilitates the increase of the volume energy density of the cathode material. [0006]In another aspect of this application, this application provides a method for preparing a cathode material, wherein the cathode material comprising cathode material particles. The method comprises: mixing a solution containing metal ions, a complexing agent, and a precipitating agent in a stirring condition, and co-precipitating to obtain a core precursor, and mixing the core precursor with a lithium source and baking to obtain a cathode material particle precursor formed by packing lithium oxide nanoparticles, wherein the cathode material particle precursor comprising a central area and a surface layer area located outside the central area, where the metal includes at least one of Mn, Al, Nb, Fe, Co, and Ni, and the lithium oxide nanoparticles comprises δLiNimConX(1-m-n)O2·(1−δ)Li2MO3, in which 0≤δ≤1, X includes at least one selected from Mn, Al, Nb, and Fe, M includes at least one selected from Mn, Al, Nb, Fe, Co, and Ni, 0≤m<1, 0≤n<1, and 0≤m+n<1; mixing the cathode material particle precursor with a sulfur source, melting and solidifying, to fill the elemental sulfur in the surface layer area and obtain the cathode material particles. The cathode material particle precursor obtained in the method has a microstructure suitable for the filling of sulfur element in the surface layer area. The filling of elemental sulfur in the surface layer area can prevent sulfur from dissolving in the electrolyte. The particle structure of the cathode material does not reduce the overall compaction density of the cathode material, which is beneficial to increasing the volume energy density of the cathode material. [0007]In another aspect of this application, this application provides a lithium ion battery. The lithium ion battery includes the foregoing cathode material or the cathode material prepared by the foregoing method. Therefore, the lithium ion battery has a higher energy density and a better cycle life. [0008]In another aspect of this application, this application provides a vehicle. The vehicle includes a lithium ion battery as described above. Therefore, the vehicle has all the features and advantages of the lithium ion battery described above, which will not be repeated here. BRIEF DESCRIPTION OF THE DRAWINGS [0009]FIG. 1 is a process flow chart of a preparation method according to an embodiment of the present application. [0010]FIG. 2 is a partial process flow chart of a preparation method according to an embodiment of the present application. [0011]FIG. 3 is a process flow chart of a preparation method according to an embodiment of the present application. [0012]FIG. 4 shows a scanning electron microscopy (SEM) image of a non-lithiated core precursor prepared in an embodiment of the present application. [0013]FIG. 5 shows a scanning electron microscopy (SEM) image of a lithiated cathode material particle precursor prepared in an embodiment of the present application. [0014]FIG. 6 shows an SEM image of a cathode material prepared in an embodiment of the present application. DETAILED DESCRIPTION [0015]Embodiments of this application are described in detail below, and examples of the embodiments are shown in the accompanying drawings, where the same or similar elements and the elements having same or similar functions are denoted by the same or similar reference numerals throughout the descriptions. The embodiments described below with reference to the accompanying drawings are exemplary and used for explaining the present application, and should not be construed as a limitation on the present application. [0016]The endpoints and any values of the ranges disclosed herein are not limited to the precise range or value, and these ranges or values should be understood to include values close to these ranges or values. A numerical range between endpoint values of each range, a numerical range between an endpoint value and an individual point value of each range, and a numerical range between individual point values may be combined with each other to obtain one or more new numerical ranges, and such numerical ranges should be considered to be specifically disclosed herein. [0017]This application is accomplished on the basis of the inventor's discovery and insight into the fact that: [0018]Due to the electronic inertness of sulfur and the easy dissolution in an organic solvent of a sulfur intermediate during lithium intercalation, the cathode material containing sulfide ions suffers a greater limitation in practical applications. Although the above problem can be alleviated to a certain extent by compounding carbon as a carrier into the cathode material, simply relying on elemental carbon to segregate the electrolyte to prevent sulfur from dissolving in the electrolyte will not only increase the production cost of the cathode material, extend production process, and reduce the production efficiency, but also make it difficult to fundamentally solve the above-mentioned problem of sulfur-based cathode materials. After in-depth researches, the present inventors find that in sulfur-based cathode materials, the problem of easy dissolution of sulfur in the electrolyte is largely caused by the structure of the cathode active material that is not suitable for the filling of sulfur atoms. [0019]In one aspect of this application, this application provides a sulfur-containing cathode material. The cathode material comprises cathode material particles comprising a central area, and a surface layer area. The central area comprises lithium oxide and the surface layer comprises lithium oxide and elemental sulfur. In the cathode material particle precursor, the microstructure (i.e., pores) of the surface layer area is suitable for the filling of sulfur element. The cathode material obtained by filling elemental sulfur in the pores in the surface layer area can effectively prevent sulfur from dissolving in the electrolyte. The particle structure of the cathode material does not reduce the overall compaction density of the material, thereby contributing to the increase in the volume energy density of the cathode material. [0020]Hereinafter, the cathode material will be explained in detail by way of specific embodiments of the present application:[0021]According to an embodiment of the present application, the specific chemical composition of the lithium oxide is not particularly limited, and can be selected by those skilled in the art according to actual situations. For example, according to some embodiments of the present application, the lithium oxide may be composed of ternary materials. Specifically, the chemical formula of lithium oxide is δLiNimConX(1-m-n)O2·(1−δ)Li2MO3, where 0≤δ≤1, X includes at least one selected from Mn, Al, Nb, and Fe, M includes at least one selected from Mn, Al, Nb, Fc, Co, and Ni, 0≤m<1, 0≤n<1, and 0≤m+n<1. More specifically, the average valency of M in Li2MO3 can be +4. The average valency of X in LiNimConX(1-m-n)O2 can be between +3 and +4. A cathode material particle precursor structure with pores in the surface layer area can be obtained with the lithium oxide that meets the above chemical composition by simply controlling the synthesis process, where the pores in the surface layer area are suitable for the filling of elemental sulfur. [0022]According to a specific embodiment of the present application, the ternary material may include a nickel cobalt manganese (NCM) ternary material, a nickel cobalt aluminum (NCA) ternary material, or a lithium-rich material. For example, the material can include LiNi1-x-yCoxMnyO2, in which Mn may be replaced by any one of Al, Nb, and Fe, or 2, 3, or 4 of Mn, Al, Nb, and Fe are contained. When more than one element of Mn, Al, Nb, and Fe is contained, the total atomic content of the more than one element of Mn, Al, Nb, and Fe in the ternary material meets (1−m−n) in LiNimConX(1-m-n)O2. [0023]According to an embodiment of the present application, the cathode material particle precursor may be formed by packing lithium oxide nanoparticles. The lithium oxide nanoparticles may have a chemical composition that is the same as the above-mentioned lithium oxide. The thickness of the surface layer area of the cathode material is 0.5-20 μm, for example 5 μm, 10 μm, and 15 μm, etc., and the average particle size of the cathode material particles is 5-50 μm, for example, 5 μm, 10 μm, 15 μm, 20 μm, 25 μm, 30 μm, 35 μm, 40 μm, 45 μm, and 50 μm, etc. It should be noted that in this application, the “surface layer area” refers to an area with a thickness in the range of 0.5-20 μm along the radial direction of the cathode material particles, with the surface of the cathode material particles as the 0 point of the thickness. The area other than the surface layer area in the cathode material particles is the central area. The definitions for the surface layer area and central area are also applicable to cathode material particle precursor. [0024]According to an embodiment of the present application, the cathode material particle precursor may be formed by packing the lithium oxide nanoparticles, and the surface layer area has pore structures. In a later stage, elemental sulfur is filled in the pores in the surface layer area of the cathode material particle precursor to obtain cathode material particles. Elemental sulfur is formed in the surface layer area. The main structure in the central area is still composed of lithium oxide, so the overall mechanical strength of the particles can be ensured, and no mass particle collapse and break up occur during the subsequent compaction process in the preparation of the battery. The depth of sulfur penetration can be achieved by controlling the thickness of the surface layer area. [0025]According to the present disclosure, the lithium oxide nanoparticles are one or more selected from rod-shaped lithium oxide and bulk lithium oxide. The lithium oxide nanoparticles are packed to form the cathode material particle precursor having pores in the surface layer area. The length of the lithium oxide nanoparticles may be 0.5-2 μm, the width is 200-500 nm, and the aspect ratio is 2-40. Due to the large aspect ratio of lithium oxide nanoparticles, the pores formed by packing has a small diameter and has a certain depth. The size of the pores can be 50-1000 nm, such as 500 nm. Elemental sulfur is filled in the pores, and the electrolyte is effectively prevented from entering the pores to dissolve the filled sulfur. For the cathode material particles formed after elemental sulfur is filled in the cathode material particle precursor, the elemental sulfur filled in the surface layer area can completely fill the pores in the surface layer area, or partially fill the pores in the surface layer area. That is, besides the area filled by elemental sulfur, the surface layer area of the cathode material particles may still have some pore structures. The pore size in the surface layer area of the cathode material particle is similar to the pore size in the cathode material particle precursor (before the elemental sulfur is filled). [0026]The present inventors find that by adjusting the morphology of the lithium oxide nanoparticles and the cathode material particle precursor formed by packing therewith, for example, the size of the lithium oxide nanoparticles, the gaps among the lithium oxide nanoparticles, the particle size of the cathode material particle precursor, and others, the sulfur atoms are allowed to better fill the pores in the surface layer area, so as to obtain a considerable filling ratio and filling stability, thereby increasing the specific capacity of the cathode material. In addition, by adjusting the size of the pores in the surface layer area, the dissolution of sulfur atoms in the cathode material by the electrolyte can be effectively reduced, so that good cycle stability is obtained, and the battery using the cathode material can achieve a long excellent calendar life. The calendar life can be the time required for the battery to reach the end of life in an open circuit state at a certain reference temperature, that is, the life of the battery in a standby state. The particles with the above morphology can also increase the overall energy density of the cathode material without reducing the overall compaction density of the material, which is beneficial to increasing the volume energy density of the cathode material. When the cathode material is used in a lithium ion battery, a considerable battery performance can be obtained. It should be particularly noted that in this application, the term “lithium oxide nanoparticles”, or “primary particles”, specifically means that the size in any dimension such as length, diameter, and width is at the nanometer level. [0027]The present inventors find that compared with the flake-shaped or granular lithium oxide nanoparticles, after the rod-shaped or bulk lithium oxide nanoparticles with the above-mentioned size are packed to form the cathode material particle precursor, the surface layer is allowed to have relatively regular pores suitable for accommodating elemental sulfur. The shape of the cathode material particle precursor formed by packing of lithium oxide nanoparticles is not particularly limited, for example, one of spherical, rhombic, and ellipsoidal shapes. [0028]According to some embodiments of the present application, the content of elemental sulfur can be 5-50 wt %, and the content of lithium oxide can be 50-95 wt %, based on the total weight of the cathode material. According to a specific embodiment of the present application, the sulfur content can be determined according to the pores in the surface layer area. The present inventors find that if the loading of elemental sulfur is too high, the excess sulfur failed to be filled in the pores will nucleate alone, resulting in an increase in the impedance of the material, a tendency to dissolve in the electrolyte, and severe electrochemical degradation. According to a specific embodiment of the present application, when the content of elemental sulfur is within the above range, elemental sulfur can be prevented from nucleation alone. For example, the content of elemental sulfur may be 10-30 wt %. Elemental sulfur can be melted and then penetrates into the pores. Unlike ordinary physical mixing, in case that the elemental sulfur is melted and penetrates into the pores, the presence of sulfur can also be detected inside the lithium oxide particles. [0029]According to some embodiments of this application, to improve the performance of the cathode material, a coating can be formed on the outer surface of the cathode material particles. According to a specific embodiment of this application, the material of the coating may include any one or more of a carbon material, tin dioxide, manganese dioxide, titanium dioxide, tricobalttetraoxide, vanadium pentoxide, iron disulfide, copper disulfide, cobalt disulfide or bismuth trisulfide. [0030]According to a specific embodiment of this application, the content of the coating is 0.1 to 10 wt %, based on the total weight of the cathode material. [0031]According to a specific embodiment of the present application, a carbon coating is used, and the carbon coating is formed on the outer surface of the sulfur-filled lithium oxide particles. Therefore, the performance of the cathode material is improved. The specific thickness, material, morphology, and synthesis method of the carbon coating are not particularly limited, and familiar materials and methods can be used by those skilled in the art according to actual situations to form the carbon coating. Accordingly, the electrolyte can be blocked from entering the pores of the lithium oxide particles, to reduce the dissolution of elemental sulfur in the electrolyte. [0032]According to a specific embodiment of this application, the coating is a titanium dioxide coating. The weight ratio of lithium oxide, sulfur, and titanium dioxide in the cathode material can be (90-45):(5-50):(2-8). For example, specifically, the coating amount of titanium dioxide accounts for 5 wt %. [0033]In another aspect of this application, this application provides a method for preparing a cathode material comprising cathode material particles. The cathode material can have all the features and advantages of the above-described cathode material. Specifically, referring to FIG. 1, the method includes: [0034]S100: Form a cathode material particle precursor, where the cathode material particle precursor has a central area and a surface layer area. [0035]According to an embodiment of the present application, in this step, a cathode material particle precursor is formed. As described above, the cathode material particle precursor can be formed by packing lithium oxide nanoparticles. The lithium oxide nanoparticles are rod-shaped or bulk lithium oxide nanoparticles, and the surface layer area of the formed cathode material particle precursor has pores suitable for the filling of elemental sulfur. The microstructure of the cathode material particle precursor is suitable for the filling of sulfur element, and the pores in the surface layer area are small, which can prevent sulfur from dissolving in the electrolyte. The finally obtained cathode material particle structure does not reduce the overall compaction density of the material, which facilitates the increase of the volume energy density of the cathode material. [0036]According to some embodiments of the present application, referring to FIG. 2, the cathode material particle precursor can be obtained through the following steps: [0037]S110: Form a core precursor [0038]According to an embodiment of the present application, in this step, a solution containing metal ions, a complexing agent, and a precipitating agent are mixed with stirring to obtain a precursor solution. After co-precipitation, a core precursor is obtained. The precipitating agent, complexing agent and metal-containing solution are gradually added to the reactor. [0039]As mentioned above, the core precursor formed by packing lithium oxide nanoparticles (where the subsequent lithiation process with the lithium source will not significantly affect the microstructures of the particles) has pores that are more suitable for the filling of sulfur. Therefore, in this step, the morphology of the core precursor can be controlled by adjusting the stirring speed, the temperature, the pH, and the concentration of the complexing agent. Specifically, the gradually added precipitating agent and other solutions can provide a shear force during the formation of the core precursor, and the lithium oxide nanoparticles gradually grow and are packed to form the core precursor. By comprehensively controlling the stirring speed, the reaction temperature, the reaction pH, and the concentration of the complexing agent, the size of and pores in the nano-core precursor formed can be controlled, to control the size of pores in the surface layer area of final cathode material particle precursor. Specifically, the above conditions are controlled so that the lithium oxide nanoparticles obtained by lithiation have a length of 0.5-2 μm, a width of 200-500 nm, and an aspect ratio of the lithium oxide nanoparticles of 2-40. The lithium oxide nanoparticles with a size in the above range can be packed to form a cathode material particle precursor with a surface layer area that has pores suitable for the filling of elemental sulfur. According to some embodiments of the present application, by controlling the above conditions, the size of pores in the surface layer area of the cathode material particle precursor is 50-1000 nm, such as 500 nm. As a result, not only lithium oxide nanoparticles with a specific morphology (for example, a rod shape) can be obtained, and the packed cathode material particle precursor can also have a relatively uniform pore distribution and a relatively ideal morphology. [0040]According to an embodiment of the present application, the solution containing metal ions can be provided by an inorganic salt solution containing the metal element. The metal element includes at least one of Mn, Al, Nb, Fe, Co, and Ni, and the metal salt solution is added to the reactor with stirring. The above process can be carried out with heating, for example, at 30° C.-60° C., such as 40° C., 45° C., 50° C., or 55° C. Specifically, the reactor can be placed in a water bath at 40-60° C. The metal salt solution may include a solution for forming an NCM or NCA material (without Li), and may be at least one of a nickel-containing salt solution, a cobalt-containing salt solution, and a manganese-containing salt solution, for example, a nitrate solution containing the above-mentioned metal ions. The complexing agent used in the preparation process can form a stable complex with the metal ions to further control the rate of precipitation. The commonly used complexing agent includes an alkaline solution, such as aqueous ammonia. The concentration of aqueous ammonia can be 5-15 wt %. The specific chemical composition of the metal salt solution can be determined according to the content of metal elements in the lithium oxide to be formed. The chemical composition of the cathode material particle precursor has been described in detail above, and will not be repeated here again. [0041]According to an embodiment of the present application, the metal salt solution and the complexing agent are added to the reactor at a fixed ratio with stirring. The fixed ratio and the metal-containing solution are determined according to the chemical composition of lithium oxide. The total amount of the metal-containing solution in the mixed solution and the chemical composition of the metal can both be determined according to the chemical composition of the lithium oxide to be synthesized. The present inventors find that the stirring speed has a vital impact on the size of the nano-lithium oxide precursor particles formed and the morphology of the core precursor, which affects the morphology of the final cathode material particles. When the stirring speed is 300-1000 rpm/min, nanoparticles as described above can be obtained. Specifically, the stirring speed can be 600-800 rpm/min. [0042]According to an embodiment of the present application, the precipitating agent may be a reagent that can precipitate metal ions, for example, an aqueous solution of a hydroxide, such as potassium hydroxide, sodium hydroxide, and the like. The precipitating agent can be pumped into the reactor containing the mixed solution by a variable speed transmitter. The pumping speed of the precipitating agent can be determined based on the pH value of the reaction system (i.e., the precursor solution). The pH value is controlled at a fixed value during the reaction, or fixed at a fixed value in the initial, middle and late stages of the reaction. During the reaction process, with the co-precipitation with hydroxide, the hydroxide ions in the system are consumed, and the pH value of the system decreases. Therefore, a precipitating agent needs to be added to ensure the pH value of the precursor solution. When the pH value rises to a set value, the addition of precipitating agent is stopped. Generally, the pH value is kept unchanged during the entire reaction, that is, the pumping speed of the precipitating agent does not change, and the ratio of the added precipitating agent to the metal salt solution is about 2:1. Alternatively, according to other embodiments of the present application, it is also possible to control the pH at a low value in the early stage of the reaction, and then to increase the pH value subsequently. [0043]Similarly, the precipitating agent can also be added at a temperature of 30° C.-60° C., for example, 40° C. The amount of the precipitating agent added can be determined by those skilled in the art according to the specific chemical composition of the lithium oxide, the total amount of the mixed solution, and the ratio of the complexing agent and the metal salt solution in the mixed solution. According to a specific embodiment of the present application, the pH of the obtained precursor solution can be controlled to 10-12, for example 11, by the amount of the precipitating agent added [0044]The precursor solution obtained after the above operation is allowed to stand at 45° C.-60° C. for 15-30 hours to cause a co-precipitation reaction. Thus, the core precursor is easily obtained. [0045]S120: Lithiate the core precursor [0046]According to an embodiment of the present application, in this step, the previously obtained core precursor and a lithium source are mixed and baked to lithiate the core precursor, thereby obtaining a cathode material particle precursor including a central area, and a surface layer area located outside the central area. [0047]According to an embodiment of the present application, in this step, an appropriate lithium-containing reagent can be used by those skilled in the art according to actual needs. For example, according to a specific embodiment of the present application, an inorganic salt of lithium, such as nitrate, may be used. The mixing ratio of the core precursor and the lithium source can be determined according to the chemical composition of the lithium oxide. The baking treatment may be performed at a baking temperature of 600° C.-800° C. [0048]According to some embodiments of the present application, the lithiation of the core precursor may be mixing the previously obtained core precursor with a lithium salt (i.e., the lithium source) in water. After standing for a period of time, the precipitate is separated and dried by separation methods such as filtration, drying, and evaporation. The dried precipitate is baked at the above-mentioned baking temperature for a baking time that can be 10-18 hours, such as 12 hours. [0049]In order to improve the quality of the obtained cathode material particle precursor, a better crystal form (such as ternary crystal form) of lithium oxide is formed, while maintaining the pores in the previously formed core precursor. An annealing step is included after the baking. In addition, the baking process may include rapidly raising the temperature to the baking temperature, maintaining at the temperature for a short time, and then annealing. The process specifically includes: [0050]raising the temperature quickly to the roasting temperature in a relatively short period of time, such as 15 min to 1 hr, maintaining at the temperature for 0.5-2 hours, and then quickly cooling to room temperature. During the rapid cooling, the sample can be directly placed in an environment at the room temperature (where the temperature can be 0-40° C.). The cooling time for rapid cooling can be 20 min to 1 hr, the annealing temperature can be 450 to 700° C., such as 500° C., and the annealing time can be 3-8 hours, such as 5 hours. [0051]S200: Fill elemental sulfur in the surface layer area [0052]According to an embodiment of the present application, in this step, the elemental sulfur is filled in the pores in the surface layer area of the cathode material particle precursor to form an elemental sulfur-containing cathode material particles. According to a specific embodiment of the present application, this step can be implemented by mixing the previously prepared cathode active material particle precursor with a sulfur source, followed by a melting and solidification treatment. Elemental sulfur can be melted and then penetrates into the pores. Unlike ordinary physical mixing, in case that the elemental sulfur is melted and penetrates into the pores, the presence of sulfur can also be detected inside the lithium oxide particles. This cannot be achieved by simple physical mixing. After simple physical mixing, the adhesion of sulfur to the cathode material particles is poor, and electrical contact tends to be lost subsequently, resulting in electrochemical failure. Sulfur is also easier to dissolve in the electrolyte, causing serious shuttle effect. The shuttle effect refers to a fact that during the charge and discharge process, a polysulfide (Li2Sx) intermediate produced in the cathode is dissolved in the electrolyte, passes through the separator, diffuses to the anode, and directly reacts with the metal lithium in the anode, which ultimately causes the irreversible loss of effective materials in the battery, reduced battery life, and low coulombic efficiency. [0053]According to an embodiment of the present application, the cathode material particle precursor and the sulfur source can be mixed at a weight ratio of (8-12):(0.5-2). For example, the mixing ratio can be 5:1, 6:1, 7:1, 8:1, 9:1, 10:1, 11:1, 12:1, 13:1, 14:1, 15:1, 16:1, 17:1, 18:1, 19:1, 20:1, 21:1, 22:1, 23:1 and the like. The sulfur source may be elemental sulfur. The temperature for the melting and solidification treatment can be 120-180° C., such as 130, 140, 150, 160, or 170° C., and the treatment time can be 10-15 hours, such as 11, 12, 13, or 14 hours. Specifically, the treatment can take place at 150° C. for 12 hours. Therefore, sulfur can be easily filled into the pores of lithium oxide particles formed. [0054]According to an embodiment of the present application, the melting and solidification treatment may occur under an inert atmosphere. Alternatively, the treatment can take place in a sealed and pressurized container under an inert atmosphere such as nitrogen or argon, where the pressure in the container can be 5-12 MPa, for example, 8 MPa. For example, according to a specific embodiment of the present application, the lithium oxide particles and the sulfur source are mixed and placed in a sealed container, and then an inert gas is filled into the container for pressurization. The pressure after pressurization may be 10 MPa, or 8 MPa. [0055]According to an embodiment of this application, to improve the performance of the cathode material prepared by the above method, referring to FIG. 3, the method may further include, a | 1. A cathode material, comprising cathode material particles, wherein each of the cathode material particles comprises a central portion, and a surface layer area, wherein the central portion comprises lithium oxide, the surface layer area comprises lithium oxide and elemental sulfur, and the surface layer area comprises pores filled with the elemental sulfur, wherein: an outer surface of each of the cathode material particles is further formed with a coating, the coating is formed of titanium dioxide, in the cathode material, a weight ratio of the lithium oxide, the elemental sulfur, and the titanium dioxide is (90-45):(5-50):(2-8), the lithium oxide comprises δLiNimConX(1-m-n)O2:(1−δ)Li2MO3, 0≤δ≤1, X comprises at least one of Mn, Al, Nb, and Fe, M comprises at least one of Mn, Al, Nb, Fe, Co, and Ni, 0≤m<1, 0≤n<1, and 0≤m+n<1. 2. The cathode material according to claim 1, wherein the cathode material particles have an average particle size of 5-50 μm, and the surface layer area has a thickness of 0.5-20 μm. 3. The cathode material according to claim 1, wherein the cathode material particles are one of a spherical, rhombic, or ellipsoidal shape. 4. The cathode material according to claim 1, wherein based on a total weight of the cathode material particles, content of the elemental sulfur is 5-50 wt %, and content of the lithium oxide is 50-95 wt %. 5. The cathode material according to claim 1, wherein the lithium oxide in the central portion is formed by packing lithium oxide nanoparticles, and the lithium oxide nanoparticles comprise at least one of rod-shaped lithium oxide or bulk lithium oxide. 6. The cathode material according to claim 5, wherein the lithium oxide nanoparticles have a length of 0.5-2 μm, a width of 200-500 nm, and an aspect ratio of 2-40. 7. The cathode material according to claim 1, wherein the coating further comprises at least one of carbon materials, tin dioxide, manganese dioxide, tricobalttetraoxide, vanadium pentoxide, iron disulfide, copper disulfide, cobalt disulfide, or bismuth trisulfide. 8. The cathode material according to claim 1, wherein based on a total weight of the cathode material, content of the coating is 0.1 to 10 wt %. 9. The cathode material according to claim 1, wherein a pore size of the pores is 50-1000 nm. 10. The cathode material according to claim 1, wherein the lithium oxide comprises at least one of a nickel cobalt manganese ternary material, a nickel cobalt aluminum ternary material, or a lithium-rich material. 11. A lithium ion battery, comprising a cathode material, wherein the cathode material comprises cathode material particles, wherein each of the cathode material particles comprises a central portion and a surface layer area, wherein the central portion comprises lithium oxide, the surface layer area comprises lithium oxide and elemental sulfur, and the surface layer area comprises pores filled with the elemental sulfur, wherein: an outer surface of each of the cathode material particles is further formed with a coating, the coating is formed of titanium dioxide, in the cathode material, a weight ratio of the lithium oxide, the elemental sulfur, and the titanium dioxide is (90-45):(5-50):(2-8), the lithium oxide comprises δLiNimConX(1-m-n)O2·(1−δ)Li2MO3, 0≤δ≤1, X comprises at least one of Mn, Al, Nb, and Fe, M comprises at least one of Mn, Al, Nb, Fe, Co, and Ni, 0≤m<1, 0≤n<1, and 0≤m+n<1. 12. The lithium ion battery according to claim 11, wherein the cathode material particles have an average particle size of 5-50 μm, and the surface layer area has a thickness of 0.5-20 μm. 13. The lithium ion battery according to claim 11, wherein the cathode material particles are one of a spherical, rhombic, or ellipsoidal shape. 14. A method for preparing the cathode material of claim 1, the method comprising: mixing a solution containing a metal ion, a complexing agent, and a precipitating agent while stirring, and co-precipitating to obtain a core precursor, mixing the core precursor with a lithium source and baking to obtain cathode material particle precursors formed by packing lithium oxide nanoparticles, wherein each of the cathode material particle precursors comprises a central portion and a surface layer area located outside the central portion, and the surface layer area comprises pores, wherein the metal ion comprises at least one of Mn, Al, Nb, Fe, Co, and Ni, the lithium oxide nanoparticles comprise δLiNimConX(1-m-n)O2·(1−δ)Li2MO3, 0≤δ≤1, X comprises at least one of Mn, Al, Nb, and Fe, M comprises at least one of Mn, Al, Nb, Fe, Co, and Ni, 0≤m<1, 0≤n<1, and 0≤m+n<1; mixing the cathode material particle precursors with a sulfur source, performing a melting and solidifying treatment on the cathode material particle precursors with the sulfur source to fill elemental sulfur in the pores of the surface layer area and obtain the cathode material particles; and coating each of the cathode material particles with the coating to obtain the cathode material. 15. The method according to claim 14, wherein a length of the lithium oxide nanoparticles is 0.5-2 μm, a width of the lithium oxide nanoparticles is 200-500 nm, and an aspect ratio of the lithium oxide nanoparticles is 2-40. 16. The method according to claim 14, wherein a pore size of the pores is 50-1000 nm. 17. The method according to claim 14, wherein: the core precursor is formed at a temperature of 30° C.-60° C., a pH of the solution in the co-precipitating is of 10-12, and a speed of the stirring is of 300-1000 rpm/min, content of the complexing agent is of 5-15 wt % in the solution. 18. The method according to claim 14, wherein the cathode material particle precursors and the sulfur source are mixed at a weight ratio of (8-12):(0.5-2); and the melting and solidification treatment is performed at 120° C.-180° C. for 10-15 hours. | BYD COMPANY LIMITED
120 | US12113227B2 | Granted ¦ Term Extension | BYD CO LTD | Small-sized cells cases/jackets¦Electric propulsion mounting¦Cells structural combination¦Cell lids/covers¦Propulsion by batteries/cells¦Li-accumulators¦Battery/fuel cell control arrangement¦Batteries | 2019-06-21 | 2024-10-08 | Cell, power battery pack, and electric vehicle | A cell, a power battery pack, and an electric vehicle are provided. The cell includes a cell body, and the cell body has a length L, a width H and a thickness D. The length L of the cell body is greater than the width H, the width H of the cell body is greater than the thickness D, the length L of the cell body is greater than 600 mm, and the length L and the width H of the cell body satisfy L/H=4-21. | CROSS-REFERENCE TO RELATED APPLICATIONS [0001]This application is the National Stage of PCT Application No. PCT/CN2019/092349, filed on Jun. 21, 2019, which claims priority to Chinese Patent Application Serial Nos. “201910021244.0”, “201910020967.9”, “201910021246.X”, “201910021248.9”, “201910021247.4”, and “201910020925.5”, filed by BYD Company Limited on Jan. 9, 2019. The entire contents of the above-referenced applications are incorporated herein by reference. FIELD [0002]This application relates to the technical field of batteries, and in particular, to a cell, a power battery pack having the cell and an electric vehicle having the power battery pack. BACKGROUND [0003]In the related art, for example, a power battery pack applied to an electric vehicle, mainly includes a pack body and a plurality of battery modules mounted in the pack body. Each battery module is assembled by a plurality of cells. Users' requirements on the battery life of electric vehicles are becoming higher. However, in the case of limited space at the bottom of the vehicle body, power battery packs in the prior art have the problem of low space utilization and the energy density of such power battery packs cannot meet the requirements, which gradually becomes an important factor hindering the development of electric vehicles. SUMMARY [0004]In the related prior art, due to the limitations from internal resistance and overcurrent of cells, the size of the cells will not be too large. When the cells are assembled into a battery module and then the battery module is placed on a battery tray, two opposite ends of the cells cannot be fitted to two opposite side beams arranged in a battery pack due to the small size and short length of the cells. Therefore, a transverse beam 500′ and/or a longitudinal beam 600′ (as shown in FIG. 1) is/are needed to be provided in an accommodating device, to facilitate the cell assembly. [0005]As shown in FIG. 1, a housing 200″ of a power battery pack 10′ is often divided into a plurality of mounting regions for battery modules 400′ by the transverse beam 500′ and the longitudinal beam 600′. The battery modules 400′ are fixed on the transverse beam 500′ or the longitudinal beam 600′ by screws or other means. The battery module 400′ includes a plurality of cells arranged in sequence. The plurality of cells are arranged to form a cell array. End plates and/or side plates are disposed outside the cell array. Usually, both the end plates and side plates are disposed. The end plates and the side plates are fixed to define a space for accommodating the cell array. In addition, the end plates and the side plates are connected by screws, or by other connecting members such as a pull rod, so as to fix the cell array. [0006]The applicant finds through experiments and analysis that because the battery modules 400′ are fixed on the transverse beam 500′ or the longitudinal beam 600′ by screws, space is wasted, and the use of screws or other connecting members increases the weight. In addition, because the battery modules 400′ are designed with the end plates and side plates which all have a certain thickness and height, space inside the housing 200″ is wasted, leading to low utilization of the volume of the housing 200″. Generally, for the power battery pack 10′ in the prior art, the ratio of the sum of the volumes of cells in the housing 200″ to the volume of the housing 200″ is about 50%, or even lower than 40%. [0007]For the power battery pack 10′ provided in embodiments in the prior art, the end plates and the side plates of the battery module 400′ and the connection and mounting manners inside the power battery pack 10′ reduce the utilization of the space inside the housing 200″. As a result, in the power battery pack 10′, the ratio of the sum of the volumes of cells to the volume of the housing 200″ is too low, and the energy density cannot meet the increasing requirements of users on the battery life of electric vehicles. [0008]This application is intended to resolve at least one of the technical problems existing in the prior art. In view of this, an object of the present application is to provide a cell, which has a high heat dissipation ability and facilitates the overall arrangement in a power battery pack to improve the space utilization and increase the energy density of the power battery pack, thereby enhancing the battery life of the power battery pack [0009]The present application also provides a power battery pack having the cell. [0010]The present invention also provides an electric vehicle having the power battery pack. [0011]According to an embodiment in a first aspect of the present application, a cell is provided, which includes a cell body, and the cell body has a length L, a width H and a thickness D. The length L of the cell body is greater than the width H, the width H of the cell body is greater than the thickness D, the length L of the cell body is greater than 600 mm, and the length L and the width H of the cell body satisfy L/H=4-21. [0012]The cell according to the embodiment of the present application has a high heat dissipation ability and facilitates the overall arrangement in the power battery pack to improve the space utilization and increase the energy density of the power battery pack, thereby enhancing the battery life of the power battery pack. [0013]According to an embodiment in a second aspect of the present application, a power battery pack is provided, which includes a housing; a plurality of cells according to the embodiment in the first aspect of the present application, which are arranged in the housing. [0014]The power battery pack according to the embodiment of the present application has the advantages of high space utilization, large energy density and long battery life, by using the cells according to the embodiment in the first aspect of the present application. [0015]According to an embodiment in a third aspect of the present application, an electric vehicle is provided, which includes the power battery pack according to the embodiment in the second aspect of the present application. [0016]In the electric vehicle according to the embodiment of the present application, the battery life can be improved without expanding the space occupied by the battery by using the power battery pack according to the embodiment in the second aspect of the present application. [0017]Other aspects and advantages of this application will be given in the following description, some of which will become apparent from the following description or may be learned from practices of this application. BRIEF DESCRIPTION OF THE DRAWINGS [0018]FIG. 1 is an exploded view of a power battery pack provided in the prior art. [0019]FIG. 2 is a cross-sectional view of a power battery pack according to an embodiment of this application. [0020]FIG. 3 is a three-dimensional diagram of a power battery pack according to an embodiment of this application. [0021]FIG. 4 is an exploded view of a power battery pack according to an embodiment of this application. [0022]FIG. 5 is a schematic structural diagram of a cell according to an embodiment of this application. [0023]FIG. 6 is a schematic view showing the manner of arrangement of battery modules in a power battery pack according to an embodiment of this application. [0024]FIG. 7 is a schematic view showing the manner of arrangement of battery modules in a power battery pack according to another embodiment of this application. [0025]FIG. 8 is a schematic structural diagram of an electric vehicle formed to having a housing of a power battery pack according to an embodiment of this application. [0026]FIG. 9 is a schematic structural diagram of an electric vehicle according to an embodiment of this application. [0027]FIG. 10 is an exploded view of an electric vehicle according to an embodiment of this application. [0028]FIG. 11 is an enlarged view of region G in FIG. 2. [0029]FIG. 12 is a three-dimensional diagram of a power battery pack according to a first optional embodiment of this application. [0030]FIG. 13 is a three-dimensional diagram of a power battery pack according to a second optional embodiment of this application. [0031]FIG. 14 is a three-dimensional diagram of a power battery pack according to a third optional embodiment of this application. [0032]FIG. 15 is a three-dimensional diagram of a power battery pack according to a fourth embodiment of this application. [0033]FIG. 16 is a three-dimensional diagram of a power battery pack according to a fifth optional embodiment of this application. REFERENCE NUMERALS Related Art 10′ power battery pack, 200″ housing, 400′ battery module, 600′ longitudinal beam, 500′ transverse beam [0035]This application:[0036]1 electric vehicle[0037]10 power battery pack[0038]100 cell, 110 cell body, 200 housing, 210 tray, 220 upper cover, 201 first side beam, 202 second side beam, 203 first end beam, 204 second end beam, 222 exhaust passage, 221 gas inlet[0039]400 battery module[0040]101 first electrode tab, 102 second electrode tab, 103 anti-explosion valve,[0041]600 longitudinal beam, 500 transverse beam[0042]A length direction of power battery pack 10, B width direction of power battery pack 10, C height direction of power battery pack 10[0043]L length of cell body 110, H width of cell body 110, D thickness of cell body 110, W width of vehicle body, F width of housing 200. DETAILED DESCRIPTION [0044]Embodiments of this application are described in detail below, and examples of the embodiments are shown in accompanying drawings, where the same or similar elements or the elements having same or similar functions are denoted by the same or similar reference numerals throughout the description. The embodiments described below with reference to the accompanying drawings are exemplary and used only for explaining this application, and should not be construed as a limitation on this application. [0045]In the description of this application, it should be understood that orientation or position relationships indicated by the terms such as “vertical”, “transverse”, “length”, “width”, “thickness”, “inside”, and “outside” are based on orientation or position relationships shown in the accompanying drawings, and are used only for ease and brevity of illustration and description, rather than indicating or implying that the mentioned apparatus or component must have a particular orientation or must be constructed and operated in a particular orientation. Therefore, such terms should not be construed as limiting of this application. [0046]In addition, in the description of this application, “a plurality of” means two or more than two. [0047]Considering the status of power battery packs in the related art, this application provides a power battery pack and an electric vehicle having the power battery pack. The power battery pack has the advantages of high space utilization, high energy density, and long battery life. [0048]A power battery pack 10 according to an embodiment of this application is described with reference to accompanying drawings. [0049]As shown in FIG. 2 to FIG. 16, the power battery pack 10 according to an embodiment of the present application includes a housing 200 and a plurality of cells 100. [0050]The plurality of cells 100 are provided in the housing 200, and the housing 200 can be understood as a housing for accommodating the plurality of cells 100. For example, the housing 200 may include a tray 210 and an upper cover 220. The tray 210 and the upper cover 220 work together to define a space accommodating the plurality of cells 100. The plurality of cells 100 are provided in the tray 210, and covered by the upper cover 220. The sum V1 of the volumes of the plurality of cells 100 and the volume V2 of the power battery pack 10 satisfy V1/V2≥55%. [0051]It can be understood by those skilled in the art that V1 is the product of the volume of each cell 100 and the number of cells 100; and V2 is the overall volume of a three-dimensional shape defined by an external profile of the power battery pack 10, that is, a volume including the internal space of the battery pack 10, a volume of the three-dimensional area enclosed in space by the external profile of the battery pack 10. In electric vehicles, V1/V2 can be defined as a space utilization ratio. [0052]In the power battery pack 10 according to the embodiment of the present application, by defining the ratio of the sum of the volumes of the cells 100 to the volume of the power battery pack 10, that is, V1/V2, to be ≥55%, the space utilization of the power battery pack 10 is improved, and more cells 100 can be arranged in the power battery pack 10. That is, more energy supply structures are arranged in the unit space to increase the energy density, thereby increasing the battery life without expanding the occupied space. [0053]In some embodiments of the present invention, V1/V2≥60%. [0054]In some embodiments of the present invention, V1/V2≥62%. [0055]In some embodiments of the present invention, V1/V2≥65%. [0056]Those skilled in the art can understand that due to some factors, for example, peripheral components will occupy the internal space of the housing 200, including an anti-collision space at a bottom of the tray, a liquid cooling system, a thermal insulation material, an insulation protection, an accessory for thermal safety, a flame exhaust passage, and a high-voltage power distribution module, etc., so the peak value of V1/V2 is usually 80%, that is, V1/V2≤80%. [0057]The power battery pack 10 according to a specific embodiment of the present application is described below with reference to the drawings, in which a length direction of the power battery pack 10 is indicated by an arrow A, a width direction of the power battery pack 10 is indicated by an arrow B, and a height direction of the power battery pack 10 is indicated by an arrow C. [0058]In some specific embodiments of the present application, as shown in FIG. 2 to FIG. 4, the length direction of the cell 100 is arranged along the width direction B of the power battery pack 10, and a plurality of cells 100 are arranged along the length direction A of the power battery pack 10. This is helpful to lead to a space utilization of the power battery pack 10 of 55%, 60%, 62%, 65% or higher. [0059]In some specific embodiments of the present application, as shown in FIG. 3 and FIG. 4, in the width direction B of the power battery pack 10, a distance from the cell 100 to sidewalls of the housing 200 is less than the length of the cell 100. Specifically, in the width direction B of the power battery pack 10, a shortest distance from one end of the cell 100 to a side beam of the housing 200 adjacent to the end of the cell 100 is L1, a shortest distance from the other end of the cell 100 to a side beam of the housing 200 adjacent to the other end of the cell 100 is L2, and the length L0 of the cell 100 satisfies: L1+L2<<L0. In this way, the power battery pack 10 cannot additionally accommodate another cell 100 in the width direction B. [0060]In other words, the housing 200 accommodates only one cell 100 in the width direction B of the power battery pack 10. That is, in the width direction B of the power battery pack 10, the cell 100 cannot be arranged in a pattern including two or more cells. [0061]It can be understood that in the width direction B of the power battery pack 10, side beams are provided at two sides of the housing 200; and in the length direction A of the power battery pack 10, end beams are provided at two sides of the housing 200. [0062]In some specific embodiments of this application, as shown in FIG. 3 and FIG. 4, the length of the cell 100 extends across the entire width direction B of the power battery pack 10. That is, along the width direction B of the power battery pack 10, the cell 100 extends from one side to the other side of the housing 200, and the length of the cell 100 is filled in the width direction B of the power battery pack 10. The housing 200 cannot accommodate two or more cells 100 in the width direction B of the power battery pack 10. Two ends of the cell 100 in the length direction can be fitted to the two opposite side walls of the housing 200 in the width direction B, for example, fixed to the housing 200. As a result, no transverse beams and longitudinal beams are required in the housing 200, and the connected cells 100 can directly act as the strengthening ribs. This greatly simplifies the structure of the housing 200, and reduces the space occupied by the strengthening ribs and by structures for mounting the cells 100, thereby improving the space utilization and improving the battery life. [0063]The embodiments of the present application are not limited to not providing transverse beams and longitudinal beams. In some embodiments of the present application, as shown in FIG. 13, a transverse beam 500 can be provided in the housing 200. The transverse beam 500 extends along the width direction B of the power battery pack 10, and a plurality of cells 100 are arranged along the length direction A of the power battery pack 10 to form a battery array. The transverse beam 500 divides the battery array into at least two parts along the length direction A of the power battery pack 10. Each part of the battery array includes at least one cell 100, and each part of the battery array constitutes a battery module 400. [0064]In some other embodiments of the present application, as shown in FIG. 12, a longitudinal beam 600 can also be provided in the housing 200. The longitudinal beam 600 extends along the length direction A of the power battery pack 10. The length direction of the cell 100 is arranged along the width direction B of the power battery pack 10. A plurality of cells 100 are arranged along the length direction A of the power battery pack 10 to form a battery array. At least two rows of battery arrays are arranged in the housing 200 along the width direction B of the power battery pack 10. Each row of battery array includes a plurality of cells 100 arranged along the length direction A of the power battery pack 10. The longitudinal beam 600 is located between two adjacent rows of battery arrays. [0065]In addition, the transverse beam and longitudinal beam here can be replaced by other structural parts such as protective partitions, and heat insulation foam, etc, which are not limited in this application. That is to say, in this application, the battery array in the battery pack can be a whole or can be divided into multiple sub-battery arrays by the transverse beam and/or longitudinal beam or other partitions, for example, 1, 2, 3 or 4 sub-battery arrays. [0066]In some specific embodiments of this application, the housing 200 includes side beams located at two sides of the power battery pack 10 in the width direction B, and both ends in the length direction of the cell 100 are supported by the side beams. The housing 200 includes end beams located at two ends of the power battery pack 10 in the length direction A, and the end beams provide an inward pressing force against the cells 100 adjacent to them. [0067]As shown in FIG. 3 and FIG. 4, the housing 200 has a first side beam 201, a second side beam 202, a first end beam 203 and a second end beam 204. The first side beam 201, the second side beam 202, the first end beam 203 and second end beam 204 are sequentially connected end to end. The first side beam 201 and the second side beam 202 are opposite in the width direction B of the power battery pack 10, and the first end beam 203 and the second end beam 204 are opposite in the length direction A of the power battery pack 10. The first side beam 201 and the second side beam 202 provide support for the two ends of the cell 100 in the length direction, that is, one end of the cell 100 is supported by the first side beam 201 and the other end is supported by the second side beam 202. The first end beam 203 and the second end beam 204 provide a pressing force against two sides of the cell 100 in the thickness direction. That is, the first end beam 203 applies a force toward the second end beam 204 to the cell 100 arranged adjacent to the first end beam 203, and the second end beam 204 applies a force toward the first end beam 203 to the cell 100 arranged adjacent to the second end beam 204, to allow a plurality of cells 100 to be tightly arranged between the first end beam 203 and the second end beam 204 along the length direction A of the power battery pack 10, where the plurality of cells 100 fit to each other. In addition, the first end beam 203 and the second end beam 204 can limit the plurality of cells 100 in the length direction A of the power battery pack 10. Particularly when the cell 100 expands slightly, they can buffer and provide an inward pressing force against the cell 100, to prevent excessive expansion and deformation of the cell 100. [0068]In some specific embodiments of the present application, as shown in FIG. 7, the length direction of the cell 100 is arranged along the width direction B of the power battery pack 10, and a plurality of cells 100 are arranged along the length direction A of the power battery pack 10 to form a battery array. There are at least two layers of battery arrays in the housing 200 along the height direction C of the power battery pack 10. As a result, the number of cells 100 is optimized, whereby the space utilization is increased to increase the energy density, and BIC and low-voltage sampling are easier to be integrally implemented. [0069]In some specific embodiments of the present application, as shown in FIG. 15 and FIG. 16, the length direction of the cell 100 is arranged along the length direction A of the power battery pack 10, and a plurality of cells 100 are arranged along the width direction B of the power battery pack 10. This leads to a space utilization of the power battery pack 10 of 55%, 60%, 62%, 65% or higher. [0070]In some specific embodiments of the present application, as shown in FIG. 15 and FIG. 16, in the length direction A of the power battery pack 10, a distance from the cell 100 to end walls of and the housing 200 is less than the length of the cell 100. Specifically, in the length direction A of the power battery pack 10, a shortest distance from one end of the cell 100 to an end beam of the housing 200 adjacent to the end of the cell 100 is L3, a shortest distance from the other end of the cell 100 to an end beam of the housing 200 adjacent to the other end of the cell 100 is L4, and the length L0 of the cell 100 satisfies: L3+L4<L0. In this way, the power battery pack 10 cannot additionally accommodate another cell 100 in the length direction A. [0071]In other words, the housing 200 accommodates only one cell 100 in the length direction A of the power battery pack 10. That is, in the length direction A of the power battery pack 10, the cell 100 cannot be arranged in a pattern including two or more cells. [0072]It can be understood that in the width direction B of the power battery pack 10, side beams are provided at two sides of the housing 200; and in the length direction A of the power battery pack 10, end beams are provided at two sides of the housing 200. [0073]In some specific embodiments of this application, as shown in FIG. 15 and FIG. 16, the length of the cell 100 extends across the entire length direction A of the power battery pack 10. That is, along the length direction A of the power battery pack 10, the cell 100 extends from one end to the other end of the housing 200, and the length of the cell 100 is filled in the length direction A of the power battery pack 10. The housing 200 cannot accommodate two or more cells 100 in the length direction A of the power battery pack 10. Two ends of the cell 100 in the length direction can be fitted to the two opposite end walls of the housing 200 in the length direction A, for example, fixed to the housing 200. As a result, no transverse beams and longitudinal beams are required in the housing 200, and the connected cells 100 can directly act as the strengthening ribs. This greatly simplifies the structure of the housing 200, and reduces the space occupied by the strengthening ribs and by structures for mounting the cells 100, thereby improving the space utilization and improving the battery life. [0074]The embodiments of the present application are not limited to not providing longitudinal beams and transverse beams. In some embodiments of the present application, as shown in FIG. 15, a longitudinal beam 600 can be provided in the housing 200. The longitudinal beam 600 extends along the length direction A of the power battery pack 10, and a plurality of cells 100 are arranged along the width direction B of the power battery pack 10 to form a battery array. The longitudinal beam 600 divides the battery array into at least two parts along the width direction B of the power battery pack 10. Each part of the battery array includes at least one cell 100, and each part of the battery array constitutes a battery module 400. [0075]In some other embodiments of the present application, a transverse beam 500 can also be provided in the housing 200. The transverse beam 500 extends along the width direction B of the power battery pack 10. The length direction of the cell 100 is arranged along the length direction A of the power battery pack 10. A plurality of cells 100 are arranged along the width direction B of the power battery pack 10 to form a battery array. At least two rows of battery arrays are arranged in the housing 200 along the length direction A of the power battery pack 10. Each row of battery array includes a plurality of cells 100 arranged along the width direction B of the power battery pack 10. The transverse beam 500 is located between two adjacent rows of battery arrays. [0076]In addition, the transverse beam and longitudinal beam here can be replaced by other structural parts such as protective partitions, and heat insulation foam, etc, which are not limited in this application. That is to say, in this application, the battery array in the battery pack can be a whole or can be divided into multiple sub-battery arrays by the transverse beam and/or longitudinal beam or other partitions, for example, 1, 2, 3 or 4 sub-battery arrays. In some specific embodiments of this application, the housing 200 includes end beams located at two ends of the power battery pack 10 in the length direction A, and both ends in the length direction of the cell 100 are supported by the end beams. The housing 200 includes side beams located at two sides of the power battery pack 10 in the width direction B, and the side beams provide an inward pressing force against the cells 100 adjacent to them. [0077]As shown in FIG. 16, the housing 200 has a first side beam 201, a second side beam 202, a first end beam 203 and a second end beam 204. The first side beam 201, the second side beam 202, the first end beam 203 and second end beam 204 are sequentially connected end to end. The first side beam 201 and the second side beam 202 are opposite in the width direction B of the power battery pack 10, and the first end beam 203 and the second end beam 204 are opposite in the length direction A of the power battery pack 10. The first end beam 203 and the second end beam 204 provide support for the two ends of the cell 100 in the length direction, that is, one end of the cell 100 is supported by the first end beam 203 and the other end is supported by the second end beam 204. The first side beam 201 and the second side beam 202 provide a pressing force against two sides of the cell 100 in the thickness direction. That is, the first side beam 201 applies a force toward the second side beam 202 to the cell 100 arranged adjacent to the first side beam 201, and the second side beam 202 applies a force toward the first side beam 201 to the cell 100 arranged adjacent to the second side beam 202, to allow a plurality of cells 100 to be tightly arranged between the first side beam 201 and second side beam 202 along the width direction B of the power battery pack 10, where the plurality of cells 100 fit to each other. In addition, the first side beam 201 and the second side beam 202 can limit the plurality of cells 100 in the width direction B of the power battery pack 10. Particularly when the cell 100 expands slightly, they can buffer and provide an inward pressing force against the cell 100, to prevent excessive expansion and deformation of the cell 100. [0078]In some specific embodiments of the present application, as shown in FIG. 15, the length direction of the cell 100 is arranged along the length direction A of the power battery pack 10, and a plurality of cells 100 are arranged along the width direction B of the power battery pack 10 to form a battery array. There are at least one layer of battery arrays in the housing 200 along the height direction C of the power battery pack 10. As a result, the number of cells 100 is optimized, whereby the space utilization is increased to increase the energy density, and BIC and low-voltage sampling are easier to be integrally implemented. [0079]In some specific embodiments of the present application, a plurality of cells 100 can be assembled into multiple battery modules 400. The multiple battery modules 400 can be arranged along the length direction A of the power battery pack 10 (as shown in FIG. 6), the multiple battery modules 400 can also be arranged along the width direction B of the power battery pack 10 (as shown in FIG. 15), or the multiple battery modules 400 can also be arranged along the height direction C of the power battery pack 10 to form a multilayer structure (as shown in FIG. 7). In other words, regardless of the cells 100 extending along the width direction B or the length direction A of the power battery pack 10, the plurality of cells 100 can be arranged in multiple layers along the height direction C of the power battery pack 10. The multiple battery modules 400 can also be arranged along both the length direction A and the height direction C of the power battery pack 10, or along both the width direction A and the height direction C of the power battery pack 10. As a result, the number of battery modules 400 is optimized, whereby the space utilization is increased to increase the energy density, and BIC and low-voltage sampling are easier to be integrally implemented. It should be understood that the battery module 400 in the embodiment of the present application does not have structures such as end plates and side plates. [0080]In the related art, due to the small size and short length of the cell, the two opposite ends of the cell cannot be fitted to the two opposite side walls of the housing 200″. Therefore, the longitudinal beams 600′ and/or the transverse beams 500′ (as shown in FIG. 1) is/are needed to be provided in the housing 200″, to facilitate the cell assembly. When the cells are mounted in the housing 200″ by means of the battery modules 400′, there will be multiple cells along the width direction of the power battery pack 10′. That is, the cell does not extend between the two opposite side walls, but extend between two opposite longitudinal beams 600′ or transverse beams 500′. The battery module is fixed to an adjacent longitudinal beam 600′ and/or transverse beam 500′ by a fastener. [0081]Since the longitudinal beams 600′ and/or the transverse beams 500′ are provided in the housing 200″ in the related art, the longitudinal beams 600′ and/or the transverse beams 500′ occupy a large mounting space for accommodating the cells in the housing 200″, causing a low space utilization of the housing 200″. Generally, the ratio of the sum of the volumes of cells to the volume of the housing 200″ is about 40%, or even lower. In other words, only about 40% of the space in the housing 200″ in the related art is available for mounting the cells, resulting in a limited number of cells accommodated in the housing 200″, limited capacity and voltage of the entire power battery pack 10′, and poor battery life of the power battery pack 10′. [0082]A cell according to an embodiment of the present application includes a cell body, and the cell body has a length L, a width H and a thickness D. The length L of the cell body is greater than the width H, the width H of the cell body is greater than the thickness D, the length L of the cell body is greater than 600 mm, and the length L and the width H | 1. A power battery pack, comprising: a housing; and a plurality of cells provided in the housing, wherein each of the cells comprises: a cell body, having a length L, a width H and a thickness D, the length L of the cell body being greater than the width H, and the width H of the cell body being greater than the thickness D, wherein the length L of the cell body is greater than 600 mm; the cell body has a volume V of greater than or equal to 953,750 mm3; and the length L and the width H of the cell body satisfy L/H=4-21, and the cell is a prismatic cell with an aluminum casing, wherein the cells have a total volume V1, the power battery pack has a volume V2, and V1/V2 is equal to or greater than 55%. 2. The power battery pack according to claim 1, wherein the length L and the width H of the cell body satisfy L/H=9-13. 3. The power battery pack according to claim 1, wherein the length L and the thickness D of the cell body satisfy L/D=23-208. 4. The power battery pack according to claim 1, wherein the length L of the cell body and the volume V of the cell body satisfy L/V=0.0005 mm−2-0.002 mm−2. 5. The power battery pack according to claim 1, wherein the width H of the cell body and the volume V of the cell body satisfy H/V=0.0001 mm−2-0.00015 mm−2. 6. The power battery pack according to claim 1, wherein the thickness D of the cell body and the volume V of the cell body satisfy D/V=0.0000065 mm−2-0.00002 mm−2. 7. The power battery pack according to claim 1, wherein the length L of the cell body and a surface area S of the cell body satisfy L/S=0.002 mm−1-0.005 mm−1. 8. The power battery pack according to claim 1, wherein a surface area S of the cell body and the volume V of the cell body satisfy S/V=0.1 mm−1-0.35 mm−1. 9. The power battery pack according to claim 1, wherein a surface area S of the cell body and an energy E of the cell body satisfy S/E≤1000 mm2·Wh−1. 10. The power battery pack according to claim 1, wherein the length L of the cell body and an energy E of the cell body satisfy L/E=0.8 mm·Wh−1-2.45 mm·Wh−1. 11. The power battery pack according to claim 1, wherein the length L of the cell body and an energy E of the cell body satisfy L/E=1.65 mm·Wh−1-2.45 mm·Wh−1. 12. The power battery pack according to claim 1, wherein the length L of the cell body is 600-2500 mm. 13. The power battery pack according to claim 12, wherein the length L of the cell body is 600-1500 mm. 14. The power battery pack according to claim 1, wherein each of the cells is oriented within a housing such that a length direction and a thickness direction of the cell body extend along horizontal directions, and a width direction of the cell body extends along a vertical direction. 15. The power battery pack according to claim 1, wherein each of the cells further comprises: a first electrode tab, provided at one end of the cell body along a length direction of the cell body; and a second electrode tab, provided at the other end of the cell body along the length direction. 16. The power battery pack according to claim 1, wherein each of the cells further comprises: at least one anti-explosion valve, provided on at least one end of the cell body in a length direction of the cell body. 17. The power battery pack according to claim 1, wherein two ends of the cell body in a length direction of the cell body are respectively provided with an anti-explosion valve. | BYD COMPANY LIMITED
121 | US12068492B2 | Granted ¦ Term Extension | BYD CO LTD | Small-sized cells cases/jackets¦Electric propulsion mounting¦Cells structural combination¦Cell lids/covers¦Propulsion by batteries/cells¦Li-accumulators¦Battery/fuel cell control arrangement¦Batteries | 2019-06-21 | 2024-08-20 | Power battery pack and electric vehicle | Provided are a power battery pack and an electric vehicle. The power battery pack includes: a pack body, where an accommodating space is defined in the pack body, the pack body is provided therein with at least one widthwise cross beam or lengthwise cross beam, the widthwise cross beam extends along a width direction of the power battery pack, the lengthwise cross beam extends along a length direction of the power battery pack, and the accommodating space is divided into a plurality of accommodating chambers by the at least one widthwise cross beam or lengthwise cross beam; and a plurality of cells, disposed in the pack body and directly arranged in the accommodating chambers, where at least one cell is arranged in each accommodating chamber to form a cell array. | CROSS-REFERENCE TO RELATED APPLICATIONS [0001]This application is a National Stage of PCT Application No. PCT/CN2019/092393, filed on Jun. 21, 2019, which claims priority to Chinese Patent Application Serial Nos. “201910021244.0”, “201910020967.9”, “201910021246.X”, “201910021248.9”, “201910021247.4”, and “201910020925.5”, filed by BYD Company Limited on Jan. 9, 2019, which are incorporated by reference in this application in their entireties. FIELD [0002]This application relates to the field of battery technologies, and specifically, to a power battery pack and an electric vehicle having the power battery pack. BACKGROUND [0003]In the related art, for example, a power battery pack, such as that applied to an electric vehicle, mainly includes a pack body and a plurality of battery modules mounted in the pack body. Each battery module is an assembly of a plurality of cells. [0004]As users have increasingly high requirements on the battery life of electric vehicles, the use of a prior-art power battery pack in the limited space at the bottom of the vehicle leads to low space utilization. In addition, energy density of the power battery pack cannot meet the demand, which has gradually become an important factor hindering the development of electric vehicles. SUMMARY [0005]This application is intended to resolve at least one of the technical problems existing in the related art. Therefore, an objective of this application is to provide a power battery pack. The power battery pack has advantages of high space utilization, large energy density, long battery life, high reliability, low costs, high quality, and the like. [0006]This application further provides an electric vehicle having the power battery pack. [0007]An embodiment of a first aspect of this application provides a power battery pack, including: a pack body, where an accommodating space is defined in the pack body, the pack body is provided therein with at least one middle cross beam, and the accommodating space is divided into at least two accommodating chambers by the at least one middle cross beam; and a plurality of cells, disposed in the pack body and arranged in the accommodating chambers, where at least one cell is arranged in each accommodating chamber to form a cell array. The pack body includes a first side beam and a second side beam disposed opposite to each other at two sides of the accommodating space, the cell has a first end portion and a second end portion in a length direction thereof, and the cells are arranged in at least one of the following arrangement manners: the first end portion is supported by the first side beam, and the second end portion is supported by the middle cross beam; or the second end portion is supported by the first side beam, and the first end portion is supported by the middle cross beam; or the first end portion and the second end portion are respectively supported by two neighboring middle cross beams; or the first end portion is supported by the middle cross beam, and the second end portion is supported by the second side beam; or the second end portion is supported by the middle cross beam, and the first end portion is supported by the second side beam. [0008]In the power battery pack provided in this application, a plurality of cells are directly arranged in a plurality of accommodating chambers in a pack body, removing various mounting structures through which a battery module is mounted in a conventional battery pack, which improves utilization of an internal space of the pack body, and increases a sum of volumes of the cells in the pack body. In other words, a ratio of volumes of the cells to a volume of the pack body is increased, and in a certain volume space, more cells are assembled, improving energy density of the power battery pack. In addition, an assembly process and procedures are simple, thereby reducing manpower, materials, and other costs. Moreover, the assembly procedures are reduced, so that a defective rate is reduced during assembly of the power battery pack, a possibility that the power battery pack becomes loose and is not mounted firmly is reduced, thereby improving quality of the power battery pack and stability and reliability of the battery pack. Two ends of the cell are respectively supported by the first side beam and the second side beam or the middle cross beam. Therefore, the cell itself is used as a load bearing component, to reduce pressure that is applied by the cells to a tray at the bottom of the battery pack or other components. Because the cell itself is used as a load bearing component, and two ends of the cell are supported and function as a supporter, volumes of a module frame and other load-bearing components that are used for fixing the cell may be reduced, thereby increasing the space utilization and improving the energy density. [0009]In some specific embodiments of this application, the middle cross beam is a widthwise cross beam extending along a width direction of the power battery pack, and the cell in the accommodating chamber extends from one side to another side of the accommodating chamber along a length direction of the power battery pack. [0010]In some specific embodiments of this application, the length direction of the cell is arranged along the length direction of the power battery pack, and the plurality of cells are arranged along the width direction of the power battery pack; and only one cell is accommodated in each of the accommodating chambers in the length direction of the power battery pack. [0011]In some specific embodiments of this application, the length direction of the cell is arranged along the length direction of the power battery pack, and the plurality of cells are arranged along the width direction of the power battery pack; and in the length direction of the power battery pack, a shortest distance between an end of the cell and a side wall of an accommodating chamber close to the end is L1, a shortest distance between the other end of the cell and a side wall of the accommodating chamber close to the other end is L2, and the length L0 of the cell meets: L1+L2<L0. [0012]In some specific embodiments of this application, the length direction of the cell is arranged along the length direction of the power battery pack, and the plurality of cells are arranged along the width direction of the power battery pack; and at least two layers of cell arrays are included in the pack body along a height direction of the power battery pack. [0013]In some specific embodiments of this application, the first side beam is a first beam, the second side beam is a second beam, both the first beam and the second beam extend along a length direction of the power battery pack, and the middle cross beam is a widthwise cross beam extending along a width direction of the power battery pack; [0014]the pack body includes a third beam and a fourth beam located at two sides of the accommodating space along the length direction of the power battery pack, and both the third beam and the fourth beam extend along the width direction of the power battery pack; and the third beam, the fourth beam, the first beam, and the second beam are fixed together to form a rectangular frame, the rectangular frame and a base plate define the accommodating space, and the third beam and the fourth beam respectively provide inward pressing forces for cells adjacent to the third beam and the fourth beam. [0015]In some specific embodiments of this application, the rectangular frame and the base plate form a vehicle-use tray, and the first beam and the second beam are each provided with a lifting lug extending outward from the accommodating space. [0016]In some specific embodiments of this application, the lifting lug is provided with a mounting hole through which the pack body is mounted on the vehicle. [0017]In some specific embodiments of this application, the middle cross beam is a lengthwise cross beam extending along a length direction of the power battery pack, and the cell in the accommodating chamber extends from one side to another side of the accommodating chamber along a width direction of the power battery pack. [0018]In some specific embodiments of this application, the length direction of the cell is arranged along the width direction of the power battery pack, and the plurality of cells are arranged along the length direction of the power battery pack; and only one cell is accommodated in each of the accommodating chambers in the width direction of the power battery pack. [0019]In some specific embodiments of this application, the length direction of the cell is arranged along the width direction of the power battery pack, and the plurality of cells are arranged along the length direction of the power battery pack; and in the width direction of the power battery pack, a shortest distance between an end of the cell and a side wall of an accommodating chamber close to the end is L3, a shortest distance between the other end of the cell and a side wall of the accommodating chamber close to the other end is L4, and the length L0 of the cell meets: L3+L4<L0. [0020]In some specific embodiments of this application, at least two layers of cell arrays are included in the pack body along a height direction of the power battery pack. [0021]In some specific embodiments of this application, the first side beam is a third beam, the second side beam is a fourth beam, both the third beam and the fourth beam extend along a width direction of the power battery pack, and the middle cross beam is a widthwise cross beam extending along the width direction of the power battery pack. [0022]In some specific embodiments of this application, the pack body includes a first beam and a second beam located at two sides of the accommodating space along the width direction of the power battery pack, both the first beam and the second beam extend along a length direction of the power battery pack, the third beam, the fourth beam, the first beam, and the second beam are fixed together to form a rectangular frame, the rectangular frame and a base plate define the accommodating space, and the first beam and the second beam respectively provide inward pressing forces for cells adjacent to the first beam and the second beam. [0023]In some specific embodiments of this application, the rectangular frame and the base plate form a vehicle-use tray, and the third beam and the fourth beam are each provided with a lifting lug extending outward from the accommodating space. [0024]In some specific embodiments of this application, the lifting lug is provided with a mounting hole through which the pack body is mounted on the vehicle. [0025]In some specific embodiments of this application, a sum V1 of volumes of the plurality of cells and a volume V2 of the power battery pack meet: V1/V2≥55%. [0026]In some specific embodiments of this application, V1/V2≥60%. [0027]In some specific embodiments of this application, a sum V1 of volumes of the plurality of cells and a volume V0 of the accommodating space meet: 81%≤V1/V0≤97%. [0028]In some specific embodiments of this application, the accommodating space has a bottom surface, and a sum S1 of areas of orthographic projections of the plurality of cells on the bottom surface and an area S0 of the bottom surface meet: 72%≤S1/S0≤88%. [0029]In some specific embodiments of this application, a width F of the pack body in the width direction of the power battery pack is 500 mm to 1500 mm. [0030]In some specific embodiments of this application, the power battery pack further includes a battery management system and/or a battery thermal management system. [0031]In some specific embodiments of this application, the pack body is formed on an electric vehicle. [0032]In some specific embodiments of this application, the width direction of the power battery pack is arranged along a width direction of a vehicle body, and the length direction of the power battery pack is arranged along a length direction of the vehicle body; or the width direction of the power battery pack is arranged along the length direction of the vehicle body, and the length direction of the power battery pack is arranged along the width direction of the vehicle body. [0033]In some specific embodiments of this application, the cell includes a cell body, the cell body has a length L, a width H, and a thickness D, the length L of the cell body is greater than the width H, and the width H of the cell body is greater than the thickness D, where the length L and the width H of the cell body meet: L/H=4 to 20. [0034]In some specific embodiments of this application, the cell includes a cell body, and a length L of the cell body and a thickness D of the cell body meet: L/D=23 to 208. [0035]In some specific embodiments of this application, the cell includes a cell body, and a length L of the cell body and a volume V of the cell body meet: L/V=0.00045 mm−2 to 0.0015 mm2. [0036]In some specific embodiments of this application, the cell includes a cell body, and a width H of the cell body and a volume V of the cell body meet: H/V=0.0001 mm−2 to 0.00015 mm−2. [0037]In some specific embodiments of this application, the cell includes a cell body, and a thickness D of the cell body and a volume V of the cell body meet: D/V=0.0000065 mm−2 to 0.00002 mm−2. [0038]In some specific embodiments of this application, the cell includes a cell body, and a length L of the cell body and a surface area S of the cell body meet: L/S=0.002 mm−2 to 0.005 mm−1. [0039]In some specific embodiments of this application, the cell includes a cell body, and a surface area S of the cell body and a volume V of the cell body meet: S/V=0.1 mm−1 to 0.35 mm1. [0040]In some specific embodiments of this application, the cell includes a cell body, and a length L of the cell body is 700 mm to 2500 mm. [0041]In some specific embodiments of this application, the cell is a square battery with an aluminum housing and includes a cell body and an explosion-proof valve, and the explosion-proof valve is disposed on at least one end of the cell body in a length direction of the cell body. [0042]In some specific embodiments of this application, the cell includes a cell body, two ends of the cell body along a length direction of the cell body are each provided with an explosion-proof valve, and the explosion-proof valves at the two ends of the cell body discharge gas through different exhaust channels. [0043]According to an embodiment of a second aspect of this application, an electric vehicle is provided. The electric vehicle includes the power battery pack according to the embodiment of the first aspect of this application. [0044]According to the electric vehicle in the embodiments of this application, the power battery pack according to the embodiment of the first aspect this application is used, which can improve the battery life without expanding the battery occupation space. [0045]According to some specific embodiments of this application, the power battery pack is disposed at the bottom of the electric vehicle, and the pack body is fixedly connected to a chassis of the electric vehicle. [0046]According to some specific examples of this application, the electric vehicle includes one power battery pack disposed at the bottom of the electric vehicle, a width direction of the power battery pack is arranged along a width direction of a vehicle body of the electric vehicle, and a length direction of the power battery pack is arranged along a length direction of the vehicle body of the electric vehicle. [0047]A width F of the pack body and a width W of the vehicle body meet: 50%≤F/W≤80%. [0048]The cell includes a cell body, and a length L of the cell body in the width direction of the power battery pack and the width W of the vehicle body meet: 46%≤L/W≤76%. [0049]According to some specific examples of this application, the width W of the vehicle body is 500 mm to 2000 mm. [0050]Other aspects and advantages of this application will be given in the following description, some of which will become apparent from the following description or may be learned from practices of this application. BRIEF DESCRIPTION OF THE DRAWINGS [0051]The foregoing and/or additional aspects and advantages of this application will become apparent and comprehensible in the description of the embodiments made with reference to the following accompanying drawings. [0052]FIG. 1 is an exploded view of a power battery pack provided in the related art; [0053]FIG. 2 is a cross-sectional view of a power battery pack according to an embodiment of this application; [0054]FIG. 3 is a three-dimensional diagram of a power battery pack according to an embodiment of this application; [0055]FIG. 4 is an exploded view of a power battery pack according to an embodiment of this application; [0056]FIG. 5 is a schematic structural diagram of a cell according to an embodiment of this application; [0057]FIG. 6 is a schematic diagram of an arrangement manner of cell arrays of a power battery pack according to an embodiment of this application; [0058]FIG. 7 is a schematic diagram of an arrangement manner of cell arrays of a power battery pack according to another embodiment of this application; [0059]FIG. 8 is a schematic structural diagram of a pack body of a power battery pack being formed on an electric vehicle according to an embodiment of this application; [0060]FIG. 9 is a schematic structural diagram of an electric vehicle according to an embodiment of this application; [0061]FIG. 10 is an exploded view of an electric vehicle according to an embodiment of this application; [0062]FIG. 11 is an enlarged view of a region G in FIG. 2; [0063]FIG. 12 is a three-dimensional diagram of a power battery pack according to a first optional embodiment of this application; [0064]FIG. 13 is a three-dimensional diagram of a power battery pack according to a second optional embodiment of this application; [0065]FIG. 14 is a three-dimensional diagram of a power battery pack according to a third optional embodiment of this application; [0066]FIG. 15 is a three-dimensional diagram of a power battery pack according to a fourth optional embodiment of this application; and [0067]FIG. 16 is a three-dimensional diagram of a power battery pack according to a fifth optional embodiment of this application. REFERENCE NUMERALS [0068]In the related art:[0069]Power battery pack 10′, pack body 200″, battery module 400′, lengthwise cross beam 600′, and widthwise cross beam 500′; [0070]In this application:[0071]Electric vehicle 1,[0072]power battery pack 10,[0073]cell 100, cell body 110, pack body 200, tray 210, upper cover 220, first beam 201, second beam 202, third beam 203, fourth beam 204, exhaust channel 222, air inlet 221,[0074]cell array 400,[0075]first terminal 101, second terminal 102, explosion-proof valve 103,[0076]lengthwise cross beam 600, and widthwise cross beam 500,[0077]length direction A of power battery pack 10, width direction B of power battery pack 10, height direction C of power battery pack 10,[0078]length L of cell body 110, width H of cell body 110, thickness D of cell body 110, width W of vehicle body, and width F of pack body 200. DETAILED DESCRIPTION [0079]Embodiments of this application are described in detail below, and examples of the embodiments are shown in accompanying drawings, where the same or similar elements or the elements having same or similar functions are denoted by the same or similar reference numerals throughout the description. The embodiments described below with reference to the accompanying drawings are exemplary and used only for explaining this application, and should not be construed as a limitation on this application. [0080]In the description of this application, it should be understood that orientation or position relationships indicated by the terms such as “vertical”, “transverse”, “length”, “width”, “thickness”, “inside”, and “outside” are based on orientation or position relationships shown in the accompanying drawings, and are used only for ease and brevity of illustration and description, rather than indicating or implying that the mentioned apparatus or element needs to have a particular orientation or needs to be constructed and operated in a particular orientation. Therefore, such terms should not be construed as limiting of this application. [0081]In addition, in the description of this application, “a plurality of means two or more than two. [0082]In the related art, as shown in FIG. 1, a pack body 200” of a power battery pack 10′ is mostly divided into mounting areas of a plurality of battery modules 400′ by a widthwise cross beam 500′ and a lengthwise cross beam 600′. For example, the battery module 400′ of a battery pack disclosed in CN107925028A is fixed to the widthwise cross beam 500′ and the lengthwise cross beam 600′ by using screws or in another manner. The battery module 400′ includes a plurality of cells arranged in sequence, the plurality of cells is arranged to form a cell array, and an end plate and/or side plate is disposed outside the cell array. Generally, the end plate and the side plate are included simultaneously and are fixed to enclose a space for accommodating the cell array. In addition, the end plate and the side plate are connected by using screws, or connected by using another connecting member such as a pull rod, to fix the cell array. [0083]It is found through experiments and analysis that the battery module 400′ is fixed to the widthwise cross beam 500′ or the lengthwise cross beam 600′ by using screws or another structure, which wastes a space, and increases weight because of addition of screws or another connecting member. In addition, the battery module 400′ is designed through fitting of the end plate and the side plate. Both the end plate and the side plate have certain thicknesses and heights, wasting a space inside the pack body 200″ and reducing volume utilization of the pack body 200″. Generally, for the power battery pack 10′ in the related art, a ratio of a sum of volumes of cells in the pack body 200″ to a volume of the pack body 200″ is about 50% or even lower to 40%. [0084]By using the power battery pack 10′ provided in the embodiments in the related art, the end plate and the side plate of the battery module 400′, a connection manner and a mounting manner inside the power battery pack 10′, and the like reduce utilization of an internal space of the pack body 200″. Accordingly, in the power battery pack 10′, a ratio of the sum of volumes of the cells to the volume of the pack body 200″ is excessively low, and energy density of the power battery pack cannot meet the demand of users for battery life of electric vehicles, which has gradually become an important factor hindering the development of the electric vehicles. In addition, an assembly process is cumbersome, and assembly procedures are complicated. First, the cells need to be assembled into a battery module and then the battery module is mounted in the pack body, increasing manpower, materials, and other costs. In addition, because a plurality of assembly procedures are needed, a probability of a defective rate is increased during assembly of the power battery pack. A plurality of assembly procedures increase a possibility that the power battery pack becomes loose and is not mounted firmly, causing an adverse effect on quality of the power battery pack, reducing stability and reliability of the power battery pack. [0085]Considering a current situation of the power battery pack in the related art, this application provides a power battery pack and an electric vehicle having the power battery pack. The power battery pack has advantages of high space utilization, large energy density, and long battery life. [0086]The power battery pack 10 according to an embodiment of this application is described below with reference to the accompanying drawings. A length direction of the power battery pack 10 is indicated by using an arrow A, a width direction of the power battery pack 10 is indicated by using an arrow B. [0087]As shown in FIG. 13 to FIG. 15, the power battery pack 10 according to this embodiment of this application includes a pack body 200 and a plurality of cells 100. [0088]An accommodating space is defined in the pack body 200, the pack body 200 is provided therein with at least one middle cross beam, and the accommodating space is divided into at least two accommodating chambers by the at least one middle cross beam. The plurality of cells 100 are disposed in the pack body 200 and arranged in the accommodating chambers. At least one cell 100 is arranged in each accommodating chamber to form a cell array. [0089]The pack body 200 includes a first side beam and a second side beam disposed opposite to each other at two sides of the accommodating space, the cell 100 has a first end portion and a second end portion in a length direction thereof, and the cells 100 are arranged in at least one of the following arrangement manners: [0090]the first end portion is supported by the first side beam, and the second end portion is supported by the middle cross beam; or [0091]the second end portion is supported by the first side beam, and the first end portion is supported by the middle cross beam; or [0092]the first end portion and the second end portion are respectively supported by two neighboring middle cross beams; or [0093]the first end portion is supported by the middle cross beam, and the second end portion is supported by the second side beam; or [0094]the second end portion is supported by the middle cross beam, and the first end portion is supported by the second side beam. [0095]Referring to FIG. 13, in a specific embodiment of this application, the middle cross beam is a widthwise cross beam 500 extending along a width direction of the power battery pack. [0096]Referring to FIG. 15, in another specific embodiment of this application, the middle cross beam is a lengthwise cross beam 600 extending along a length direction of the power battery pack. [0097]For the widthwise cross beam 500 or the lengthwise cross beam 600, the widthwise cross beam 500 extends along the width direction B of the power battery pack 10, and the lengthwise cross beam 600 extends along the length direction A of the power battery pack. The accommodating space is divided into a plurality of accommodating chambers by the widthwise cross beam 500 or the lengthwise cross beam 600. The plurality of cells 100 are disposed in the pack body 200 and directly arranged in the plurality of accommodating chambers, and at least one cell 100 is arranged in each accommodating chamber to form a cell array. [0098]For example, as shown in FIG. 13 and FIG. 15, the pack body 200 is provided therein with one of the widthwise cross beam 500 and the lengthwise cross beam 600. The widthwise cross beam 500 extends along the width direction B of the power battery pack 10, and in the pack body 200, the widthwise cross beam 500 divides the accommodating space into a plurality of accommodating chambers along the length direction A of the power battery pack. As shown in FIG. 13, the widthwise cross beam 500 divides the accommodating space into two accommodating chambers, and one cell array is correspondingly arranged in each of the accommodating chambers. The lengthwise cross beam 600 extends along the length direction A of the power battery pack 10, and in the pack body 200, the lengthwise cross beam 600 divides the accommodating space into a plurality of accommodating chambers along the width direction B of the power battery pack. As shown in FIG. 15, the lengthwise cross beam 600 divides the accommodating space into two accommodating chambers, and one cell array is correspondingly arranged in each accommodating chamber. The plurality of cells 100 are directly arranged in the plurality of accommodating chambers, and at least one cell 100 is arranged in each accommodating chamber to form a cell array. [0099]It needs to be understood herein that the “directly” in the “directly arranged” refers to that several cells 100 in the accommodating chambers are not assembled into battery modules in advance before mounted in the accommodating chambers. During the assembly, the several cells 100 are directly placed in the accommodating chambers, to implement mounting. For example, the end plate, the side plate, and other structures are not disposed in a cell array formed by cells 100 (for example, in the structure shown in FIG. 1, a battery module is first formed by cells, and then put into the pack body). [0100]In the power battery pack 10 provided in this application, a plurality of cells 100 are directly arranged in a plurality of accommodating chambers in a pack body, reducing various mounting structures through which a battery module is mounted in a conventional battery pack, which improves utilization of an internal space of the pack body 200, and increases a sum of volumes of the cells 100 in the pack body 200. In other words, a ratio of volumes of the cells 100 to a volume of the pack body 200 is increased, and in a certain volume space, more cells 100 are assembled, improving energy density of the power battery pack 10. In addition, an assembly process and procedures are simple, thereby reducing manpower, materials, and other costs. Moreover, the assembly procedures are reduced, so that a defective rate is reduced during assembly of the power battery pack 10, a possibility that the power battery pack becomes loose and is not mounted firmly is reduced, thereby improving quality of the power battery pack and stability and reliability of the battery pack. [0101]In a specific embodiment of this application, the pack body 200 is provided therein with at least one widthwise cross beam 500, the cells 100 extend along the length direction A of the power battery pack 10, and are arranged along the width direction B of the power battery pack 10. That is, the cell 100 in the accommodating chamber extends from one side to another side of the accommodating chamber along the length direction A of the power battery pack 10. End portions of the cell 100 in a length direction of the cell are supported by both the pack body 200 and the widthwise cross beam 500. [0102]In the length direction A of the power battery pack 10, a total distance between the cell 100 and two neighboring end walls of the pack body 200 is less than a length of the cell 100. Specifically, in the length direction A of the power battery pack 10, a shortest distance between an end of the cell 100 and a side wall of an accommodating chamber close to the end of the cell 100 is L1, a shortest distance between the other end of the cell 100 and a side wall of the accommodating chamber close to the other end of the cell 100 is L2, and the length L0 of the cell 100 meets: L1+L2<L0. In this way, another additional cell 100 cannot be accommodated in the length direction A of the power battery pack 10. [0103]In other words, in the pack body 200, only one cell 100 is accommodated in each of the accommodating chambers in the length direction A of the power battery pack 10. That is, in the length direction A of the power battery pack 10, two or more cells 100 cannot be arranged in the same accommodating chamber. [0104]In a specific embodiment of this application, the first side beam and the second side beam are respectively a first beam and a second beam at two sides of the pack body 200 in the width direction B of the power battery pack 10, and the first beam and the second beam extend along the length direction of the power battery pack 10. In a specific embodiment of this application, the first side beam and the second side beam are respectively a third beam and a fourth beam at two ends of the pack body 200 in the length direction A of the power battery pack 10, and both the third beam and the fourth beam extend along the width direction of the power battery pack 10. The first beam 201, the second beam 202, the third beam 203, and the fourth beam 204 may be a separator, an insulating member, a heat dissipation component, or a protection partition plate. [0105]At least two layers of cell arrays are included in the pack body 200 along a height direction C of the power battery pack 10. Therefore, a quantity of the cells 100 is optimized, so that the space utilization is improved, to improve the energy density, and BIC and low-voltage sampling are easier to be int | 1. A power battery pack, comprising: a pack body having an accommodating space and a middle cross beam, and the middle cross beam dividing the accommodating space into at least two accommodating chambers; and a plurality of cells disposed in the accommodating chambers, wherein each cell of the plurality of cells has a first end portion and a second end portion opposite the first end portion along a length direction of the cell and at least one cell is arranged in each accommodating chamber to form a cell array, a first side beam disposed on a first side of the accommodating space; and a second side beam disposed on a second side of the accommodating space opposite the first side beam; wherein each of the cells of the plurality of cells is disposed in one of the accommodating chambers with one of the first and second end portions of the cell supported by one of the side beams and the other of the first and second end portions of the cell supported by the middle cross beam. 2. The power battery pack according to claim 1, wherein the middle cross beam extends along a width direction of the power battery pack and the at least one cell in each accommodating chamber extends from one side of the corresponding accommodating to an opposite side of the corresponding accommodating chamber along a length direction of the power battery pack. 3. The power battery pack according to claim 2, wherein the length direction of each of the cells of the plurality of cells is disposed along the length direction of the power battery pack, and the plurality of cells are disposed along the width direction of the power battery pack, and wherein only one cell is accommodated in each accommodating chamber along the length direction of the power battery pack. 4. The power battery pack according to claim 2, wherein each cell has a length L0, the length direction of each cell is disposed along the length direction of the power battery pack, and the plurality of cells are disposed along the width direction of the power battery pack; and wherein a distance along the length direction of the power pack between a first end of each cell and a side wall of the accommodating chamber adjacent to the first end of the cell is L1 a distance along the length direction of the power battery pack between a second end of the cell and a side wall of the accommodating chamber adjacent to the second end of the cell is L2, and the length L0 meets: L1+L2<L0. 5. The power battery pack according to claim 1, wherein at least two layers of cell arrays are disposed in the pack body along a height direction of the power battery pack. 6. The power battery pack according to claim 1, wherein the first side beam and the second side beam each extend along a length direction of the power battery pack, and the middle cross beam is a widthwise cross beam extending along a width direction of the power battery pack. 7. The power battery pack according to claim 6, wherein the pack body comprises a base plate, a first end beam extending along the width direction of the power battery pack on a third side of the accommodating space, and a second end beam extending along the width direction of the power battery pack on a fourth side of the accommodating space opposite the first end beam; wherein the first end beam, the second beam, the first side beam, and the second side beam are fixed together to form a rectangular frame; and wherein the rectangular frame and the base plate define the accommodating space and the first and second end beams each provide inward pressing forces on cells of the plurality of cells adjacent to the respective end beam. 8. The power battery pack according to claim 7, wherein the rectangular frame and the base plate form a vehicle-use tray, and the first and second side beams each include a lifting lug configured to mount the power battery pack on a vehicle. 9. The power battery pack according to claim 8, wherein each lifting lug includes a mounting hole through which the pack body is mounted on the vehicle. 10. The power battery pack according to claim 1, wherein the middle cross beam is a lengthwise cross beam extending along a length direction of the power battery pack and the at least one cell in each accommodating chamber extends from one side of the corresponding accommodating chamber to an opposite side of the corresponding accommodating chamber along a width direction of the power battery pack. 11. The power battery pack according to claim 10, wherein the length direction of each cell of the plurality of cells is arranged along the width direction of the power battery pack; and the plurality of cells are arranged along the length direction of the power battery pack; and wherein only one cell is accommodated in each accommodating chamber along the width direction of the power battery pack. 12. The power battery pack according to claim 10, wherein each of the cells of the plurality of cells has a length of L0, the length direction of each cell is disposed along the width direction of the power battery pack and the plurality of cells are disposed along the length direction of the power battery pack; and wherein a shortest along the width direction of the power battery pack between a first end of each cell and a side wall of the accommodating chamber adjacent to the first end is L1, a distance along the width direction of the battery pack between a second end of the cell and a side wall of the accommodating chamber adjacent to the second end of the cell is L2, and the length L0 meets: L1+L2<L0. 13. The power battery pack according to claim 10, wherein at least two layers of cell arrays are disposed in the pack body along a height direction of the power battery pack. 14. The power battery pack according to claim 1, wherein the first side beam and the second side beam each extend along a width direction of the power battery pack, and the middle cross beam is a widthwise cross beam extending along the width direction of the power battery pack. 15. The power battery pack according to claim 14, wherein the pack body comprises a base plate, a first end beam extending along a length direction of the power battery pack on a third of the accommodating space, and a second end beam extending along the length direction of the power battery pack on a fourth side of the accommodating space opposite the first end beams; wherein the first side beam, the second beam, the first end beam, and the second end beam are fixed together to form a rectangular frame; and wherein the rectangular frame and the base plate define the accommodating space; and the first second end beams each provide inward pressing forces on cells of the plurality of cells adjacent to the respective end beam. 16. The power battery pack according to claim 15, wherein the rectangular frame and the base plate form a vehicle-use tray, and the first and second side beams each include lifting lug configured to mount the power battery pack is mounted on a vehicle. 17. The power battery pack according to claim 16, wherein each lifting lug includes a mounting hole through which the pack body is mounted on the vehicle. 18. The power battery pack according to claim 1, wherein a sum V1 of volumes of the plurality of cells and a volume V2 of the power battery pack meet: V1/V2≥55%. 19. The power battery pack according to claim 18, wherein V1/V2260%. 20. The power battery pack according to claim 1, wherein a sum V1 of volumes of the plurality of cells and a volume V0 of the accommodating space meet: 81%≤V1/V0≤97%. 21. The power battery pack according to claim 1, wherein the accommodating space has a bottom surface having an area S0, and wherein a sum S1 of areas of orthographic projections of the plurality of cells on the bottom surface meets: 72%≤S1/S0≤88%. 22. The power battery pack according to claim 1, further comprising at least one of a battery management system and a battery thermal management system. 23. The power battery pack according to claim 1, wherein the pack body is integrally formed on an electric vehicle. 24. The power battery pack according to claim 1, wherein each cell of the plurality of cells comprises a cell body having a length L, a width H, and a thickness D, the length L being greater than the width H, the width H being greater than the thickness D, and the length L and the width H meeting: L/H=4 to 21. 25. The power battery pack according to claim 1, wherein each cell of the plurality of cells comprises a cell body and having a length L and a thickness D meeting: L/D=23 to 208. 26. The power battery pack according to claim 1, wherein each cell of the plurality of cells comprises a cell body having a length L and a volume V meeting: L/V=0.0005 mm 2 to 0.002 mm−2. 27. The power battery pack according to claim 1, wherein each cell of the plurality of cells comprises a cell body having a width H and a volume V meeting: H/V=0.0001 mm−2 to 0.00015 mm−2. 28. The power battery pack according to claim 1, wherein each cell of the plurality of cells comprises a cell body having a thickness D and a volume meeting: D/V=0.0000065 mm−2 to 0.00002 mm−2. 29. The power battery pack according to claim 1, wherein each cell of the plurality of cells comprises a cell body having a length L and a total outer surface area S meeting: L/S=0.002 mm−1 to 0.005 mm−1. 30. The power battery pack according to claim 1, wherein each cell of the plurality of cells comprises a cell body having a total outer surface area S and a volume V meeting: S/V=0.1 mm−1 to 0.35 mm−1. 31. The power battery pack according to claim 1, wherein each cell of the plurality of cells comprises a cell body having a length between 700 mm and 2500 mm. 32. The power battery pack according to claim 1, wherein each cell of the plurality of cells is a square battery having an aluminum housing, a cell body, and an explosion-proof valve disposed in an end of the cell body. 33. The power battery pack according to claim 1, wherein each cell comprises a cell body having a first end a second end opposite the first end along a length direction of the cell body, a first explosion-proof valve in the first end, and a second explosion-proof valve in the second end; and wherein the first explosion-proof is configured to discharge gas through a first exhaust channel and the second explosion-proof valve is configured to discharge gas through a second exhaust channel. | BYD COMPANY LIMITED
122 | US12015126B2 | Granted ¦ Term Extension | BYD CO LTD | Cell lids/covers¦Secondary cells servicing/maintenance¦Electric vehicle charging technology¦Electrolyte accumulators manufacture¦Vehicular energy storage¦Batteries¦Secondary cell details | 2020-09-10 | 2024-06-18 | Lithium-ion battery, battery module, battery pack, and automobile | The present invention provides a lithium-ion battery, including: a housing and a separator located inside the housing, where the separator separates internal space of the housing into a plurality of accommodation cavities, battery core sets are disposed inside the accommodation cavities, the battery core sets each include at least one pole shank, and the battery core sets are connected in series; and at least one separator is provided with a liquid injection hole, and the liquid injection hole is used to connect two adjacent accommodation cavities on two sides of the separator; and a block mechanism, where the block mechanism is located inside the housing, the block mechanism enables the liquid injection hole to be in a predetermined state, and the predetermined state includes an open state and a closed state. The battery provided in the present invention ensures isolation and safety of each battery core set while facilitating liquid injection. | CROSS REFERENCE TO RELATED APPLICATION [0001]This application is a continuation of U.S. application Ser. No. 16/707,831, filed on Dec. 9, 2019, which claims the priority of Chinese Patent Application No. 201911011713.7, filed on Oct. 23, 2019, the entire contents of which are herein incorporated by reference. FIELD [0002]The present invention relates to the battery field, in particular, to a lithium-ion battery, a battery module, a battery pack, and an automobile. BACKGROUND [0003]With the continuous popularization of new energy automobiles, a higher requirement is imposed to power batteries in the new energy automobiles in use. In particular, users require increasing endurance mileage of the new energy automobiles. Therefore, a battery pack used in the new energy automobiles needs to have an increasing overall capacity. In addition, in use of a power battery pack, internal consumption caused by internal resistance is required to be as low as possible. [0004]A common new energy automobile generally has a height greater than 1 meter, and a length in a few meters. A power battery pack of the new energy automobile is generally placed at the bottom of the new energy automobile. Currently, a power battery pack on the market generally has a height basically the same as the height of the new energy automobile, basically greater than 1 meter, and has a length determined based on reserved space at the bottom of the new energy automobile, generally greater than 2 meters. Overall, both the length and the height of the power battery pack are greater than 1 meter. However, currently, a single battery on the market is generally about 0.3 meter long. Therefore, in the power battery pack, at least three single batteries or even more need to be arranged side by side. [0005]To arrange a plurality of single batteries side by side, a fastening structure needs to be added for each single battery, and a peripheral power connector needs to be disposed for power connection between two adjacent single batteries, resulting in a relatively large quantity of installation structures of the single batteries, which not only increases costs, but also increases the overall weight. In addition, in a single pack, the installation structures occupy relatively large internal space of the pack, resulting in a decrease in an overall capacity of the power battery pack. More single batteries arranged side by side mean that more space is wasted. In addition, a plurality of external power connectors need to be disposed for power connection, which increases internal resistance and increases internal consumption of the power battery pack in use. [0006]To resolve the foregoing technical problems, the patent CN201110021300.4 provides a serially connected battery pack, including a battery housing and a plurality of pole sets disposed inside the battery housing, the plurality of pole sets are connected in series, and two adjacent pole sets are separated by a separator. Therefore, compared with arranging a plurality of single batteries side by side, disposing the plurality of pole sets in the battery housing reduces the housing and external installation structures, improves space utilization, and ensures an overall capacity of the power battery pack. In addition, no external power connectors are used, and adjacent pole sets inside the housing are directly connected in series without considering connection stability and reliability of the power connectors, so that connected content can be reduced and internal consumption of the power battery pack in use can be reduced. [0007]In the foregoing patent, because the plurality of pole sets are connected in series, a potential difference between front and rear ends is relatively high. If the plurality of pole sets connected in series share an electrolyte in a cavity, the electrolyte may decompose due to the high potential difference between the front and rear ends, resulting in a failure of a single battery. Therefore, to resolve the foregoing problem, in the foregoing patent, a separator is disposed between two adjacent pole sets, each pole set is in a cavity obtained through separation by the separator, and each cavity provides the electrolyte to a single battery. [0008]However, in CN201110021300.4, as the separator separates internal space of the housing into a plurality of single cavities, how to inject the electrolyte into each single cavity while ensuring isolation between two adjacent cavities is a problem not considered in CN201110021300.4, and also a core problem of the solution disclosed in CN201110021300.4. SUMMARY [0009]An objective of the present invention is to resolve the foregoing liquid injection problem by providing a battery, a battery module, a battery pack, and an automobile, in which an electrolyte can be injected into each cavity while isolation of each cavity can be ensured. [0010]To resolve the foregoing technical problem, the technical solutions of the present invention are as follows: [0011]The present invention provides a lithium-ion battery, including: a housing and a separator located inside the housing, where the separator separates internal space of the housing into a plurality of accommodation cavities, battery core sets are disposed inside the accommodation cavities, the battery core sets each include at least one pole shank, and the battery core sets are connected in series; and at least one separator is provided with a liquid injection hole allowing an electrolyte to pass through, and the liquid injection hole is used to connect two adjacent accommodation cavities on two sides of the separator; and a block mechanism, where the block mechanism is located inside the housing, the block mechanism enables the liquid injection hole to be in a specified state, and the specified state includes an open state and a closed state. [0012]In an embodiment of the present invention, when the block mechanism is in a first situation, the liquid injection hole is in the open state; when the block mechanism is in a second situation, the liquid injection hole is in the closed state; and the block mechanism is capable of switching between the first situation and the second situation. [0013]In an embodiment of the present invention, before or during liquid injection of the lithium-ion battery, the block mechanism is in the first situation, the liquid injection hole is in the open state, and the two adjacent accommodation cavities on the two sides of the separator are connected through the liquid injection hole; and after the liquid injection of the lithium-ion battery, the block mechanism switches from the first situation to the second situation, and the block mechanism closes the liquid injection hole, so that the liquid injection hole is in the closed state. [0014]In an embodiment of the present invention, when the lithium-ion battery is formed after the liquid injection, the block mechanism is in the first situation, the liquid injection hole is in the open state, and the two adjacent accommodation cavities on the two sides of the separator are connected through the liquid injection hole; and after the lithium-ion battery is formed after the liquid injection, the block mechanism switches from the first situation to the second situation, and the block mechanism closes the liquid injection hole, so that the liquid injection hole is in the closed state. [0015]In an embodiment of the present invention, when the lithium-ion battery is overcharged or short-circuited, the block mechanism switches from the second situation to the first situation, the block mechanism enables the liquid injection hole to be in the open state, and the two adjacent accommodation cavities on the two sides of the separator are connected through the liquid injection hole. [0016]In an embodiment of the present invention, when the liquid injection hole is in the closed state, the block mechanism is at least partially located in the liquid injection hole, and the block mechanism closes the liquid injection hole, to block connection between the two adjacent accommodation cavities through the liquid injection hole. [0017]In an embodiment of the present invention, a plurality of separators are disposed inside the housing, one separator is disposed between two adjacent battery core sets, the plurality of separators separate the internal space of the housing into a plurality of accommodation cavities, and each accommodation cavity includes at least one battery core set; and at least one separator is provided with a liquid injection hole, the block mechanism is at least partially located in the liquid injection hole, and the block mechanism closes the liquid injection hole, so that the liquid injection hole is in the closed state, and connection between the two adjacent accommodation cavities through the liquid injection hole is blocked. [0018]In an embodiment of the present invention, in the first situation, the block mechanism is located at a first position in the housing; and in the second situation, the block mechanism is located at a second position in the housing. [0019]In an embodiment of the present invention, the separator is provided with a block mechanism placement space, the block mechanism is located inside the block mechanism placement space, the first position and the second position are formed in the block mechanism placement space, and the block mechanism is capable of moving between the first position and the second position under an action of an external force; when the block mechanism is located at the first position, the liquid injection hole is in the open state, the two adjacent accommodation cavities are connected through the liquid injection hole; and when the block mechanism is located at the second position, the block mechanism closes the liquid injection hole, the liquid injection hole is in the closed state, and connection between the two adjacent accommodation cavities through the liquid injection hole is blocked. [0020]In an embodiment of the present invention, the external force is selected from one or more of gravity, electromagnetic force, inertia force, or thermal force. [0021]In an embodiment of the present invention, the block mechanism placement space is connected with the liquid injection hole. [0022]In an embodiment of the present invention, the block mechanism placement space and the liquid injection hole are cross-arranged, the liquid injection hole is separated by the block mechanism placement space into a first liquid injection hole and a second liquid injection hole, and the first liquid injection hole and the second liquid injection hole both are connected with the block mechanism placement space. [0023]In an embodiment of the present invention, the block mechanism is in any shape of a cylinder, an elliptical cylinder, a sheet, or a sphere. [0024]In an embodiment of the present invention, the block mechanism is in an interference fit connection with an inner wall of the block mechanism placement space. [0025]In an embodiment of the present invention, the block mechanism is a magnetic substance with magnetism. [0026]In an embodiment of the present invention, the block mechanism is covered by an elastic sleeve. [0027]In an embodiment of the present invention, the housing includes a housing body with an opening on an end portion and a cover plate disposed at the opening of the housing body, the opening is located on the end portion of the housing along a first direction, and the cover plate is provided with a liquid injection channel; and the separator separates the internal space of the housing along the first direction into the plurality of accommodation cavities, and the battery core sets are arranged along the first direction and connected in series. [0028]In an embodiment of the present invention, each battery core set includes a first electrode lead-out part and a second electrode lead-out part that are used to lead out a current, and a first electrode lead-out part and a second electrode lead-out part of at least one battery core set are arranged along the first direction on two opposite sides of the battery core set respectively; and a length direction of the battery core set extends along the first direction. [0029]In an embodiment of the present invention, the first direction is a length direction of the lithium-ion battery. [0030]In an embodiment of the present invention, the lithium-ion battery is roughly rectangular, the lithium-ion battery has a length, a height, and a depth, the length is greater than the height, the height is greater than the depth, and the length of the lithium-ion battery is 400 to 2500 mm. [0031]In an embodiment of the present invention, the battery includes a battery core connector, and the battery core sets are connected in series by using the battery core connector. [0032]In an embodiment of the present invention, the two adjacent battery core sets are connected in series by using the battery core connector, and the battery core connector passes through the separator between the two adjacent battery core sets. [0033]In an embodiment of the present invention, the battery core connector and the separator are integrally formed. [0034]In an embodiment of the present invention, the battery core connector includes a copper connection portion and an aluminum connection portion that is connected to the copper connection portion, and the copper connection portion and the aluminum connection portion are connected inside the separator. [0035]In an embodiment of the present invention, the housing is a metal housing, the battery further includes an isolating film, the isolating film is located between the housing and the battery core sets, and the isolating film and the separator form the accommodation cavities. [0036]In an embodiment of the present invention, the housing is a metal housing, the battery further includes an isolating bag, the battery core sets are located inside the isolating bag, and the separator separates internal space of the isolating bag into a plurality of accommodation cavities. [0037]In an embodiment of the present invention, a sample line that is used to sample the battery core set is disposed inside the housing. [0038]An embodiment of the present invention discloses a lithium-ion battery, including: a housing; a separator, where the separator is located inside the housing, and the separator separates internal space of the housing into a plurality of accommodation cavities; battery core sets, where the battery core sets are disposed inside the accommodation cavities, the battery core set includes at least one pole shank, the battery core sets are connected in series, at least one separator is provided with a liquid injection hole allowing an electrolyte to pass through, and the liquid injection hole is used to connect two adjacent accommodation cavities on two sides of the separator; and a block mechanism, where the block mechanism is at least partially located in the liquid injection hole, and the block mechanism closes the liquid injection hole, to block connection between the two adjacent accommodation cavities through the liquid injection hole. [0039]In an embodiment of the present invention, a plurality of separators are disposed inside the housing, one separator is disposed between two adjacent battery core sets, the plurality of separators separate the internal space of the housing into a plurality of accommodation cavities, and each accommodation cavity includes at least one battery core set. [0040]In an embodiment of the present invention, at least one separator is provided with a block mechanism placement space, the block mechanism is located inside the block mechanism placement space, a first position and a second position are formed in the block mechanism placement space for accommodating the block mechanism, the block mechanism is located at the second position, and the block mechanism is capable of switching from the second position to the first position or from first position to the second position under an action of an external force. [0041]In an embodiment of the present invention, the block mechanism placement space and the liquid injection hole are cross-arranged, the liquid injection hole is separated by the block mechanism placement space into a first liquid injection hole and a second liquid injection hole, and the first liquid injection hole and the second liquid injection hole are connected with the block mechanism placement space. [0042]In an embodiment of the present invention, the block mechanism is in any shape of a cylinder, an elliptical cylinder, a sheet, or a sphere. [0043]In an embodiment of the present invention, the block mechanism is sheet provided with a nick that is broken under preset pressure. [0044]In an embodiment of the present invention, the housing includes a housing body with an opening on an end portion and a cover plate disposed at the opening of the housing body, the opening is located on the end portion of the housing along a first direction, and the cover plate is provided with a liquid injection channel; and the separator separates the internal space of the housing along the first direction into the plurality of accommodation cavities, and the battery core sets are arranged along the first direction and connected in series. [0045]In an embodiment of the present invention, each battery core set includes a first electrode lead-out part and a second electrode lead-out part that are used to lead out a current, and a first electrode lead-out part and a second electrode lead-out part of at least one battery core set are arranged along the first direction on two opposite sides of the battery core set respectively; and a length direction of the battery core set extends along the first direction. [0046]In an embodiment of the present invention, the first direction is a length direction of the lithium-ion battery, the lithium-ion battery is roughly rectangular, the lithium-ion battery has a length, a height, and a depth, the length is greater than the height, the height is greater than the depth, and the length of the lithium-ion battery is 400 to 2500 mm. [0047]In an embodiment of the present invention, the battery includes a battery core connector, and the battery core sets are connected in series by using the battery core connector. [0048]In an embodiment of the present invention, the two adjacent battery core sets are connected in series by using the battery core connector, and the battery core connector passes through the separator between the two adjacent battery core sets. [0049]In an embodiment of the present invention, the battery core connector and the separator are integrally formed. [0050]In an embodiment of the present invention, the battery core connector includes a copper connection portion and an aluminum connection portion that is connected to the copper connection portion, and the copper connection portion and the aluminum connection portion are connected inside the separator. [0051]In an embodiment of the present invention, the housing is a metal housing, the battery further includes an isolating film, the isolating film is located between the housing and the battery core sets, and the isolating film and the separator form the accommodation cavities. [0052]In an embodiment of the present invention, the housing is a metal housing, the battery further includes an isolating bag, the battery core sets are located inside the isolating bag, and the separator separates internal space of the isolating bag into a plurality of accommodation cavities. [0053]The present invention further provides a battery set, including a plurality of lithium-ion batteries provided in the present invention. [0054]The present invention further provides a battery pack, including a plurality of lithium-ion batteries provided in the present invention or including a plurality of battery modules provided in the present invention. [0055]The present invention further provides an automobile, including the battery module provided in the present invention or the battery pack provided in the present invention. [0056]Compared with the prior art, the present invention achieves the following beneficial effects: [0057]The battery provided in the present invention is provided with a liquid injection hole on a separator, the liquid injection hole is used to connect two adjacent accommodation cavities, and during liquid injection, the accommodation cavities are connected through the liquid injection hole. Therefore, even when an electrolyte is injected into one accommodation cavity, the electrolyte can flow through the liquid injection hole to another accommodation cavity, so that the electrolyte can be injected into each accommodation cavity well. Besides, the separator is provided with a block mechanism, the block mechanism enables the liquid injection hole to be in a specified state, and after the liquid injection is completed, the block mechanism closes the liquid injection hole, so that the two adjacent accommodation cavities are isolated from each other, and the electrolyte does not flow between the two adjacent accommodation cavities to avoid mutual impact, or decompose due to a high voltage difference, thereby ensuring safety and service life of the lithium-ion battery. In addition, when the lithium-ion battery is overcharged or short-circuited, the block mechanism enables the liquid injection hole to be open and in an open state for air discharge and pressure relief. BRIEF DESCRIPTION OF THE DRAWINGS [0058]FIG. 1 is a cross-sectional view of an overall structure of a lithium-ion battery according to an embodiment of the present invention; [0059]FIG. 2 is a schematic structural diagram of a battery core set according to an embodiment of the present invention; [0060]FIG. 3 is a schematic structural diagram of a separator with a sealing ring according to an embodiment of the present invention; [0061]FIG. 4 is a schematic diagram of an integral injection molding structure of a separator and a battery core connection strap according to an embodiment of the present invention; [0062]FIG. 5 is a structural exploded view of a separator according to an embodiment of the present invention; [0063]FIG. 6 is a schematic structural partial cross-sectional view of a lithium-ion battery according to another embodiment of the present invention; [0064]FIG. 7 is a partially enlarged view of a part C of FIG. 6; [0065]FIG. 8 is a schematic structural partial cross-sectional view of the lithium-ion battery of FIG. 6 after a block mechanism is removed; [0066]FIG. 9 is a partially enlarged view of a part D of FIG. 8; [0067]FIG. 10 is an exploded view of an assembly method of a housing and a battery core set according to an embodiment of the present invention; [0068]FIG. 11 is a schematic structural diagram of a battery pack according to an embodiment of the present invention; and [0069]FIG. 12 is a schematic diagram of an overall structure of a lithium-ion battery according to an embodiment of the present invention. [0070]Reference numerals include: [0071]battery 10; housing 100; cover plate 102; battery core set 200; battery core 201; tab 202; and power connection area 203; and [0072]separator 300; liquid injection hole 301; first liquid injection hole3011; second liquid injection hole 3012; block mechanism 302; rubber sleeve 3025; metallic ball 3026; block mechanism placement space 303; package structure 305; accommodation cavity 400; battery core connector 500; copper connection portion 501; aluminum connection portion 502; isolating film 600; and tray 700. DETAILED DESCRIPTION [0073]Reference will be made in detail to embodiments of the present invention, and an example of the embodiment is shown in the accompanying drawings, the same or similar elements and the elements having same or similar functions are denoted by like reference numerals throughout the descriptions. The embodiments described herein with reference to drawings are explanatory, illustrative, and should be used to generally understand the present invention. The embodiments shall not be construed to limit the present invention. [0074]In the description of the present invention, it should be understood that, terms such as “length”, “height”, “up”, “down”, “front”, “rear”, “left”, “right”, “vertical”, “horizontal”, “top”, “bottom”, “inside”, and “outside” indicate an orientation or position relationship based on the orientation or position shown in the accompanying drawings. These terms are merely for the convenience of describing the present invention and simplifying the description, and not to indicate or imply that the device or element referred to must have a particular orientation, be constructed and operated in a particular orientation, and therefore cannot be understood as a limitation on the present invention. [0075]In addition, terms “first” and “second” are merely for description, and cannot be understood to indicate or imply relative importance or to imply a quantity of technical features indicated. Thus, features defined by “first” and “second” may explicitly or implicitly include one or more of these features. In the description of the present invention, “plurality of” means two or more, unless otherwise specifically defined. [0076]In the present invention, terms such as “installation”, “connected”, “connection”, and “fastening” shall be understood in a broad sense unless otherwise expressly specified and defined, which for example, may be fixedly connected, detachably connected, or integrally formed; may be mechanically or electrically connected; may be directly connected or indirectly connected by using an intermediate medium; or may be connection between two elements or interaction between two elements. For a person of ordinary skill in the art, specific meanings of the terms in the present invention may be understood based on a specific situation. [0077]The present invention provides a lithium-ion battery, including: a housing and a separator located inside the housing, where the separator separates internal space of the housing into a plurality of accommodation cavities, battery core sets are disposed inside the accommodation cavities, the battery core sets each include at least one pole shank, and the battery core sets are connected in series; and at least one separator is provided with a liquid injection hole allowing an electrolyte to pass through, and the liquid injection hole is used to connect two adjacent accommodation cavities on two sides of the separator; and a block mechanism, where the block mechanism is located inside the housing, the block mechanism enables the liquid injection hole to be in a specified state, and the specified state includes an open state and a closed state. [0078]Compared with the prior art, the present invention achieves the following beneficial effects: [0079]The battery provided in the present invention is provided with a liquid injection hole on a separator, the liquid injection hole is used to connect two adjacent accommodation cavities, and during liquid injection, the accommodation cavities are connected through the liquid injection hole. Therefore, even when an electrolyte is injected into one accommodation cavity, the electrolyte can flow through the liquid injection hole to another accommodation cavity, so that the electrolyte can be injected into each accommodation cavity well. Besides, the separator is provided with a block mechanism, the block mechanism enables the liquid injection hole to be in a specified state, and after the liquid injection is completed, the block mechanism closes the liquid injection hole, so that the two adjacent accommodation cavities are isolated from each other, and the electrolyte does not flow between the two adjacent accommodation cavities to avoid mutual impact, or decompose due to a high voltage difference, thereby ensuring safety and service life of the lithium-ion battery. In addition, when the lithium-ion battery is overcharged or short-circuited, the block mechanism enables the liquid injection hole to be open and in an open state for air discharge and pressure relief. [0080]In some embodiments of the present invention, the liquid injection hole has a function of allowing the electrolyte to pass through during liquid injection, so that the electrolyte can flow to different accommodation cavities after injection once. Moreover, after the liquid injection is completed, in a use process, the block mechanism normally closes the liquid injection hole, so that the liquid injection hole is in a closed state. Furthermore, in some preferred embodiments, when the lithium-ion battery is overcharged or short-circuited, the liquid injection hole of the lithium-ion battery is open, and the block mechanism does not close the liquid injection hole, but opens the liquid injection hole for air discharge. [0081]In some embodiments, the liquid injection hole is used to allow the electrolyte to pass through during liquid injection. Before the liquid injection, the liquid injection hole is in the open state. During the liquid injection, the electrolyte flows through the liquid injection hole from one accommodation cavity to another accommodation cavity, to inject the electrolyte into all accommodation cavities inside the housing with fewer times of injection. After the liquid injection, the block mechanism closes the liquid injection hole, so that the liquid injection hole is in the closed state, and electrolytes in two adjacent accommodation cavities are isolated from each other, and accommodated only in the respective accommodation cavities. [0082]In some other embodiments, the liquid injection hole has a function of allowing the electrolyte to pass through, and a function of air discharge in an abnormal condition. Before liquid injection, the liquid injection hole is in the open state. During the liquid injection, the electrolyte flows through the liquid injection hole from one accommodation cavity to another accommodation cavity, to inject the electrolyte into all accommodation cavities inside the housing with fewer times of injection. After the liquid injection, the block mechanism closes the liquid injection hole, so that the liquid injection hole is in the closed state, and electrolytes in two adjacent accommodation cavities are isolated from each other. In addition, when the lithium-ion battery is normally used, the block mechanism closes the liquid injection hole, so that two adjacent accommodation cavities are isolated from each other; when the lithium-ion battery is overcharged or short circuited (in other words, when internal pressure of an accommodation cavity inside the lithium-ion battery reaches a specified value), the block mechanism opens the liquid injection hole, so that the liquid injection hole turns to the open state, air in the accommodation cavity with excessive internal pressure can be discharged to another accommodation cavity or to outside of the lithium-ion battery through the liquid injection hole. In some embodiments, the block mechanism is of a sheet structure provided with a nick, and the nick can be broken under an action of pressure, to enable the block mechanism to open the liquid injection hole. The nick enables the block mechanism of the sheet structure to react more sensitively to pressure, and improves precision of the block mechanism in opening the liquid injection hole for the accommodation cavity with excessive pressure. [0083]In the present invention, a plurality of separators separate the housing into a plurality of accommodation cavities, and each accommodation cavity can accommodate one battery core set or a plurality of battery core sets connected in parallel or in series; and one or more of the separators separating the housing into the plurality of accommodation cavities are provided with a liquid injection hole, or each of the separators is provided with a liquid injection hole. In some embodiments, a cover plate with a liquid injection channel is disposed at one end in a length direction, and the electrolyte is injected into all the accommodation cavities in the housing through the liquid injection channel; in this embodiment, each separator is provided with a liquid injection hole, so that the electrolyte is injected into all the accommodation cavities through injection once. In some other embodiments, a cover plate with a liquid injection channel is disposed at each of two ends in a length direction, and the electrolyte is injected into all t | 1. A lithium-ion battery, comprising: a housing; at least one separator located inside the housing and separating an internal space of the housing into a plurality of accommodation cavities; wherein at least one separator defines a liquid injection hole for electrolyte passage, and connecting two adjacent accommodation cavities on opposite sides of the separator; at least two or more battery core sets disposed inside corresponding accommodation cavities and connected in series, wherein the battery core sets each comprise at least one pole shank; and a block mechanism inside the housing for control of the liquid injection hole. 2. The lithium-ion battery according to claim 1, wherein when the block mechanism is in a first situation, the liquid injection hole is open, when the block mechanism is in a second situation, the liquid injection hole is closed, and the block mechanism switches between the first situation and the second situation. 3. The lithium-ion battery according to claim 2, wherein before or during liquid injection of the lithium-ion battery, the block mechanism is in the first situation; and after the liquid injection of the lithium-ion battery, the block mechanism switches from the first situation to the second situation. 4. The lithium-ion battery according to claim 2, wherein the separator is provided with a block mechanism placement space, the block mechanism is located inside the block mechanism placement space, a first position and a second position are formed in the block mechanism placement space, and the block mechanism moves between the first position and the second position under an external force; when the block mechanism is located at the first position, the liquid injection hole is open; and when the block mechanism is located at the second position, the block mechanism closes the liquid injection hole. 5. The lithium-ion battery according to claim 4, wherein in the first situation, the block mechanism is of a net structure provided with mesh holes that keep the liquid injection hole open; and in the second situation, the block mechanism of the net structure is hot-melted, and the mesh holes of the block mechanism of the net structure are all closed due to hot melting. 6. The lithium-ion battery according to claim 1, wherein the housing comprises a housing body and a cover plate, wherein the housing defines an opening on an end, along a first direction, of the housing, and the cover plate, defining a liquid injection channel, is provided at the opening; and the separator separates the internal space of the housing along the first direction into the plurality of accommodation cavities, and the battery core sets are arranged along the first direction, wherein each battery core set comprises a first electrode lead-out part and a second electrode lead-out part leading out a current, and a first electrode lead-out part and a second electrode lead-out part of at least one battery core set are arranged along the first direction on two opposite sides of the battery core set respectively; and a length direction of the battery core set extends along the first direction, wherein the first direction is a length direction of the lithium-ion battery. 7. The lithium-ion battery according to claim 1, wherein the battery comprises a battery core connector, and the battery core sets are connected in series by using the battery core connector, wherein the battery core connector passes through the separator between two corresponding adjacent battery core sets. 8. The lithium-ion battery according to claim 1, wherein the housing is a metal housing, the battery further comprises an isolating film, the isolating film is located between the housing and the battery core sets, and the isolating film and the separator form the accommodation cavities. 9. The lithium-ion battery according to claim 1, wherein the housing is a metal housing, the battery further comprises an isolating bag, the battery core sets are located inside the isolating bag, and the separator separates internal space of the isolating bag into a plurality of accommodation cavities. 10. A lithium-ion battery, comprising: a housing; at least one separator located inside the housing and separating an internal space of the housing into a plurality of accommodation cavities; at least two or more battery core sets disposed inside the accommodation cavities and connected in series, wherein a battery core set of the at least two or more battery core sets comprises at least one pole shank; at least one separator defining a liquid injection hole for allowing an electrolyte passage and connecting two adjacent accommodation cavities on two opposite sides of the separator; and a block mechanism at least partially located in the liquid injection hole for control the liquid injection hole, to block communication between the two adjacent accommodation cavities through the liquid injection hole. 11. The lithium-ion battery according to claim 10, wherein a plurality of separators are disposed inside the housing, each separator is disposed between two adjacent battery core sets, the plurality of separators separate the internal space of the housing into the plurality of accommodation cavities, and each accommodation cavity receives at least one battery core set. 12. The lithium-ion battery according to claim 10, wherein at least one separator defines a block mechanism placement space, the block mechanism is located inside the block mechanism placement space, a first position and a second position are provided in the block mechanism placement space for accommodating the block mechanism, the block mechanism is located at the second position, and the block mechanism is switchable between the second position and the first position under an external force. 13. The lithium-ion battery according to claim 10, wherein the housing comprises a housing body with an opening on an end portion and a cover plate disposed at the opening of the housing body, the opening is located on the end portion of the housing along a first direction, and the cover plate defines a liquid injection channel; and the separator separates the internal space of the housing along the first direction into the plurality of accommodation cavities, and the battery core sets are arranged along the first direction and connected in series. 14. The lithium-ion battery according to claim 10, wherein each battery core set comprises a first electrode lead-out part and a second electrode lead-out part, and a first electrode lead-out part and a second electrode lead-out part of at least one battery core set are respectively arranged on two opposite sides of the battery core set along the first direction; and a length direction of the battery core set extends along the first direction, wherein the first direction is a length direction of the lithium-ion battery, the lithium-ion battery is roughly rectangular, the lithium-ion battery has a length, a height, and a depth, the length is greater than the height, the height is greater than the depth. 15. The lithium-ion battery according to claim 14, wherein the length of the lithium-ion battery is 400 to 2500 mm. 16. The lithium-ion battery according to claim 10, wherein the battery comprises at least one battery core connector, and the battery core sets are connected in series by using the at least one battery core connector, a corresponding battery core connector passes through the separator between the two adjacent battery core sets and integrally formed with the separator. 17. The lithium-ion battery according to claim 10, wherein the battery core connector comprises a copper connection portion and an aluminum connection portion connected to the copper connection portion, and a connection position between the copper connection portion and the aluminum connection portion is inside the separator. 18. The lithium-ion battery according to claim 16, wherein the housing is a metal housing, the battery further comprises an isolating film, the isolating film is located between the housing and the battery core sets, and the isolating film and the separator form the accommodation cavities. 19. A battery pack, comprising a plurality of lithium-ion batteries according to claim 1. 20. An automobile, comprising the battery pack according to claim 19. | BYD COMPANY LIMITED
123 | US12009513B2 | Granted ¦ Term Extension | BYD CO LTD | Cell electrodes¦Secondary cells | 2019-06-19 | 2024-06-11 | Lithium-ion battery anode material and preparation method thereof, anode, and lithium-ion battery | An anode material includes a core-shell structured composite material. The core-shell structured composite material includes a core material, an inner shell material, and an outer shell material. The core material includes graphite particles. The inner shell material includes a continuous phase and a dispersing phase. The dispersing phase includes nano silicon particles, the continuous phase includes carbon, and the outer shell material includes lithium metal. A chemical formula of the nano silicon-based particles is SiOx, 0<x<2. | CROSS-REFERENCE TO RELATED APPLICATIONS [0001]This application is a national phase entry under 35 U.S.C. § 371 of International Application No. PCT/CN2019/091902, filed on Jun. 19, 2019, which claims priority to Chinese Patent Application No 201810654565.X filed by the BYD Co., Ltd. on Jun. 22, 2018, and entitled LITHIUM-ION BATTERY ANODE MATERIAL AND PREPARATION METHOD THEREFOR, ANODE, AND LITHIUM-ION BATTERY, the entire content of all of which is incorporated herein by reference in its entirety. FIELD [0002]The present disclosure relates to the technical field of lithium-ion batteries, and in particular, to a lithium-ion battery anode material and preparation method thereof, an anode, and a lithium-ion battery. BACKGROUND [0003]To increase the specific capacity of anode materials of lithium-ion batteries, often, silicon is added to anode materials as an additive. However, the volume expansion effect of silicon, when used as the anode material, can cause pulverization of the anode material, expansion of the anode, significant reduction of electrode capacity, and poor cycle performance of the battery. SUMMARY [0004]An objective of the present disclosure is to provide a lithium-ion battery anode material, which has a high volume energy density and resolves the problem of volume expansion resulting from the direct addition of silicon in the anode material. [0005]A first aspect of the present disclosure provides a lithium-ion battery anode material, including a core-shell structured composite material. The core-shell structured composite material comprises a core material, an inner shell material, and an outer shell material, the core material is graphite particles, the inner shell material comprises a continuous phase and a dispersing phase, the dispersing phase comprises nano silicon particles, the continuous phase comprises carbon, and the outer shell material comprises lithium metal. [0006]A second aspect of the present disclosure provides a method for preparing a lithium-ion battery anode material, including the following steps: S1, performing first ball-milling of nano silicon and a carbon source material, then adding graphite and performing second ball-milling to obtain a ball-milled mixture; S2, sintering the ball-milled mixture under an inert gas atmosphere to obtain a silicon-carbon material; and S3, depositing lithium metal on the surface of the silicon-carbon material to obtain the anode material. [0007]A third aspect of the present disclosure provides a lithium-ion battery anode material prepared by the method according to the second aspect of the present disclosure. [0008]A fourth aspect of the present disclosure provides a lithium-ion battery anode, comprising the lithium-ion battery anode material according to the first aspect or the third aspect of the present disclosure. [0009]A fifth aspect of the present disclosure provides a lithium-ion battery, comprising the lithium-ion battery anode according to the fourth aspect of the present disclosure. [0010]Through the above technical solutions, the lithium-ion battery anode material of the present disclosure has a core-shell structure, and a layer of lithium metal is uniformly deposited on the surface of the core material as a shell material, which can provide uniform active sites for electrochemical deposition of lithium metal during the charging process of the anode material, to avoid the problem of dendrite formation caused by nonuniform electrochemical deposition of lithium metal. Secondly, due to the presence of lithium metal on the surface, silicon can form a shallow charge and shallow discharge state during the subsequent cycles after being fully intercalated with lithium for the first time, thereby effectively improving the cycle performance of the battery. In addition, the inner shell of the anode material contains uniformly dispersed nano silicon particles coated on the surface of the graphite particles, which can increase the specific capacity of the anode material and avoid the problem of volume expansion. Through the reasonable design of the core-shell structure and the proportions of the materials, the volume energy density of the composite material can exceed the volume energy density of 2061 mAh/cm3 of metal lithium, thereby greatly improving the volume energy density of the battery. [0011]Some of the additional aspects and advantages of the present disclosure will be provided in the description below, some of which may be apparent from the following description or understood through practice of the disclosure. BRIEF DESCRIPTION OF THE DRAWINGS [0012]The above additional aspects and advantages of the present disclosure become apparent and comprehensible from the description of embodiments in connection with accompanying drawings. [0013]FIG. 1 shows a surface morphology of a working electrode in a lithium-ion battery after 100 cycles according to an embodiment of the present disclosure; and [0014]FIG. 2 shows the surface morphology of the working electrode in the lithium-ion battery after 15 cycles according to an embodiment of the present disclosure. DETAILED DESCRIPTION [0015]Embodiments of the present disclosure will be exemplarily described in detail hereinafter with reference to accompanying drawings in which the same or like reference characters refer to the same or like elements or elements having the same or like functions throughout. The embodiments described below with reference to the accompanying drawings are exemplary, and are intended to explain the present disclosure, rather than limiting the present disclosure. [0016]Endpoints of a range and any value disclosed in this specification should not be limited to a precise range or value. The range or value should be understood as a value close to the range or value. For the value range, endpoint values of the ranges, or endpoint values of the ranges and independent point values, or independent point values may be combined with each other to form one or more new value ranges, and these value ranges shall be regarded as being specifically disclosed in this specification. [0017]A first aspect of the present disclosure provides a lithium-ion battery anode material, comprising a core-shell structured composite material. The core-shell structured composite material comprises a core material, an inner shell material, and an outer shell material. The core material is graphite particles, the inner shell material comprises a continuous phase and a dispersing phase, the dispersing phase comprises nano silicon-based particles, the continuous phase comprises carbon, the outer shell material comprises lithium metal, and the chemical formula of the nano silicon-based particles is SiOx, where 0<x<2. [0018]It is found that when an anode active material having a core-shell structure where the core includes lithium-silicon alloy particles and the shell is a carbon layer is used, the structure can effectively alleviate the volume expansion effect of silicon used as the anode. This material structure may indeed have the function described above for anode materials with low specific capacity. However, when the specific capacity reaches 600 mAh/g or more, because the volume expansion of silicon is at least 400%, not only the expansion of lithium is 100%, but also the density of lithium is very low, which is 0.534 g/cm3. When the amount of lithium reaches a certain level, its absolute volume expansion is also surprisingly high. The shell structure is carbon material, the expansion of which is limited. As a result, when the space provided by the shell structure is sufficient for the volume expansion of the core, the material will be broken. Therefore, when the specific capacity is higher than 600 mAh/g, this structure is not suitable for use as the anode material. In this case, this structure still cannot resolve the cycle and other problems caused by volume expansion. [0019]In view of this, the present disclosure provides a lithium-ion battery anode material. The anode material has a core-shell structure, and a layer of lithium metal is uniformly deposited on the surface of the core material as a shell material. When the anode material is applied in a lithium-ion battery, lithium metal in the anode material is in contact with the electrolytic solution to form a short circuit, so that the outer shell material (lithium metal) is all intercalated in at least one of the inner shell material and the core material, and multiple paths formed by the intercalation of lithium metal are used for subsequent intercalation of lithium in the cathode material, that is, uniform active sites can be provided for electrochemical deposition of lithium metal during the charging process of the anode material, to avoid the problem of dendrite formation caused by nonuniform electrochemical deposition of lithium metal. Secondly, due to the presence of lithium metal on the surface, silicon can form a shallow charge and shallow discharge state during the subsequent cycles after being fully intercalated with lithium for the first time, thereby effectively improving the cycle performance of the battery. In addition, the inner shell of the anode material contains uniformly dispersed nano silicon particles coated on the surface of the graphite, which can increase the specific capacity of the anode material and avoid the problem of volume expansion. Through the reasonable design of the core-shell structure and the proportions of the materials, the volume energy density of the composite material can exceed the volume energy density of 2061 mAh/cm3 of metal lithium, thereby greatly improving the volume energy density of the battery. [0020]According to the present disclosure, the meanings of the continuous phase and the dispersing phase are known to those skilled in the art as: in the inner shell material, carbon wraps nano silicon particles, the wrapped nano silicon particles form a discontinuous dispersing phase, and carbon forms a continuous phase. [0021]According to the present disclosure, the dimensions of the parts of the core-shell structured composite material may vary in a large range. In some embodiments, the average particle size of the graphite particles may be 5-25 μm, for example, 5 μm, 6 μm, 7 μm, 8 μm, 9 μm, 10 μm, 11 μm, 12 μm, 13 μm, 14 μm, 15 μm, 16 μm, 17 μm, 18 μm, 19 μm, 20 μm, 21 μm, 22 μm, 23 μm, 24 μm, or 25 μm. In some other embodiments, the average particle size of the graphite particles may be 15-20 μm. In still some other embodiments, the average particle size of the nano silicon particles may be 10-100 nm, for example, 10 nm, 15 nm, 20 nm, 25 nm, 30 nm, 35 nm, 40 nm, 45 nm, 50 nm, 55 nm, 60 nm, 65 nm, 70 nm, 75 nm, 80 nm, 85 nm, 90 nm, 95 nm, or 100 nm. In yet still some other embodiments, the average particle size of the nano silicon particles may be 30-50 nm. In the particle size range in the above embodiments, the nano silicon particles can be distributed more uniformly, and fixed to the surface of the graphite particles by carbon coating. The average particle size may be obtained by calculating the average value of particle sizes of any 100 particles of the material in an SEM image at a magnification of 200,000,000 times. [0022]According to the present disclosure, the average particle size of the core-shell structured composite material may vary in a large range. In some embodiments, the average particle size may be 5.6-32 μm, for example, 5.6 μm, 6 μm, 6.5 μm, 7 μm, 7.5 μm, 8 μm, 8.5 μm, 9 μm, 9.5 μm, 10 μm, 10.5 μm, 11 μm, 11.5 μm, 12 μm, 12.5 μm, 13 μm, 13.5 μm, 14 μm, 14.5 μm, 15 μm, 15.5 μm, 16 μm, 16.5 μm, 17 μm, 17.5 μm, 18 μm, 18.5 μm, 19 μm, 19.5 μm, 20 μm, 20.5 μm, 21 μm, 21.5 μm, 22 μm, 22.5 μm, 23 μm, 23.5 μm, 24 μm, 24.5 μm, 25 μm, 25.5 μm, 26 μm, 26.5 μm, 27 μm, 27.5 μm, 28 μm, 28.5 μm, 29 μm, 29.5 μm, 30 μm, 30.5 μm, 31 μm, 31.5 μm, or 32 μm, so as to improve the electrochemical performance of the anode material. The average particle size of the core-shell structured composite material may be obtained by calculating the average value of particle sizes of any 100 particles of the core-shell structured composite material observed using an electron microscopy. [0023]According to the present disclosure, the thicknesses of the inner shell and the outer shell of the core-shell structured composite material may also respectively vary in a large range. In some embodiments, the thickness of the inner shell of the core-shell structured composite material may be 0.5-2 μm, for example, 0.5 μm, 0.6 μm, 0.7 μm, 0.8 μm, 0.9 μm, 1.0 μm, 1.1 μm, 1.2 μm, 1.3 μm, 1.4 μm, 1.5 μm, 1.6 μm, 1.7 μm, 1.8 μm, 1.9 μm, or 2 μm. In some other embodiments, the thickness of the inner shell of the core-shell structured composite material may be 1-1.5 μm, so that the nano silicon particles and the core material, i.e., the graphite particles, are fully uniformly bonded, to avoid the volume expansion effect while increasing the specific capacity of the anode material. Further, the thickness of the outer shell of the core-shell structured composite material may be 0.1-5 μm, for example, 0.1 μm, 0.2 μm, 0.3 μm, 0.4 μm, 0.5 μm, 0.6 μm, 0.7 μm, 0.8 μm, 0.9 μm, 1.0 μm, 1.1 μm, 1.2 μm, 1.3 μm, 1.4 μm, 1.5 μm, 1.6 μm, 1.7 μm, 1.8 μm, 1.9 μm, 2 μm, 2.1 μm, 2.2 μm, 2.3 μm, 2.4 μm, 2.5 μm, 2.6 μm, 2.7 μm, 2.8 μm, 2.9 μm, 3.0 μm, 3.1 μm, 3.2 μm, 3.3 μm, 3.4 μm, 3.5 μm, 3.6 μm, 3.7 μm, 3.8 μm, 3.9 μm, 4 μm, 4.1 μm, 4.2 μm, 4.3 μm, 4.4 μm, 4.5 μm, 4.6 μm, 4.7 μm, 4.8 μm, 4.9 μm, or 5 μm. Further, the thickness of the outer shell of the core-shell structured composite material may be 1-2 μm, so as to improve the cycle performance of the battery. The thickness of the outer shell is the thickness of lithium metal deposited, and the thickness of the inner shell is the thickness of the carbon source and nano silicon particles coated on the graphite surface after being carbonized. In this application, the thickness of the outer shell and the thickness of the inner shell may be respectively obtained by cutting the core-shell structured composite material by metallography and then observing the thickness of the outer shell and the thickness of the inner shell of the particles using an electron microscopy. [0024]According to the present disclosure, the relative contents of the graphite particles, the nano silicon particles, and carbon may respectively vary in a large range. In some embodiments, the weight ratio of the graphite particles to the nano silicon particles may be 1:(0.02-0.2), for example, 1:0.02, 1:0.03, 1:0.04, 1:0.05, 1:0.06, 1:0.07, 1:0.08, 1:0.09, 1:0.1, 1:0.11, 1:0.12, 1:0.13, 1:0.14, 1:0.15, 1:0.16, 1:0.17, 1:0.18, 1:0.19, or 1:0.2. In some other embodiments, the weight ratio of the graphite particles to the nano silicon particles may be 1:(0.1-0.15). Further, the weight ratio of the graphite particles to carbon may be 1:(0.03-0.3), for example, 1:0.03, 1:0.04, 1:0.05, 1:0.06, 1:0.07, 1:0.08, 1:0.09, 1:0.1, 1:0.11, 1:0.12, 1:0.13, 1:0.14, 1:0.15, 1:0.16, 1:0.17, 1:0.18, 1:0.19, 1:0.2, 1:0.21, 1:0.22, 1:0.23, 1:0.24, 1:0.25, 1:0.26, 1:0.27, 1:0.28, 1:0.29, or 1:0.3. Further, the weight ratio of the graphite particles to carbon may be 1:(0.1-0.15). In the content ranges in the above embodiments, the nano silicon particles in the anode material can be more uniformly coated and fixed to the surface of the graphite particles, so that on one hand, the impact caused by the difference between the electrical performance of the two can be reduced to provide silicon-carbon material particles containing a graphite core with uniform and stable performance, and on the other hand, more suitable content ranges can increase the specific capacity of the anode material, thereby optimizing the performance of the battery. [0025]According to the present disclosure, the relative amount of lithium metal in the anode material may also vary in a large range. In some embodiments, the weight ratio of the graphite particles to lithium metal may be 1:(0.01-0.2), for example, 1:0.01, 1:0.02, 1:0.03, 1:0.04, 1:0.05, 1:0.06, 1:0.07, 1:0.08, 1:0.09, 1:0.1, 1:0.11, 1:0.12, 1:0.13, 1:0.14, 1:0.15, 1:0.16, 1:0.17, 1:0.18, 1:0.19, or 1:0.2. In some other embodiments, the weight ratio of the graphite particles to lithium metal may be 1:(0.05-0.1), so as to provide a suitable number of active sites for electrochemical deposition of lithium metal, and facilitate formation of a shallow charge and shallow discharge state, thereby effectively improving the cycle performance of the battery. [0026]According to the present disclosure, the continuous phase in the inner shell material can be used for uniformly dispersing and fixing the nano silicon particles, i.e., the dispersing phase, to the surface of the graphite particles, so as to improve the electrochemical performance of the anode material. To facilitate the preparation and uniform dispersion of the nano silicon particles, in an implementation of the present disclosure, carbon in the inner shell material may be pyrolytic carbon. [0027]According to the present disclosure, to prevent lithium metal from being exposed directly to the surface of the anode material and lower the strict requirements on production conditions (for example, on moisture) caused by the presence of lithium metal, the surface of the outer shell material of the core-shell structured composite material may further be coated with an inert material layer. The inert material layer may include at least one of Al2O3, LiF, Li3PO4, TiO2, Li3N or LiNO3. [0028]A second aspect of the present disclosure provides a method for preparing a lithium-ion battery anode material, including the following steps: S1, performing first ball-milling of nano silicon particles and a carbon source material, then adding graphite and performing second ball-milling to obtain a ball-milled mixture; S2, sintering the ball-milled mixture under an inert gas atmosphere to obtain a silicon-carbon material; and S3, depositing lithium metal on the surface of the silicon-carbon material to obtain the anode material. [0029]The method of the present disclosure is easy to implement and highly repeatable and can make use of the existing graphite processes, and the anode material prepared by the method can have a high volume energy density and good electrochemical performance. [0030]According to the present disclosure, by performing the first ball-milling of the nano silicon particles and the carbon source material, then adding graphite and performing the second ball-milling, the nano silicon particles can be uniformly dispersed in the carbon source material, and can further be coated on the graphite surface by means of sintered carbon. To achieve a more uniform dispersion of the nano silicon particles and the graphite, conditions of the first ball-milling may include: a rotating speed of 150-600 r/min, for example, 150 r/min, 160 r/min, 170 r/min, 180 r/min, 190 r/min, 200 r/min, 210 r/min, 220 r/min, 230 r/min, 240 r/min, 250 r/min, 260 r/min, 270 r/min, 280 r/min, 290 r/min, 300 r/min, 310 r/min, 320 r/min, 330 r/min, 340 r/min, 350 r/min, 360 r/min, 370 r/min, 380 r/min, 390 r/min, 400 r/min, 410 r/min, 420 r/min, 430 r/min, 440 r/min, 450 r/min, 460 r/min, 470 r/min, 480 r/min, 490 r/min, 500 r/min, 510 r/min, 520 r/min, 530 r/min, 540 r/min, 550 r/min, 560 r/min, 570 r/min, 580 r/min, 590 r/min, or 600 r/min. In some other embodiments, the rotating speed of the first ball-milling is 300-400 r/min. Further, the time of the first ball-milling may be 12-60 h, for example, 12 h, 13 h, 14 h, 15 h, 16 h, 17 h, 18 h, 19 h, 20 h, 21 h, 22 h, 23 h, 24 h, 25 h, 26 h, 27 h, 28 h, 29 h, 30 h, 31 h, 32 h, 33 h, 34 h, 35 h, 36 h, 37 h, 38 h, 39 h, 40 h, 41 h, 42 h, 43 h, 44 h, 45 h, 46 h, 47 h, 48 h, 49 h, 50 h, 51 h, 52 h, 53 h, 54 h, 55 h, 56 h, 57 h, 58 h, 59 h, or 60 h. In yet still other embodiments, the time of the first ball-milling may be 15-30 h. Conditions of the second ball-milling include: a rotating speed of 150-400 r/min, for example, 150 r/min, 160 r/min, 170 r/min, 180 r/min, 190 r/min, 200 r/min, 210 r/min, 220 r/min, 230 r/min, 240 r/min, 250 r/min, 260 r/min, 270 r/min, 280 r/min, 290 r/min, 300 r/min, 310 r/min, 320 r/min, 330 r/min, 340 r/min, 350 r/min, 360 r/min, 370 r/min, 380 r/min, 390 r/min, or 400 r/min. In some other embodiments, the rotating speed of the second ball-milling is 200-350 r/min. Further, the time of the second ball-milling may be 3-18 h, for example, 3 h, 4 h, 5 h, 6 h, 7 h, 8 h, 9 h, 10 h, 11 h, 12 h, 13 h, 14 h, 15 h, 16 h, 17 h, or 18 h. Further, the time of the second ball-milling is 6-12 h. [0031]According to the present disclosure, conditions of the sintering may be conventionally known in the art. In some embodiments, the conditions of the sintering include: a sintering temperature of 600-1000° C., for example, 600° C., 650° C., 700° C., 750° C., 800° C., 850° C., 900° C., 950° C., or 1000° C. In some other embodiments, the sintering temperature is 800-980° C. Further, the sintering time may be 5-20 h, for example, 5 h, 6 h, 7 h, 8 h, 9 h, 10 h, 11 h, 12 h, 13 h, 14 h, 15 h, 16 h, 17 h, 18 h, 19 h, or 20 h. Further, the sintering time is 8-12 h, so as to fully carbonize the carbon source and obtain a more uniformly coated inner shell material on the surface of the graphite particles. [0032]According to the present disclosure, the sintered silicon-carbon material may be formed into granular powder. The granular silicon-carbon material may include a graphite particle core and a silicon-carbon shell coated on the surface of the graphite particle core. Nano silicon particles are distributed in the silicon-carbon shell to form a dispersing phase. After being sintered, the carbon-coated nano silicon particles form a continuous phase and are coated on the surface of the graphite particles. [0033]In some embodiments, the method of depositing on the surface of the silicon-carbon material is one of vacuum evaporation deposition, atomic deposition, or magnetron sputtering. In some other embodiments, the method of depositing on the surface of the silicon-carbon material is vacuum evaporation deposition. As is well known to those skilled in the art, vacuum evaporation deposition is a method of heating an elemental metal to its evaporation temperature by vacuum and then allowing the metal vapor to condense on the surface of a low temperature material. The use of the vacuum evaporation deposition method can avoid the agglomeration of lithium metal on the surface of the granular silicon-carbon material and improve the uniformity of electrochemical deposition of lithium metal. The vacuum evaporation deposition method can also accurately control the amount of metal lithium to be deposited and the deposit thickness. According to the present disclosure, the carbon source material can be used for allowing the nano silicon particles to be uniformly dispersed and to be evenly distributed and coated on the surface of the graphite particles after sintering. The carbon source material may be of a type conventionally known in the art, for example, an organic matter. The carbon source material may be a liquid or solid carbon source material. In some embodiments, to facilitate the uniform dispersion of the nano silicon particles, the carbon source material is at least one selected from the group consisting of pitch, glucose, sucrose, citric acid and epoxy resin. [0034]According to the present disclosure, the amounts of the graphite particles, the nano silicon particles, and carbon may respectively vary in a large range. To improve the specific capacity and the cycle performance of the anode material, in some embodiments, the weight ratio of the graphite particles to the nano silicon particles may be 1:(0.02-0.2), for example, 1:0.02, 1:0.03, 1:0.04, 1:0.05, 1:0.06, 1:0.07, 1:0.08, 1:0.09, 1:0.1, 1:0.11, 1:0.12, 1:0.13, 1:0.14, 1:0.15, 1:0.16, 1:0.17, 1:0.18, 1:0.19, or 1:0.2. In some other embodiments, the weight ratio of the graphite particles to the nano silicon particles may be 1:(0.1-0.15). Further, the weight ratio of the graphite particles to the carbon source material may be 1:(0.03-0.5), for example, 1:0.03, 1:0.04, 1:0.05, 1:0.06, 1:0.07, 1:0.08, 1:0.09, 1:0.1, 1:0.11, 1:0.12, 1:0.13, 1:0.14, 1:0.15, 1:0.16, 1:0.17, 1:0.18, 1:0.19, 1:0.2, 1:0.21, 1:0.22, 1:0.23, 1:0.24, 1:0.25, 1:0.26, 1:0.27, 1:0.28, 1:0.29, 1:0.3, 1:0.31, 1:0.32, 1:0.33, 1:0.34, 1:0.35, 1:0.36, 1:0.37, 1:0.38, 1:0.39, 1:0.4, 1:0.41, 1:0.42, 1:0.43, 1:0.44, 1:0.45, 1:0.46, 1:0.47, 1:0.48, 1:0.49, 1:0.5, 1:0.51, 1:0.52, 1:0.53, 1:0.54, 1:0.55, 1:0.56, 1:0.57, 1:0.58, 1:0.59, or 1:0.6. Further, the weight ratio of the graphite particles to the carbon source material may be 1:(0.06-0.5). Further, the weight ratio of the graphite particles to the carbon source material may be 1:(0.1-0.15). [0035]According to the present disclosure, the amount of lithium metal in the anode material may also vary in a large range. In some embodiments, the weight ratio of the graphite particles to lithium metal may be 1:(0.01-0.2), for example, 1:0.01, 1:0.02, 1:0.03, 1:0.04, 1:0.05, 1:0.06, 1:0.07, 1:0.08, 1:0.09, 1:0.1, 1:0.11, 1:0.12, 1:0.13, 1:0.14, 1:0.15, 1:0.16, 1:0.17, 1:0.18, 1:0.19, or 1:0.2. In some other embodiments, the weight ratio of the graphite particles to lithium metal may be 1:(0.05-0.1), so as to provide a suitable number of active sites for electrochemical deposition of lithium metal, and facilitate the formation of a shallow charge and shallow discharge state, thereby effectively improving the cycle performance of the battery. [0036]According to the present disclosure, this method may further include a step of forming an inert material layer on the surface of the lithium metal outer shell, so as to lower the strict requirements on production conditions (for example, on moisture) caused by the presence of lithium metal. The inert material layer may include at least one of Al2O3, LiF, Li3PO4, TiO2, Li3N or LiNO3. The inert material layer may be formed by one of atomic deposition, chemical deposition, vacuum evaporation deposition, or magnetron sputtering, so that the inert material layer is evenly coated on the surface of the lithium metal outer shell. In some embodiments, the inert material layer is formed by atomic deposition. The atomic deposition method is a technique of alternately introducing vapor phase precursor pulses into a reactor followed by chemical adsorption and reaction on the deposition substrate to form a deposited film. [0037]A third aspect of the present disclosure provides a lithium-ion battery anode material prepared by the method according to the second aspect of the present disclosure. [0038]A fourth aspect of the present disclosure provides a lithium-ion battery anode, comprising the lithium-ion battery anode material according to the first aspect or the third aspect of the present disclosure. [0039]According to the present disclosure, the lithium-ion battery may further include an anode current collector, and the anode material may be loaded on the anode current collector. The anode current collector may be a conventional anode current collector in lithium-ion batteries, for example, a stamped metal, metal foil, mesh metal, or foam metal. The anode material may further include a binder, which may be of a type conventionally known in the art, so the details will not be repeated. [0040]The method for preparing a lithium-ion battery anode according to the present disclosure has no special requirements and can be carried out with reference to the prior art. For example, the method for preparing a lithium-ion battery anode according to the present disclosure may include forming an anode slurry containing an anode material and a binder on the anode current collector, followed by drying and optionally calendering. The anode slurry may be formed on the anode current collector by at least one of coating or filling. The specific operation method and conditions may be conventionally known in the art, and are not particularly limited herein. [0041]A fifth aspect of the present disclosure provides a lithium-ion battery, comprising the lithium-ion battery anode according to the fourth aspect of the present disclosure. [0042]According to the present disclosure, the lithium-ion battery may further include a cathode, a separator, and an electrolytic solution. The present disclosure imposes no special limitations on the types of the cathode, the separator, and the electrolytic solution, which may be conventionally known in the art. The lithium-ion battery may also be prepared using a conventional method in the art. For example, the lithium-ion battery provided by the present disclosure can be obtained by winding and separating a cathode and the above anode of the present disclosure by a separator to form an electrode group and sealing the obtained electrode group and an electrolytic solution in a battery case. The method of winding the separator between the cathode and the anode is well known to those skilled in the art, so the details will not be repeated herein. [0043]The composition of the cathode is well known to those skilled in the art. Generally speaking, the cathode includes a cathode current collector and a cathode material formed on the cathode current collector. The cathode material formed on the cathode current collector may be formed by at least one of coating or filling. The cathode material may include a cathode active material, a cathode conductive agent and a binder. The type of the cathode current collector is already well known to those skilled in the art, and for example, may be selected from an aluminum foil, a copper foil, or a punched steel strip. The type and content of the binder in the cathode material are well known to those skilled in the art, and the binder is, for example, one or more of fluorine-containing resin and polyolefin compounds such as polyvinylidene fluoride (PVDF), polytetrafluoroethylene (PTFE) and styrene-butadiene rubber (SBR). Generally speaking, depending on different types of binders used, the content of the binder based on the weight of the cathode active material is 0.01-10 wt %, for example, 0.01 wt %, 0.02 wt %, 0.03 wt %, 0.04 wt %, 0.05 wt %, 0.06 wt %, 0.07 wt %, 0.08 wt %, 0.09 wt %, 0.1 wt %, 0.12 wt %, 0.14 wt %, 0.16 wt %, 0.18 wt %, 0.2 wt %, 0.25 wt %, 0.3 wt %, 0.35 wt %, 0.4 wt %, 0.45 wt %, 0.5 wt %, 0.55 wt %, 0.6 wt %, 0.65 wt %, 0.7 wt %, 0.75 wt %, 0.8 wt %, 0.85 wt %, 0.9 wt %, 1.0 wt %, 1.5 wt %, 2 wt %, 2.5 wt %, 3 wt %, 3.5 wt %, 4 wt %, 4.5 wt %, 5 wt %, 5.5 wt %, 6 wt %, 6.5 wt %, 7 wt %, 7.5 wt %, 8 wt %, 8.5 wt %, 9 wt %, 9.5 wt %, or 10 wt %. In some other embodiments, the content of the binder based on the weight of the cathode active material is 0.02-5 wt %. The cathode active material is not particularly limited in the present disclosure, and may be a common active material in the art, for example, one or more of lithium cobaltate, lithium nickelate, lithium iron phosphate, or lithium manganate. The cathode conductive agent is not particularly limited in the present disclosure, and may be a cathode conductive agent conventionally known in the art, for example, at least one of acetylene black, conductive carbon black, or conductive graphite. Based on the weight of the cathode active material, the content of the cathode conductive agent is 0.5-15 wt %, for example, 0.5 wt %, 0.6 wt %, 0.7 wt %, 0.8 wt %, 0.9 wt %, 1 wt %, 1.1 wt %, 1.2 wt %, 1.3 wt %, 1.4 wt %, 1.5 wt %, 1.6 wt %, 1.7 wt %, 1.8 wt %, 1.9 wt %, 2 wt %, 2.5 wt %, 3 wt %, 3.5 wt %, 4 wt %, 4.5 wt %, 5 wt %, 5.5 wt %, 6 wt %, 6.5 wt %, 7 wt %, 7.5 wt %, 8 wt %, 8.5 wt %, 9 wt %, 9.5 wt %, 10 wt %, 10.5 wt %, 11 wt %, 11.5 wt %, 12 wt %, 12.5 wt %, 13 wt %, 13.5 wt %, 14 wt %, 14.5 wt %, or 15 wt %. In some other embodiments, based on the weight of the cathode active material, the content of the cathode conductive agent is 1-10 wt %. [0044]According to the present disclosure, the separator may be disposed between the cathode and the anode and has electrical insulation properties and liquid retention properties. The separator may be selected from various separators used in lithium-ion batteries, such as a polyolefin microporous film, polyethylene felt, glass fiber felt, or ultrafine glass fiber paper. The position, properties and type of the separator are well known to those skilled in the art. [0045]According to the present disclosure, the electrolytic solution may be a mi | 1. A lithium-ion battery anode material, comprising: a core-shell structured composite material, comprising: a core material, an inner shell material, and an outer shell material, wherein: the core material comprises graphite particles; and the inner shell material comprises a continuous phase and a dispersing phase, wherein: the dispersing phase comprises nano silicon-based particles, wherein a chemical formula of the nano silicon-based particles is SiOx, 0<x<2; and the continuous phase comprises carbon; and the outer shell material comprises lithium metal, wherein: an inner shell thickness of the core-shell structured composite material is 0.5 μm-2 μm; and an outer shell thickness of the core-shell structured composite material is 0.1 μm-5 μm. 2. The anode material according to claim 1, wherein an average particle size of the core-shell structured composite material is 5.6 μm-32 μm. 3. The anode material according to claim 1, wherein: the inner shell thickness of the core-shell structured composite material is 1 μm-1.5 μm; and the outer shell thickness of the core-shell structured composite material is 1 μm-2 μm. 4. The anode material according to claim 1, wherein: an average particle size of the graphite particles is 5 μm-25 μm; and an average particle size of the nano silicon particles is 10 nm-100 nm. 5. The anode material according to claim 4, wherein: the average particle size of the graphite particles is 15 μm-20 μm; and the average particle size of the nano silicon particles is 30 nm-50 nm. 6. A lithium-ion battery anode material comprising: a core-shell structured composite material, comprising: a core material, an inner shell material, and an outer shell material, wherein: the core material comprises graphite particles; and the inner shell material comprises a continuous phase and a dispersing phase, wherein: the dispersing phase comprises nano silicon-based particles, wherein a chemical formula of the nano silicon-based particles is SiOx, 0<x<2; and the continuous phase comprises carbon; and the outer shell material comprises lithium metal, wherein: a weight ratio of the graphite particles to the nano silicon particles is 1:(0.02-0.2); a weight ratio of the graphite particles to the carbon is 1:(0.03-0.3); and a weight ratio of the graphite particles to the lithium metal is 1:(0.01-0.2). 7. The anode material according to claim 6, wherein: the weight ratio of the graphite particles to the nano silicon particles is 1:(0.1-0.15); the weight ratio of the graphite particles to the carbon is 1:(0.1-0.15); and the weight ratio of the graphite particles to the lithium metal is 1:(0.01-0.2). 8. The anode material according to claim 1, wherein the carbon in the inner shell material is pyrolytic carbon. 9. The anode material according to claim 1, wherein the core-shell structured composite material further comprises: an inert material layer coated on the surface of the outer shell material, wherein a material of the inert material layer comprises at least one of: Al2O3, LiF, Li3PO4, TiO2, Li3N or LiNO3. 10. A lithium-ion battery, comprising a lithium-ion battery anode, the lithium-ion battery anode comprises: a lithium-ion battery anode material, comprising: a core-shell structured composite material, comprising: a core material, an inner shell material, and an outer shell material, wherein: the core material comprises graphite particles; the inner shell material comprises: a continuous phase, and a dispersing phase, wherein: the dispersing phase comprises nano silicon-based particles, wherein a chemical formula of the nano silicon-based particles is SiOx, 0<x<2; and the continuous phase comprises carbon; and the outer shell material comprises lithium metal, wherein: an inner shell thickness of the core-shell structured composite material is 0.5 μm-2 μm; and an outer shell thickness of the core-shell structured composite material is 0.1 μm-5 μm. | BYD COMPANY LIMITED
124 | US11996555B2 | Granted ¦ Term Extension | BYD CO LTD | Electrode thermal treatment¦Secondary cells¦Positive electrodes¦Nickel compounds | 2019-08-28 | 2024-05-28 | Ternary cathode material, preparation method therefor, and lithium ion battery | A ternary cathode material, a preparation method thereof, and a lithium ion battery are provided. The ternary cathode material comprises a micron-sized single-crystalline particle structure of LiNi1-x-y-zCoxMnyMzO2, wherein 0.6<1-x-y-z<1.0, 0<x<0.2, 0<y<0.3, and 0<z<0.1; and the single-crystalline particle structure comprises a central area and surface layer area, wherein the molar ratio of elements in the central area meets Ni:Co:Mn:M=a1:x1:y1:z1, and the molar ratio of elements in the surface layer area meets Ni:Co:Mn:M=a2:x2:y2:z2, in which 0.85≤a1<1.0, 0<x1≤0.1, 0<y1≤0.15, 0≤z1≤0.05, 0.3≤a2≤0.7, 0.2≤x2, y2≤0.4, and 0≤z2≤0.05, provided that z1 and z2 are not simultaneously zero, and a1/(a1+x1+y1+z1)>a2/(a2+x2+y2+z2); and M comprises at least one selected from Al, Mg, Ti, Ga, Nb, Zr, W, Mo and Ta. | CROSS-REFERENCE TO RELATED APPLICATIONS [0001]This application is a national phase application of International Patent Application No. PCT/CN2019/103089, filed with the China National Intellectual Property Administration (CNIPA) on Aug. 28, 2019, which is based on and claims the priority to and benefits of Chinese Patent Application No. 201810990236.2 filed on Aug. 28, 2018 with the CNIPA. The content of all of the above applications is incorporated herein by reference in their entirety. FIELD [0002]This application relates to the field of battery materials, and in particular, to a ternary cathode material, a preparation method thereof, and a lithium ion battery. BACKGROUND [0003]The cathode material of power batteries (such as lithium ion batteries) is a key factor determining their performance. At present, the ternary cathode material of secondary spherical structure (for example, ternary nickel cobalt manganese (NCM) or nickel cobalt aluminum (NCA) material) is a widely used cathode material for power batteries. This ternary cathode material with a secondary spherical structure formed by agglomeration of primary particles still has some shortcomings. For example, in a first aspect, the intrinsic structural strength of the ternary cathode material with a secondary spherical structure is low, and the secondary spherical structure trends to break at a higher compaction density to expose the internal particles that are brought into contact and prone to side reactions with the electrolyte, causing the dissolution of transition metals, deteriorated cycle performance, and many other problems. In a second aspect, the cathode material of secondary spherical structure has a rough surface, which may cause locally uneven charging and discharging current during the charging and discharging process, causing local overcharge or overdischarge of the cathode material. As a result, the uniformity of the single batteries in the power battery pack become worse, which in turn affects the cycle life of the battery. In a third aspect, the ternary cathode material of secondary spherical structure, especially the ternary cathode material with a high nickel content, has a high surface pH, which not only makes the mixed slurry easy to be gelatinized, but also easily causes the problems of high-temperature expansion or expansion upon storage. [0004]To solve the above technical problems of the ternary cathode material of secondary spherical structure, a ternary cathode material with a single-crystalline particle structure has received more and more attention. The cathode material of a single-crystalline particle structure has high structural strength, which can effectively increase the compaction density of the cathode plate; and has smooth surface, small specific surface area, and small contact area with the electrolyte, which can effectively reduce the occurrence of side reactions. In addition, the cathode material of single-crystalline morphology has a low surface pH value, which can effectively solve problems such as expansion. However, this cathode material of the single-crystalline particle structure has problems such as low discharge capacity and poor rate performance. SUMMARY [0005]A first aspect of the present application provides a ternary cathode material, which comprises a micron-sized single-crystalline particle structure of LiNi1-x-y-zCoxMnyMzO2, where 0.6≤1-x-y-z<1.0, 0<x<0.2, 0<y<0.3, and 0<z<0.1. The single-crystalline particle structure comprises a central area and a surface layer area, where the molar ratio of elements in the central area meets Ni:Co:Mn:M=a1:x1:y1:z1, and the molar ratio of elements in the surface layer area meets Ni:Co:Mn:M=a2:x2:y2:z2, in which 0.85≤a1<1.0, 0<x1≤0.1, 0<y1 ≤0.15, 0≤z1≤0.05, 0.3≤a2≤0.7, 0.2≤x2, y2≤0.4, and 0≤z2≤0.05, provided that z1 and z2 are not simultaneously zero, and a1/(a1+x1+y1+z1)>a2/(a2+x2+y2+z2); and M comprises at least one selected from Al, Mg, Ti, Ga, Nb, Zr, W, Mo and Ta. [0006]A second aspect of the present application provides a method for preparing a ternary cathode material, which comprises the following steps: [0007]formulating a nickel source, a cobalt source, a manganese source, and an M source into a solution A in a first container according to the stoichiometric ratio Ni:Co:Mn:M=a1:x1:y1:z1, and formulating the nickel source, the cobalt source, the manganese source and the M source into a solution B in a second container according to the stoichiometric ratio Ni:Co:Mn:M=a2:x2:y2:z2, where 0.85≤a1<1.0, 0<x1≤0.1, 0<y1 ≤0.15, 0≤z1≤0.05, 0.3≤a2≤0.7, 0.2≤x2, y2≤0.4, and 0≤z2≤0.05, provided that z1 and z2 are not simultaneously zero, and a1/(a1+x1+y1+z1)>a2/(a2+x2+y2+z2); and the M source comprises at least one selected from soluble salts of Al, Mg, Ti, Ga, Nb, Zr, W, Mo and Ta; [0008]pumping the solution A into a reactor containing an alkali solution and undergoing a first co-precipitation reaction; and after the first co-precipitation reaction is completed, pumping the solution B into the reactor containing the alkali solution and undergoing a second co-precipitation reaction to prepare a precursor material; [0009]mixing the precursor material with a lithium salt, pre-sintering, and pulverizing to obtain a first material; [0010]mixing the first material with a flux, subjecting the material to a primary sintering, pulverizing, washing to remove the flux and drying to obtain a second material; and [0011]subjecting the second material to a secondary sintering, cooling, and pulverization to obtain a ternary cathode material of single-crystalline particle structure. [0012]A third aspect of the present application provides a lithium ion battery, which comprises a battery cell, an electrolyte, and a battery casing that accommodates the battery cell and the electrolyte. The battery cell comprises a cathode, a separator, and an anode. The cathode comprises a cathode current collector and a cathode material layer located on the surface of the cathode current collector, where the cathode material layer comprises a cathode active material, a conductive agent, and a binder, and the cathode active material is the ternary cathode material described above. [0013]By means of the above technical solutions, the ternary cathode material of the present application has a higher compaction density and upper-limit voltage, can reduce the occurrence of side reactions, and can solve the problems of high-temperature expansion and expansion upon storage of the battery. Moreover, in the ternary cathode material of the present application, the content of nickel in the single-crystalline particle structure is greater than that in the surface layer, which can inhibit the phase transition (oxygen evolution reaction) of the high nickel material in a high lithium deintercalation state, thereby improving the overall cycle performance of the battery. BRIEF DESCRIPTION OF THE DRAWINGS [0014]FIG. 1 is an XRD pattern of a ternary cathode material prepared in Example 1; [0015]FIG. 2 is an SEM image of the ternary cathode material prepared in Example 1; [0016]FIG. 3 is a cross-sectional view and a composition distribution diagram by line scan EDS of the ternary cathode material prepared in Example 1; [0017]FIG. 4 is a charge and discharge curve of the ternary cathode material prepared in Example 1; and [0018]FIG. 5 shows a flow chart of a method for preparing a ternary cathode material according to an embodiment of this application. DETAILED DESCRIPTION [0019]Embodiments of this application are described in detail below, and examples of the embodiments are shown in the accompanying drawings, where the same or similar elements and the elements having same or similar functions are denoted by the same or similar reference numerals throughout the descriptions. The embodiments described below with reference to the accompanying drawings are exemplary and used for explaining this application, and should not be construed as a limitation on this application. [0020]The endpoints and any values of the ranges disclosed herein are not limited to the precise range or value, and these ranges or values should be understood to include values close to these ranges or values. A numerical range between endpoint values of each range, a numerical range between an endpoint value and an individual point value of each range, and a numerical range between individual point values may be combined with each other to obtain one or more new numerical ranges, and such numerical ranges should be considered to be specifically disclosed herein. [0021]In a first aspect of the present application, the present application provides a ternary cathode material, which comprises a micron-sized single-crystalline particle structure of LiNi1-x-y-zCoxMnyMzO2, where 0.6<1-x-y-z<1.0, 0<x<0.2, 0<y<0.3, and 0<z<0.1. The single-crystalline particle structure comprises a central area and a surface layer area, where the molar ratio of elements in the central area meets Ni:Co:Mn:M=a1:x1:y1:z1, and the molar ratio of elements in the surface layer area meets Ni:Co:Mn:M=a2:x2:y2:z2, in which 0.85≤a1<1.0, 0<x1≤0.1, 0<y1 ≤0.15, 0≤z1≤0.05, 0.3≤a2≤0.7, 0.2≤x2, y2≤0.4, and 0≤z2≤0.05, provided that Z1 and z2 are not simultaneously zero, and a1/(a1+x1+y1+z1)>a2/(a2+x2+y2+z2); and M comprises at least one selected from Al, Mg, Ti, Ga, Nb, Zr, W, Mo and Ta. [0022]The ternary cathode material of this application has at least one of the following advantages: [0023]1. In the ternary cathode material of the single-crystalline particle structure, the particles are in close contact with each other and the gaps are small, the particles are uniform and the difference of the particle size is small, and the effective contact area between the particles and the binder is larger and the contact is closer. Therefore, the ternary cathode material of the single-crystalline particle structure has a higher structural strength, which can effectively increase the compaction density and upper-limit voltage of the cathode, thereby increasing the energy density of the battery. In addition, a cathode plate prepared with the ternary cathode material experiences no powder falling after being left in the air for a long time, and the processing performance of the electrode is excellent. Moreover, the ternary cathode material of the single-crystalline particle structure can improve the corrosion resistance of the cathode, reduce the side reactions between the cathode and the electrolyte, and solve the problems of high-temperature expansion and expansion upon storage of the battery. [0024]2. The nickel content in the central area of the single-crystalline particle structure is greater than the nickel content in the surface layer area, which can improve the safety performance of the cathode material, while the high energy density of the cathode material is ensured. [0025]3. The ternary cathode material provided in this application is of a micron-sized single-crystalline particle structure. Compared with the existing secondary spherical structure, the single-crystalline particle structure in this application does not have gaps among primary particles. Therefore, the thermal stability of the ternary cathode material is higher, and the phase transition (oxygen evolution reaction) of the high-nickel ternary cathode material in a high lithium deintercalation state is suppressed. The ternary cathode material of the single-crystalline particle structure has good crystallinity, the crystal surface is smooth, the lattice defects are few, the lithium ion conductivity is high, and the rate performance of the battery is also improved. [0026]In this application, the ratio of the molar amount of nickel in the central area to the total molar amount of nickel, cobalt, and manganese in the central area of the single-crystalline particle structure can be 0.85-1.0, for example, 0.9 and 0.95, etc. In this application, the ratio of the molar amount of nickel in the surface layer area to the total molar amount of nickel, cobalt, and manganese in the surface layer area can be 0.3-0.7, for example, 0.4, 0.45, 0.5, 0.55, 0.6, and 0.65, etc. [0027]In this application, the ratio of the molar amount of cobalt in the central area to the total molar amount of nickel, cobalt, and manganese in the central area of the single-crystalline particle structure can be 0.005-0.1, for example, 0.008, 0.01, and 0.12, etc. In this application, the ratio of the molar amount of manganese in the central area to the total molar amount of nickel, cobalt, and manganese in the central area of the single-crystalline particle structure can be 0.005-0.15, for example, 0.008, 0.01, and 0.12, etc. In this application, the ratio of the molar amount of cobalt in the surface layer area to the total molar amount of nickel, cobalt, and manganese in the surface layer area of the single-crystalline particle structure can be 0.2-0.4, for example, 0.25, 0.3, and 0.35, etc. In this application, the ratio of the molar amount of manganese in the surface layer area to the total molar amount of nickel, cobalt, and manganese in the surface layer area of the single-crystalline particle structure can be 0.2-0.4, for example, 0.25, 0.3, and 0.35, etc. [0028]In this application, the median diameter of the single-crystalline particle structure meets D50=3-20 μm, for example, the median diameter D50 of the single-crystalline particle structure is 5 μm, 8 μm, 10 μm, 12 μm, 15 μm, 17 μm, 18 μm, and 19 μm, etc. [0029]In this application, the average radius of the central area of the single-crystalline particle structure may be 2-18 μm, or 3-14 μm, for example, 5 μm, 8 μm, 10 μm, and 12 μm, etc. In this application, the average thickness of the surface layer area of the single-crystalline particle structure may be 0.5-6 μm, or 1-3 μm, for example, 2 μm, 4 μm, and 5 μm, etc. [0030]In this application, to improve the rate performance of the material, the ternary cathode material may further include a fast ion conductor material coating on the surface of the single-crystalline particle structure. Specifically, the fast ion conductor material may include one or more selected from Li2ZrO3, Li2SnO3, LiNbO3, Li4Ti5O12, and LiAlO2. Thus, by coating the surface of the single-crystalline particle structure with a fast ion conductor material, the rate performance of the ternary cathode material can be improved. [0031]This application also provides a method for preparing a ternary cathode material, which includes the following steps: [0032]formulating a nickel source, a cobalt source, a manganese source, and an M source into a solution A in a first container according to the stoichiometric ratio Ni:Co:Mn:M=a1:x1:y1:z1, and formulating the nickel source, the cobalt source, the manganese source and the M source into a solution B in a second container according to the stoichiometric ratio Ni:Co:Mn:M=a2:x2:y2:z2, where 0.85≤a1<1.0, 0<x1≤0.1, 0<y1 ≤0.15, 0≤z1≤0.05, 0.3≤a2≤0.7, 0.2≤x2, y2≤0.4, and 0≤z2≤0.05, provided that z1 and z2 are not simultaneously zero, and a1/(a1+x1+y1+z1)>a2/(a2+x2+y2+z2); and the M source comprises at least one selected from soluble salts of Al, Mg, Ti, Ga, Nb, Zr, W, Mo, and Ta; [0033]pumping the solution A into a reactor containing an alkali solution and undergoing a first co-precipitation reaction; and after the solution A is completely pumped into the reactor and the first co-precipitation reaction is completed, pumping the solution B into the reactor and undergoing a second co-precipitation reaction to prepare a precursor material; [0034]mixing the precursor material obtained by the second co-precipitation reaction with a lithium salt, pre-sintering, and pulverizing to obtain a first material; [0035]mixing the first material with a flux, subjecting the mixed material to primary sintering, pulverizing, washing to remove the flux, and drying to obtain a second material; and [0036]subjecting the second material to secondary sintering, cooling, and pulverization to obtain a ternary cathode material of a single-crystalline particle structure. [0037]This application also provides a method for preparing a ternary cathode material. The ternary cathode material prepared by the method may be the aforementioned ternary cathode material. Therefore, the ternary cathode material prepared by the method has all the features and advantages of the aforementioned ternary cathode material, and will not be repeated here. Specifically, referring to FIG. 5, the method includes the following steps: [0038]S100: Formulate a Solution A and a Solution B Respectively [0039]In this step, a nickel source, a cobalt source, a manganese source, and an M source are formulated into a solution A in a first container according to the stoichiometric ratio Ni:Co:Mn:M=a1:x1:y1:z1, and the nickel source, the cobalt source, the manganese source and the M source are formulated into a solution B in a second container according to the stoichiometric ratio Ni:Co:Mn:M=a2:x2:y2:z2, where 0.85≤a1<1.0, 0<x1≤0.1, 0<y1 ≤0.15, 0≤z1≤0.05, 0.3≤a2≤0.7, 0.2≤x2, y2≤0.4, and 0≤z2≤0.05, z1 and z2 are not simultaneously zero, and a1/(a1+x1+y1+z1)>a2/(a2+x2+y2+z2); and the M source comprises at least one selected from soluble salts of Al, Mg, Ti, Ga, Nb, Zr, W, Mo, and Ta. [0040]In this application, the nickel source can be various conventional soluble nickel salts in the art. For example, the nickel salt may be at least one of nickel sulfate, nickel nitrate, nickel acetate, and nickel chloride. [0041]In this application, the cobalt source can be various conventional soluble cobalt salts in the art. For example, the cobalt salt may be at least one of cobalt sulfate, cobalt nitrate, cobalt acetate, and cobalt chloride. [0042]In this application, the manganese source can be various conventional soluble manganese salts in the art. For example, the manganese salt may be at least one of manganese sulfate, manganese nitrate, manganese acetate, and manganese chloride. [0043]S200: Prepare a Precursor Material [0044]In this step, the solution A is pumped into a reactor containing an alkali solution and undergoes a first co-precipitation reaction; and after the solution A is completely pumped into the reactor and the first co-precipitation reaction is completed, the solution B is pumped into the reactor containing the alkali solution and undergoes a second co-precipitation reaction to prepare a precursor material. [0045]In this application, by controlling the sequence of the co-precipitation reactions of the solution A and the solution B, a precursor material having a Ni content in the central area that is greater than the nickel content in the surface layer area is prepared in the presence of a co-precipitating agent. Specifically, the mixed solution A containing the nickel source, the cobalt source, the manganese source, and the M source is prepared first, and then the mixed solution B containing the nickel source, the cobalt source, the manganese source, and the M source is prepared, where the molar concentration of nickel in the solution A is greater than the molar concentration of nickel in the solution B. The solution A is pumped into the reactor containing the alkali solution. After the solution A is completely added and the first co-precipitation reaction is completed, the solution B is pumped into the reactor containing the alkali solution, and a second co-precipitation reaction is performed with the precipitation system formed by the solution A as a core, to obtain a ternary cathode material having a nickel content in the central area of the single-crystalline particle structure that is greater than the nickel content in the surface layer area as described above. [0046]In this application, it is also possible to control the rate at which the solution A in the first container is pumped into the reactor containing the alkali solution, and the rate at which the solution B is pumped into the reactor after the addition of the solution A, so as to improve the performance of the ternary cathode material with a core-shell structure having a central area and a surface layer area. In this process, in the precursor material prepared by the co-precipitation reaction, the content of nickel in the central area is greater than that in the surface layer area. Optionally, in this step, the rate of pumping the solution A into the reactor containing the alkali solution can be 1-10 L/h, for example, 1 L/h, 2 L/h, 3 L/h, 4 L/h, 5 L/h, 6 L/h, 7 L/h, 8 L/h, 9 L/h, 10 L/h, and any value in the range delimited by any two of these values. After the solution A is added and the co-precipitation reaction is completed, the rate of pumping the solution B into the reactor is 0.5-8 L/h, for example, 0.5 L/h, 0.8 L/h, 1L/h, 2 L/h, 3 L/h, 4 L/h, 5 L/h, 6 L/h, 7 L/h, 8 L/h, and any value in the range limited by any two of these values. [0047]In this application, in order to achieve the co-precipitation of the solution A and solution B, the aforementioned alkali solution may be an aqueous solution containing a precipitating agent and a complexing agent. Specifically, the precipitating agent may include one or more selected from sodium hydroxide, ammonium bicarbonate, sodium bicarbonate, ammonium oxalate, and sodium oxalate, and the complexing agent may be aqueous ammonia. [0048]Optionally, in this step, the conditions for the co-precipitation reaction may include: a stirring speed in the reactor of 500-1200 rpm, a temperature in the reactor of 30-80° C., and a pH value in the reactor of 8-12. [0049]In this application, in order to fully react the initially precipitated components to obtain a more stable micron-sized primary particle structure of single crystal morphology, the method may further include the steps of aging, centrifuging, washing, and drying the reacted solution sequentially after the second co-precipitation reaction is completed. Specifically, the aging conditions may include: an aging time of 3-24 hrs, and an aging temperature of 30-80° C. [0050]S300: Mix the Precursor Material with a Lithium Salt to Obtain a First Material [0051]In this step, the precursor material obtained in the previous step is mixed with a lithium salt, pre-sintered, and pulverized to obtain a first material. Specifically, the molar ratio of the lithium salt to the precursor material may be (1-1.2):1, for example, 1.00:1, 1.05:1, 1.10:1, 1.15:1, 1.20:1, and any value in the range limited by any two of these values. [0052]In this application, the lithium salt can be various conventional lithium salts in the art. For example, the lithium salt may include at least one of lithium carbonate, lithium hydroxide, lithium nitrate, lithium acetate, lithium fluoride, and lithium phosphate. [0053]In this application, in order to increase the structural strength of the first material, the pre-sintering may include heating up to 400-700° C. at a rate of 2-10° C./min, and sintering for 5-12 hrs. [0054]S400: Mix the First Material with a Flux to Obtain a Second Material [0055]In this step, the first material obtained in the previous step is mixed with a flux, primarily sintered, pulverized, then washed to remove the flux, and dried to obtain a second material. [0056]In this application, in order to reduce the melting point of the first material and better dissolve it in the flux so that the powder particles can well bonded, the weight ratio of the flux to the first material can be (0.2-3):1, for example, 0.20:1, 0.50:1, 1.00:1, 1.50:1, 2.00:1, 2.50:1, 3.00:1, and any value in the range limited by any two of these values. [0057]In this application, the flux may be various conventional fluxes in the art. For example, the flux may include at least one selected from Li2CO3, LiOH, Li2O, LiF, LiCl, NaCl, NaF, Na2O, NaBO2, Na2BO3, Na2B4O7, Na2SO4, K2SO4, KCl, KF, and B2O3. [0058]In this application, in order to increase the structural strength of the second material, the primary sintering may include heating up to 700-1000° C. at a rate of 2-10° C./min, and sintering for 8-24 hrs. [0059]S500: Subject the second material to a secondary sintering, cooling, and pulverization to obtain a ternary cathode material of single-crystalline particle structure. [0060]In this step, the second material obtained in the previous step is subjected to a secondary sintering, cooled, and pulverized to obtain a ternary cathode material of the single-crystalline particle structure. [0061]In this application, in order to improve the strength, plasticity, and toughness of the prepared ternary cathode material of single-crystalline particle structure, the secondary sintering may include tempering the second material under an oxygen atmosphere, by heating to 650-850° C. at 2-10° C./min, and tempering for 5-24 hrs. [0062]In this application, the median diameter of the material is represented by particle size D50, and the particle size D50 is the equivalent diameter (average particle size) of the largest particle when the cumulative distribution in the distribution curve is 50%. [0063]In this application, the median diameter of the first material meets D50=1-12 μm; the median diameter of the second material meets D50=3-20 μm; and the median diameter of the ternary cathode material of the single-crystalline particle structure meets D50=3-20 μm. The present application also provides a ternary cathode material, which is prepared by the above-mentioned method. [0064]The present application also provides a lithium ion battery, which comprises a battery cell, an electrolyte, and a battery casing that accommodates the battery cell and the electrolyte. The battery cell comprises a cathode, a separator, and an anode. The cathode comprises a cathode current collector and a cathode material layer located on the surface of the cathode current collector, where the cathode material layer comprises a cathode active material, a conductive agent, and a binder, and the cathode active material may be the ternary cathode material described above. [0065]The present application also provides an electric vehicle, including the lithium ion battery as described above. [0066]The solutions of this application are described below with reference to the examples. A person skilled in the art understands that the following embodiments are only for illustrating this application and are not intended to limit the scope of this application. In the following examples, the test parameters for particle size distribution are measured by a PSA-laser particle size analyzer; and the discharge capacity and cycle retention rate are measured by a charge-discharge tester. Where specific techniques or conditions are not indicated in the examples, the procedures shall be carried out in accordance with the techniques or conditions described in the literatures in the field or in accordance with the product specification. [0067]In the following examples and comparative examples, nickel sulfate, cobalt sulfate, manganese sulfate, aluminum sulfate, magnesium sulfate, molybdenum sulfate, and zirconium sulfate are purchased from Shanghai Aladdin Biochemical Technology Co., Ltd., and nickel acetate, cobalt acetate, manganese acetate, tungsten acetate, and titanium acetate are purchased from Shanghai Aladdin Biochemical Technology Co., Ltd. EXAMPLE 1 [0068](1) Preparation of a Precursor Material by a Co-Precipitation Method [0069]Nickel sulfate, cobalt sulfate, manganese sulfate, and aluminum sulfate were formulated into 50 L of a 2.0 mol/L solution A according to the stoichiometric ratio of Ni:Co:Mn:Al=9:0.5:0.45:0.05, then nickel sulfate, cobalt sulfate, manganese sulfate, and zirconium sulfate were formulated into 10 L of a 2.0 mol/L solution B according to the stoichiometric ratio of Ni:Co:Mn:Zr=6:2:2:0.05, and a 2.0 mol/L NaOH solution and 2.0 mol/L aqueous ammonia were also formulated. [0070]An appropriate amount of deionized water and aqueous ammonia were added to a reactor, and adjusted to pH value of 11.25. 50 L of the solution A was pumped into the reactor at a pumping rate of 2.5 L/h, and the NaOH solution and aqueous ammonia were also introduced at the same time to maintain the pH value of the reaction solution at 11.25. [0071]When the solution A was completely pumped into the reactor, 10 L of the solution B, the NaOH solution and aqueous ammonia were pumped into the reactor at a pumping rate of 2 L/h. The stirring speed in the reactor was controlled to 800 rpm, the reaction temperature was controlled to 55° C., and the pH value of the reaction solution was maintained at 11.25. [0072]After the reaction materials were pumped, the reaction solution was aged in the reactor for 6 hrs at an aging temperature of 55° C., centrifuged, washed to neutrality, and then dried at 120° C. for 12 hrs to obtain a core-shell structured precursor material of Ni0.85Co0.075Mn0.07Al0.0042Zr0.0008(OH)2. In the precursor material, the content of nickel in the central area of the material is greater than that in the surface layer area. [0073](2) Preparation of a Ternary Cathode Material by Solid-Phase Sintering [0074]Lithium carbonate was mixed with the prepared precursor material in a blender at a molar ratio of Li:Ni0.85Co0.075Mn0.07Al0.0042Zr0.0008(OH)2=1.10:1. Then the uniformly mixed material was transferred to and baked in a muffle furnace by heating up to 500° C. at 5° C./min and sintering for 10 hrs. After cooling with the furnace, the sintered material was ground and pulverized and then passed through a 300-mesh sieve to screen out large and irregular particles, so as to obtain a first material. [0075]The flux NaCl was uniformly mixed with the prepared first material in a blender at a weight ratio of NaCl:first material =2:1, and then transferred to and baked in a muffle furnace by heating up to 950° C. at 5° C./min and sintering for 20 hrs. The furnace temperature was controlled to slowly drop to 600° C. at 2° C./min, and then the material was cooled with the furnace. The sintered material was ground and pulverized and then passed through a 200-mesh sieve to screen out large and irregular particles. The flux NaCl was removed by washing with pure water at 50° C. and then the material was dried at 120° C. for 12 hrs so as to obtain a second material. [0076]The obtained second material was tempered in a muffle furnace at a high temperature by introducing oxygen, heating up to 700° C. at 2° C./min, and annealing for 10 hrs. After cooling with the furnace, the sintered material was ground and pulverized and then passed through a 400-mesh sieve to screen out large and irregular particles, so as to obtain a ternary cathode material. [0077]The particle size distribution of the prepared ternary cathode material was measured by a PSA-laser particle size analyzer, and the measured median diameter D50 is 12.8 μm. EXAMPLE 2 [0078](1) Preparation of a Precursor Material by a Co-Precipitation Method [0079]The preparation method of the precursor material was the same as that in Example 1. [0080](2) Preparation of a Ternary Cathode Material by Solid-Phase Sintering [0081]Lithium carbonate and lithium fluoride (where the content of lithium fluoride was 5 wt% based on the total weight of the lithium salt) were mixed with the prepared precursor material in a blender at a molar ratio of Li:Ni0.85Co0.075Mn0.07Al0.0042Zr0.0008(OH)2=1.15:1. Then the uniformly mixed material was transferred to and baked in a muffle furnace by heating up to 700° C. at 5° C./min and sintering for 10 hrs. After cooling with the furnace, the material was ground and pulverized and then passed through a 300-mesh sieve to screen out large and irregular particles, so as to obtain a first material. [0082]The flux KCl was uniformly mixed with the prepared first material in a blender at a weight ratio of KCl:first material=0.5:1, and then transferred to and baked in a muffle furnace by heating up to 850° C. at 5° C./min and sintering for 20 hrs. The furnace temperature was controlled to slowly drop to 600° C. at 2° C./min, and then the material was cooled with the furnace. The sintered material was ground and pulverized and then passed through a 200-mesh sieve to screen out large and irregular particles. The flux was removed by washing with pure water at 50° C. and then the material was dried at 120° C. for 12 hrs so as to obtain a second material. [0083]The obtained second material was tempered in a muffle furnace at a high temperature by introducing air, heating up to 800° C. at 2° C./min, and annealing for 18 hrs. After cooling with the furnace, the sintered | 1. A ternary cathode material, comprising a LiNi1-x-y-zCoxMnyMzO2 with a micron-sized single-crystalline particle structure, wherein 0.6≤1-x-y-z<1.0, 0<x<0.2, 0<y<0.3, and 0<z<0.1; the single-crystalline particle structure comprises a central portion and a surface layer portion, wherein a first molar ratio of elements in the central portion meets Ni:Co:Mn:M=a1:x1:y1:z1, and a second molar ratio of elements in the surface layer portion meets Ni:Co:Mn:M=a2:x2:y2:z2, wherein 0.85≤a1<1.0, 0<x1<0.1, 0<y1≤0.15, 0≤z1≤0.05, 0.3≤a2≤0.7, 0.2≤x2, y2≤0.4, and 0≤z2≤0.05, z1 and z2 are not simultaneously zero, and a1/(a1+x1+y1+z1)>a2/(a2+x2+y2+z2); and M comprises at least one selected from Al, Mg, Ti, Ga, Nb, Zr, W, Mo and Ta. 2. The ternary cathode material according to claim 1, wherein a ratio of a molar amount of nickel in the central portion to a total molar amount of nickel, cobalt, and manganese in the central portion is 0.85-1.0, and a ratio of a molar amount of nickel in the surface layer portion to a total molar amount of nickel, cobalt, and manganese in the surface layer portion is 0.3-0.7. 3. The ternary cathode material according to claim 1, wherein a ratio of a molar amount of cobalt in the central portion to a total molar amount of nickel, cobalt, and manganese in the central portion is 0.005-0.1, and a ratio of a molar amount of manganese in the central portion to the total molar amount of nickel, cobalt, and manganese in the central portion is 0.005-0.15; and a ratio of a molar amount of cobalt in the surface layer portion to a total molar amount of nickel, cobalt, and manganese in the surface layer portion is 0.2-0.4, and a ratio of a molar amount of manganese in the surface layer portion to the total molar amount of nickel, cobalt, and manganese in the surface layer portion is 0.2-0.4. 4. The ternary cathode material according to claim 1, wherein a median diameter of the single-crystalline particle structure is 3-20 μm. 5. The ternary cathode material according to claim 1, wherein an average radius of the central portion of the single-crystalline particle structure is 2-18 μm, and an average thickness of the surface layer portion is 0.5-6 μm. 6. The ternary cathode material according to claim 1, further comprising a fast ion conductor material coating on a surface of the single-crystalline particle structure. 7. The ternary cathode material according to claim 6, wherein a material for forming the fast ion conductor material coating comprises one or more selected from Li2ZrO3, Li2SnO3, LiNbO3, Li4Ti5O12, and LiAlO2. 8. A method for preparing a ternary cathode material, comprising: formulating a nickel source, a cobalt source, a manganese source, and an M source into a solution A in a first container according to a stoichiometric ratio Ni:Co:Mn:M=a1:x1:y1:z1, and formulating the nickel source, the cobalt source, the manganese source, and the M source into a solution B in a second container according to a second stoichiometric ratio Ni:Co:Mn:M=a2:x2:y2: z2, wherein 0.85≤a1<1.0, 0<x1≤0.1, 0<y1≤0.15, 0≤z1≤0.05, 0.3≤a2≤0.7, 0.2≤x2,y2≤0.4, and 0≤z2≤0.05, z1 and z2 are not simultaneously zero, and a1/(a1+x1+y1+z1)>a2/(a2+x2+y2+z2); and the M source is at least one selected from soluble salts of Al, Mg, Ti, Ga, Nb, Zr, W, Mo, and Ta; pumping the solution A into a reactor containing an alkaline solution and undergoing a first co-precipitation reaction; and after the first co-precipitation reaction is completed, pumping the solution B into the reactor containing the alkaline solution and undergoing a second co-precipitation reaction to prepare a precursor material; mixing the precursor material with a lithium salt to obtain a first mixture, pre-sintering and pulverizing the firs mixture to obtain a first material; mixing the first material with a flux to obtain a second mixture, primary sintering, pulverizing, and washing the second mixture to remove the flux, and drying to obtain a second material; and secondary sintering, cooling, and pulverizing the second material to obtain a ternary cathode material of a single-crystalline particle structure. 9. The method for preparing a ternary cathode material according to claim 8, wherein the nickel source comprises at least one of nickel sulfate, nickel nitrate, nickel acetate, and nickel chloride; the cobalt source comprises at least one of cobalt sulfate, cobalt nitrate, cobalt acetate, and cobalt chloride; the manganese source comprises at least one of manganese sulfate, manganese nitrate, manganese acetate, and manganese chloride; the lithium salt comprises at least one of lithium carbonate, lithium hydroxide, lithium nitrate, lithium acetate, lithium fluoride, and lithium phosphate; and the flux comprises at least one of Li2CO3, LiOH, Li2O, LiF, LiCl, NaCl, NaF, Na2O, NaBO2, Na2BO3, Na2B4O7, Na2SO4, K2SO4, KCl, KF, and B2O3. 10. The method for preparing a ternary cathode material according to claim 8, wherein a rate of pumping the solution A into the reactor containing the alkaline solution is 1-10 L/h, and a rate of pumping the solution B into the reactor containing the alkaline solution is 0.5-8 L/h. 11. The method for preparing a ternary cathode material according to claim 8, wherein the alkaline solution comprises an aqueous solution containing a co-precipitating agent and a complexing agent, the co-precipitating agent comprises one or more selected from sodium hydroxide, ammonium bicarbonate, sodium bicarbonate, ammonium oxalate, and sodium oxalate, and the complexing agent comprises aqueous ammonia. 12. The method for preparing a ternary cathode material according to claim 8, wherein conditions for a co-precipitation reaction comprise: a stirring speed in the reactor containing the alkaline solution controlled to 500-1200 rpm, a temperature in the reactor containing the alkaline solution controlled to 40-80° C., and a pH value in the reactor containing the alkaline solution controlled to 8-12. 13. The method for preparing a ternary cathode material according to claim 12, after the second co-precipitation reaction is completed, further comprising: aging, centrifuging, washing, and drying a reacted solution sequentially; wherein aging conditions comprise an aging time of 3-24 hrs, and an aging temperature of 40-80° C. 14. The method for preparing a ternary cathode material according to claim 8, wherein a molar ratio of the lithium salt to the precursor material is (1-1.2):1. 15. The method for preparing a ternary cathode material according to claim 8, wherein the pre-sintering comprises increasing a temperature to 400-700° C. at a rate of 2-10° C./min, and holding the temperature for 5-12 hrs. 16. The method for preparing a ternary cathode material according to claim 8, wherein a weight ratio of the flux to the first material is (0.2-3):1. 17. The method for preparing a ternary cathode material according to claim 8, wherein the primary sintering comprises increasing a temperature to 700-1000° C. at a rate of 2-10° C./min, and holding the temperature for 8-24 hrs. 18. The method for preparing a ternary cathode material according to claim 8, wherein the secondary sintering comprises tempering the second material under an oxygen atmosphere, by heating up to 650-850° C. at 2-10° C./min, and tempering for 5-24 hrs. 19. The method for preparing a ternary cathode material according to claim 8, wherein a median diameter of the first material is 1-12 μm; a median diameter of the second material is 3-20 μm; and a median diameter of the ternary cathode material of the single-crystalline particle structure is 3-20 μm. 20. A lithium ion battery, comprising a battery cell, an electrolyte, and a battery casing that accommodates the battery cell and the electrolyte, wherein the battery cell comprises a cathode, a separator, and an anode, the cathode comprises a cathode current collector and a cathode material layer located on a surface of the cathode current collector, and the cathode material layer comprises a cathode active material, a conductive agent, and a binder, and wherein the cathode active material comprises a LiNi1-x-y-zCoxMnyMzO2 with a micron-sized single-crystalline particle structure, wherein 0.6≤1-x-y-z<1.0, 0<x<0.2, 0<y<0.3, and 0<z<0.1; the single-crystalline particle structure comprises a central portion and a surface layer portion, wherein a first molar ratio of elements in the central portion meets Ni:Co:Mn:M=a1:x1:y1:z1, and a second molar ratio of elements in the surface layer portion meets Ni:Co:Mn:M=a2:x2:y2:z2, wherein 0.85≤a1<1.0, 0<x1≤0.1, 0<y1≤0.15, 0≤z1≤0.05, 0.3≤a2≤0.7, 0.2≤x2,y2≤0.4, and 0≤z2≤0.05, wherein z1 and z2 are not simultaneously zero, and a1/(a1+x1+y1+z1)>a2/(a2+x2+y2+z2); and M comprises at least one selected from Al, Mg, Ti, Ga, Nb, Zr, W, Mo and Ta. | BYD COMPANY LIMITED
125 | US11955651B2 | Granted ¦ Term Extension | BYD CO LTD | Small-sized cells cases/jackets¦Electric propulsion mounting¦Cells structural combination¦Cell lids/covers¦Propulsion by batteries/cells¦Li-accumulators¦Battery/fuel cell control arrangement¦Batteries | 2019-06-21 | 2024-04-09 | Power battery pack and electric vehicle | A power battery pack includes: a pack body; a plurality of cells, disposed in the pack body; the cell having a length L0, a width H0, and a thickness D0, where at least one cell meets: L0>H0≥D0, a length direction of the cell is arranged along a width direction of a vehicle body of the electric vehicle, and in the width direction of the electric vehicle, the length L0 of the cell and a size W of the vehicle body of the electric vehicle in the width direction meet: 46%≤L0/W≤76%; or at least one cell meets: L0>H0≥D0, a length direction of the cell is arranged along a length direction of a vehicle body of the electric vehicle, and in the length direction of the electric vehicle, the length L0 of the cell and a size X of the vehicle body of the electric vehicle in the length direction meet: 40%≤L0/W≤76%. | CROSS-REFERENCE TO RELATED APPLICATIONS [0001]This application is a National Stage of PCT Application No. PCT/CN2019/092390, filed on Jun. 21, 2019, which claims priority to Chinese Patent Application Serial Nos. “201910021244.0”, “201910020967.9”, “201910021246.X”, “201910021248.9”, “201910021247.4”, and “201910020925.5”, filed by BYD Company Limited on Jan. 9, 2019 and entitled “BATTERY PACK, VEHICLE, AND ENERGY STORAGE DEVICE”, which are incorporated by reference in this application in their entireties. FIELD [0002]This application relates to the field of battery technologies, and specifically, to a power battery pack and an electric vehicle having the power battery pack. BACKGROUND [0003]In the related art, for example, a power battery pack applied to an electric vehicle, mainly includes a pack body and a plurality of battery modules mounted in the pack body. Each battery module is assembled by a plurality of cells. [0004]As users have increasingly high requirements for endurance capacity of the electric vehicle, a power battery pack by using the prior art has a low space utilization of an internal space in a case of a limited bottom space of the vehicle. In addition, energy density of the power battery pack cannot meet the demand, gradually becoming an important factor restricting the development of the electric vehicle. SUMMARY [0005]In the foregoing prior art, as shown in FIG. 1, a pack body 200″ of a power battery pack 10′ is mostly divided into mounting areas of a plurality of battery modules 400′ by a cross beam 500 and a longitudinal beam 600′, the battery module 400′ being fixed to the cross beam 500′ or the longitudinal beam 600′ by using screws or in another manner. The battery module 400′ includes a plurality of cells arranged in sequence, the plurality of cells being arranged to form a battery array, and an end plate and/or side plate being disposed outside the battery array. Generally, the end plate and the side plate are included simultaneously and are fixed to enclose a space for accommodating the battery array. In addition, the end plate and the side plate are connected by using screws, or connected by using another connecting member such as a pull rod, to fix the battery array. [0006]It is found through experiments and analysis that the battery module 400′ is fixed to the cross beam 500′ or the longitudinal beam 600′ by using screws or other structures, which wastes space, and increases weight because of addition of screws or other connecting members. In addition, the battery module 400′ is designed through fitting of the end plate and the side plate. Both the end plate and the side plate have certain thicknesses and heights, wasting a space inside the pack body 200″ and reducing a volume utilization of the pack body 200″. Generally, for the power battery pack 10′ in the foregoing prior art, a ratio of a sum of volumes of cells in the pack body 200″ to a volume of the pack body 200″ is about 50% or even lower to 40%. [0007]In a case of a limited bottom space of the vehicle body, by using the power battery pack 10′ provided in the embodiments in the foregoing prior art, the end plate and the side plate of the battery module 400′ and a connection method and a mounting method inside the power battery pack 10′, and the like reduce a utilization of an internal space of the pack body 200″. Accordingly, in the power battery pack 10′, a ratio of the sum of volumes of the cells to the volume of the pack body 200″ is excessively low, and energy density of the power battery pack is reduced. [0008]This application is intended to resolve at least one of the technical problems existing in the prior art. Therefore, an objective of this application is to provide a power battery pack. The power battery pack has advantages of a high space utilization, large energy density, a strong endurance capacity, and the like. [0009]This application further provides an electric vehicle having the power battery pack. [0010]An embodiment of a first aspect of this application provides a power battery pack, configured to provide power for an electric vehicle, and including: a pack body; a plurality of cells, disposed in the pack body, the cell having a length L0, a width H0, and a thickness D0, where L0>H0≥D0; [0011]when the power battery pack is placed on the electric vehicle, a length direction of the cell extends along a width direction or a length direction of the electric vehicle; [0012]when the length direction of the cell extends along the width direction of the electric vehicle, the length L0 of the cell and a size W of a vehicle body of the electric vehicle in the width direction meet: 46%≤L0/W≤76%; or [0013]when the length direction of the cell extends along the length direction of the electric vehicle, the length L0 of the cell and a size X of the vehicle body of the electric vehicle in the length direction meet: 40%≤L0/X≤76%. [0014]According to the power battery in the embodiments of this application, a proportion of the length of the cell to the size of the vehicle body in the width direction and a proportion of the length of the cell to the size of the vehicle body in the length direction are limited, so that more cells of the power battery pack may be arranged in a unit space of the vehicle body, that is, more energy providing structures are arranged in a unit space, to make full use of the space of the vehicle body. Therefore, the energy density may be improved, thereby improving the endurance capacity without expanding an occupation space. [0015]Other aspects and advantages of this application will be given in the following description, some of which will become apparent from the following description or may be learned from practices of this application. BRIEF DESCRIPTION OF THE DRAWINGS [0016]The foregoing and/or additional aspects and advantages of this application will become apparent and comprehensible in the description of the embodiments made with reference to the following accompanying drawings. [0017]FIG. 1 is an exploded view of a power battery pack provided in the prior art; [0018]FIG. 2 is a cross-sectional view of a power battery pack according to an embodiment of this application; [0019]FIG. 3 is a three-dimensional diagram of a power battery pack according to an embodiment of this application; [0020]FIG. 4 is an exploded view of a power battery pack according to an embodiment of this application; [0021]FIG. 5 is a schematic structural diagram of a cell according to an embodiment of this application; [0022]FIG. 6 is a schematic diagram of an arrangement manner of battery modules of a power battery pack according to an embodiment of this application; [0023]FIG. 7 is a schematic diagram of an arrangement manner of battery modules of a power battery pack according to another embodiment of this application; [0024]FIG. 8 is a schematic structural diagram of a pack body of a power battery pack being formed on an electric vehicle according to an embodiment of this application; [0025]FIG. 9 is a schematic structural diagram of an electric vehicle according to an embodiment of this application; [0026]FIG. 10 is an exploded view of an electric vehicle according to an embodiment of this application; [0027]FIG. 11 is an enlarged view of a region G in FIG. 2; [0028]FIG. 12 is a three-dimensional diagram of a power battery pack according to a first optional embodiment of this application; [0029]FIG. 13 is a three-dimensional diagram of a power battery pack according to a second optional embodiment of this application; [0030]FIG. 14 is a three-dimensional diagram of a power battery pack according to a third optional embodiment of this application; [0031]FIG. 15 is a three-dimensional diagram of a power battery pack according to a fourth optional embodiment of this application; and [0032]FIG. 16 is a three-dimensional diagram of a power battery pack according to a fifth optional embodiment of this application. REFERENCE NUMERALS [0033]In the prior art:[0034]Power battery pack 10′, pack body 200″, battery module 400′, longitudinal beam 600′, and cross beam 500′; [0035]In this application:[0036]Electric vehicle 1,[0037]power battery pack 10,[0038]cell 100, battery body 110, pack body 200, tray 210, upper cover 220, first side beam 201, second side beam 202, first end beam 203, second end beam 204, exhaust channel 222, air inlet 221,[0039]battery module 400,[0040]first tab 101, second tab 102, explosion-proof valve 103,[0041]longitudinal beam 600, cross beam 500,[0042]length direction A of power battery pack 10, width direction B of power battery pack 10, height direction C of battery power pack 10,[0043]length L0 of cell 100, width H0 of cell, thickness D0 of cell, length L of battery body 110, width H of battery body 110, thickness D of battery body 110, width W of vehicle body, and width F of pack body 200 DETAILED DESCRIPTION [0044]Embodiments of this application are described in detail below, and examples of the embodiments are shown in accompanying drawings, where the same or similar elements or the elements having same or similar functions are denoted by the same or similar reference numerals throughout the description. The embodiments described below with reference to the accompanying drawings are exemplary and used only for explaining this application, and should not be construed as a limitation on this application. [0045]In the description of this application, it should be understood that orientation or position relationships indicated by the terms such as “vertical”, “transverse”, “length”, “width”, “thickness”, “inside”, and “outside” are based on orientation or position relationships shown in the accompanying drawings, and are used only for ease and brevity of illustration and description, rather than indicating or implying that the mentioned apparatus or element needs to have a particular orientation or needs to be constructed and operated in a particular orientation. Therefore, such terms should not be construed as limiting of the present application. [0046]In addition, in the description of this application, “a plurality of” means two or more than two. [0047]Considering a current situation of the power battery pack in the related art, this application provides a power battery pack and an electric vehicle having the power battery pack. The power battery pack has advantages of a high space utilization, large energy density, a strong endurance capacity, and the like. [0048]The power battery pack 10 according to an embodiment of this application is described below with reference to the accompanying drawings. [0049]As shown in FIG. 2 to FIG. 16, the power battery pack 10 according to an embodiment of this application includes a pack body 200 and a plurality of cells 100. The power battery pack 10 is configured to provide power for an electric vehicle 1. The electric vehicle herein includes, but is not limited to, an electric automobile, an electric train, an electric bicycle, and a club car. According to specific embodiments of this application, the power battery 10 is configured to be fixed to the electric vehicle. [0050]The plurality of cells 100 are disposed in the pack body 200. The pack body 200 may be understood as a housing configured to accommodating the plurality of cells 100, for example, may include a tray 210 and an upper cover 220. The tray 210 and the upper cover 220 jointly limit an accommodating space for the plurality of cells 100. The plurality of cells 100 are disposed on the tray 210, and are covered by using the upper cover 220, that is, disposed in the accommodating space formed by the tray 210 and the upper cover 220. A length L0 of the cell and a size W of a vehicle body of the electric vehicle in a width direction meet: 46%≤L/W≤76%; or the length L0 of the cell and a size X of the vehicle body of the electric vehicle in a length direction meet: 40%≤L0/X≤76%. [0051]In some specific embodiments, when a length direction of the cell 100 extends along the width direction of the vehicle body of the electric vehicle, the length L0 of the cell and a size W of the vehicle body of the electric vehicle in the width direction meet: 46%≤L0/W≤76%. In some other specific embodiments, when the length direction of the cell 100 extends along the length direction of the vehicle body of the electric vehicle, the length L0 of the cell and a size X of the vehicle body of the electric vehicle in the length direction meet: 40%≤L0/X≤76%. [0052]A person skilled in the art may understand that the width direction of the vehicle body refers to a left-right direction of the vehicle, and the size W of the vehicle body in the width direction refers to a width of the vehicle body; and the length direction of the vehicle body refers to a traveling direction of the vehicle, and the size X of the vehicle body in the length direction refers to a length of the vehicle body. [0053]According to the power battery pack 10 in the embodiments of this application, a proportion of the length of the cell 100 to the size W of the vehicle body in the width direction is limited, that is, 46%≤L0/W≤76%, or a proportion of the length of the cell 100 to the size X of the vehicle body in the length direction is limited, that is, 40%≤L0/X≤76%, so that the power battery pack 10 may be provided with more cells 100 in a unit space of the vehicle body, that is, may be provided with more energy providing structures in a unit space, to make full use of the space of the vehicle body. Therefore, the energy density may be improved, thereby improving the endurance capacity without expanding an occupation space. [0054]In some embodiments of this application, to improve the energy density and the endurance capacity, a sum V1 of volumes of the plurality of cells 100 and a volume V2 of the power battery pack 10 meet: V1/V2≥55%. In some embodiments of this application, a sum V1 of volumes of the plurality of cells 100 and a volume V2 of the power battery pack 10 meet: V1/V2≥60%. In some embodiments of this application, a sum V1 of volumes of the plurality of cells 100 and a volume V2 of the power battery pack 10 meet: V1/V2≥62%. In some embodiments of this application, a sum V1 of volumes of the plurality of cells 100 and a volume V2 of the power battery pack 10 meet: V1/V2≥65%. It may be understood that V2 is an overall volume of a three-dimensional shape limited by an outer contour of the power battery pack 10, that is, a volume including an internal space of the power battery pack 10, that is, a volume of a three-dimensional region enclosed by the outer contour of the power battery pack 10 in space. In the electric vehicle, V1/V2 may be understood as a space utilization. [0055]A person skilled in the art may understand that due to the influence of some factors, for example, peripheral parts and components, including a ball-strike preventing space at the bottom of the tray, a liquid cooling system, a thermal insulation material, an insulation protector, a thermal security accessory, a fire and gas exhaust channel, and a high-voltage power distribution module, occupy the internal space of the pack body 200, a peak value of V1/V2 is usually 80%, that is, V1/V2≤80%. [0056]The power battery pack 10 according to the embodiments of this application is described below with reference to the accompanying drawings. A length direction of the power battery pack 10 is indicated by using an arrow A, a width direction of the power battery pack 10 is indicated by using an arrow B, and a height direction of the power battery pack 10 is indicated by using an arrow C. [0057]In some specific embodiments of this application, as shown in FIG. 2 to FIG. 4, the length direction of the cell 100 is arranged along the width direction B of the power battery pack 10, and the plurality of cells 100 are arranged along the length direction A of the power battery pack 10, facilitating in setting the space utilization of the power battery pack 10 to 55%, 60%, 62%, 65%, or a greater value. [0058]In some specific examples of this application, as shown in FIG. 3 and FIG. 4, in the width direction B of the power battery pack 10, a distance between the cell 100 and a side wall of the pack body 200 is less than the length of the cell 100. Specifically, in the width direction B of the power battery pack 10, a shortest distance between an end of the cell 100 and a side beam of the pack body 200 close to the end of the cell 100 is L1, a shortest distance between an other end of the cell 100 and a side beam of the pack body 200 close to the other end of the cell 100 is L2, and the length L0 of the cell 100 meets: L1+L2<L0. In this way, another additional cell 100 cannot be accommodated in the width direction B of the power battery pack 10. [0059]In other words, only one cell 100 is accommodated in the pack body 200 in the width direction B of the power battery pack 10. That is, in the width direction B of the power battery pack 10, two or more cells 100 cannot be arranged in the direction. [0060]It may be understood that two sides of the pack body 200 are side beams in the width direction B of the power battery pack 10, and two ends of the pack body 200 are end beams in the length direction A of the power battery pack 10. [0061]In some specific examples of this application, as shown in FIG. 3 and FIG. 4, the length of the cell 100 extends in the entire width direction B of the power battery pack 10. That is, the cell 100 extends from one side to an other side of the pack body 200 along the width direction B of the power battery pack 10, and the length of the cell 100 is filled in the width direction B of the power battery pack 10. Two or more cells 100 cannot be placed in the pack body 200 in the width direction B of the power battery pack 10, and two ends of the cell 100 in the length direction may fit two opposite side walls of the pack body 200 in the width direction B, for example, are fixed to the pack body 200. Therefore, no cross beam and longitudinal beam is needed inside the pack body 200, and connected cells 100 are directly used as a reinforcing rib, to greatly simplify the structure of the pack body 200, and reduce a space occupied by the reinforcing rib and a space occupied by a mounting structure of the cell 100, thereby improving a space utilization and endurance capacity. [0062]Certainly, the embodiments of this application are not limited to the absence of a cross beam and a longitudinal beam. In some embodiments of this application, as shown in FIG. 13, a cross beam 500 may be disposed in the pack body 200, and the cross beam 500 extends along the width direction B of the power battery pack 10. The plurality of cells 100 are arranged along the length direction A of the power battery pack 10 to form a battery array, and the cross beam 500 divides the battery array into at least two parts along the length direction A of the power battery pack 10, each part of the battery array including at least one cell 100, and each part of the battery array forming a battery module 400. [0063]Certainly, in some other embodiments of this application, as shown in FIG. 12, a longitudinal beam 600 may be further disposed in the pack body 200, and the longitudinal beam 600 extends along the length direction A of the power battery pack 10. The length direction of the cell 100 is arranged along the width direction B of the power battery pack 10, and the plurality of cells 100 are arranged along the length direction A of the power battery pack 10 to form a battery array. At least two rows of battery arrays are arranged in the pack body 200 along the width direction B of the power battery pack 10, each row of battery array including a plurality of cells 100 arranged along the length direction A of the power battery pack 10, and the longitudinal beam 600 being located between the two neighboring rows of battery arrays. [0064]In some specific examples of this application, the pack body 200 includes side beams located at two sides of the power battery pack 10 in the width direction B, and two ends of the cell 100 in the length direction are supported by the side beams; and the pack body 200 includes end beams located at two ends of the power battery pack 10 in the length direction A, the end beam providing an inward pressing force for cells 100 close to the end beam. [0065]As shown in FIG. 3 and FIG. 4, the pack body 200 includes a first side beam 201, a second side beam 202, a first end beam 203, and a second end beam 204. The first side beam 201, the first end beam 203, the second side beam 202, and the second end beam 204 are connected end to end sequentially. The first side beam 201 is opposite to the second side beam 202 in the width direction B of the power battery pack 10, and the first end beam 203 is opposite to the second end beam 204 in the length direction A of the power battery pack 10. The first side beam 201 and the second side beam 202 provide supporting forces for the two ends of the cell 100 in the length direction, that is, an end of the cell 100 is supported by the first side beam 201, and an other end of cell is supported by the second side beam 202. The first end beam 203 and the second end beam 204 provide pressing forces for two sides of cells 100 in a thickness direction. That is, the first end beam 203 applies a force, facing the second end beam 204, to cells 100 disposed close to the first end beam 203, and the second end beam 204 applies a force, facing the first end beam 203, to cells 100 disposed close to the second end beam 204, so that a plurality of cells 100 can be closely arranged between the first end beam 203 and the second end beam 204 along the length direction A of the power battery pack 10, and the plurality of cells 100 can fit each other. In addition, the first end beam 203 and the second end beam 204 may limit the plurality of cells 100 in the length direction A of the power battery pack 10. In particular, when the cells 100 slightly swell, the cells 100 can be buffered and provided with an inward pressure to prevent the cells 100 from swelling and deforming excessively. [0066]In some specific examples of this application, as shown in FIG. 7, the length direction of the cell 100 is arranged along the width direction B of the power battery pack 10, the plurality of cells 100 are arranged along the length direction A of the power battery pack 10, to form a battery array, and at least two layers of battery arrays are arranged in the pack body 200 along the height direction C of the power battery pack 10. Therefore, a quantity of the cells 100 is optimized, so that the space utilization is improved, to improve the energy density, and BIC and low-pressure sampling is easier to implement centralized synthesis. [0067]In some specific embodiments of this application, as shown in FIG. 15 to FIG. 16, the length direction of the cell 100 is arranged along the length direction A of the power battery pack 10, and the plurality of cells 100 are arranged along the width direction B of the power battery pack 10, facilitating in setting the space utilization of the power battery pack 10 to 50%, 60%, 62%, 65%, or a greater value. [0068]In some specific examples of this application, as shown in FIG. 15 to FIG. 16, in the length direction A of the power battery pack 10, a distance between the cell 100 and an end wall of the pack body 200 is less than the length of the cell 100. Specifically, in the length direction A of the power battery pack 10, a shortest distance between an end of the cell 100 and an end beam of the pack body 200 close to the end of the cell 100 is L3, a shortest distance between an other end of the cell 100 and an end beam of the pack body 200 close to the other end of the cell 100 is L4, and the length L0 of the cell 100 meets: L3+L4<L0. In this way, another additional cell 100 cannot be accommodated in the length direction A of the power battery pack 10. [0069]In other words, only one cell 100 is accommodated in the pack body 200 in the length direction A of the power battery pack 10. That is, in the length direction A of the power battery pack 10, two or more cells 100 cannot be arranged in the direction. [0070]It may be understood that two sides of the pack body 200 are side beams in the width direction B of the power battery pack 10, and two ends of the pack body 200 are end beams in the length direction A of the power battery pack 10. [0071]In some specific examples of this application, as shown in FIG. 15 and FIG. 16, the length of the cell 100 extends in the entire length direction A of the power battery pack 10. That is, the cell 100 extends from one end to an other end of the pack body 200 along the length direction A of the power battery pack 10, and the length of the cell 100 is filled in the length direction A of the power battery pack 10. Two or more cells 100 cannot be placed in the pack body 200 in the length direction A of the power battery pack 10, and two ends of the cell 100 in the length direction may fit two opposite end walls of the pack body 200 in the length direction A, for example, are fixed to the pack body 200. Therefore, no cross beam and longitudinal beam is needed inside the pack body 200, and connected cells 100 are directly used as a reinforcing rib, to greatly simplify the structure of the pack body 200, and reduce a space occupied by the reinforcing rib and a space occupied by a mounting structure of the cell 100, thereby improving a space utilization and endurance capacity. [0072]Certainly, the embodiments of this application are not limited to the absence of a cross direction and a cross beam. In some embodiments of this application, as shown in FIG. 15, a longitudinal beam 600 may be disposed in the pack body 200, and the longitudinal beam 600 extends along the length direction A of the power battery pack 10. The plurality of cells 100 are arranged along the width direction B of the power battery pack 10 to form a battery array, and the longitudinal beam 600 divides the battery array into at least two parts along the width direction B of the power battery pack 10, each part of the battery array including at least one cell 100, and each part of the battery array forming a battery module 400. [0073]Certainly, in some other embodiments of this application, a cross beam 500 may be further disposed in the pack body 200, and the cross beam 500 extends along the width direction B of the power battery pack 10. The length direction of the cell 100 is arranged along the length direction A of the power battery pack 10, and the plurality of cells 100 are arranged along the width direction B of the power battery pack 10 to form a battery array. At least two rows of battery arrays are arranged in the pack body 200 along the length direction A of the power battery pack 10, each row of battery array including a plurality of cells 100 arranged along the width direction B of the power battery pack 10, and the cross beam 500 being located between the two neighboring rows of battery arrays. [0074]In some specific examples of this application, the pack body 200 includes end beams located at two ends of the power battery pack 10 in the length direction A, and two ends of the cell 100 in the length direction are supported by the end beams; and the pack body 200 includes lateral beams located at two sides of the power battery pack 10 in the width direction B, the lateral beam providing an inward pressing force for cells 100 close to the lateral beam. [0075]As shown in FIG. 16, the pack body 200 includes a first side beam 201, a second side beam 202, a first end beam 203, and a second end beam 204. The first side beam 201, the first end beam 203, the second side beam 202, and the second end beam 204 are connected end to end sequentially. The first side beam 201 is opposite to the second side beam 202 in the width direction B of the power battery pack 10, and the first end beam 203 is opposite to the second end beam 204 in the length direction A of the power battery pack 10. The first end beam 203 and the second end beam 204 provide supporting forces for the two ends of the cell 100 in the length direction, that is, an end of the cell 100 is supported by the first end beam 203, and an other end of cell is supported by the second end beam 204. The first side beam 201 and the second side beam 202 provide pressing forces for two sides of cells 100 in a thickness direction. That is, the first side beam 201 applies a force, facing the second side beam 202, to cells 100 disposed close to the first side beam 201, and the second side beam 202 applies a force, facing the first side beam 201, to cells 100 disposed close to the second side beam 202, so that a plurality of cells 100 can be closely arranged between the first side beam 201 and the second side beam 202 along the width direction B of the power battery pack 10, and the plurality of cells 100 can fit each other. In addition, the first side beam 201 and the second side beam 202 may limit the plurality of cells 100 in the width direction B of the power battery pack 10. In particular, when the cells 100 slightly swell, the cells 100 can be buffered and provided with an inward pressure to prevent the cells 100 from swelling and deforming excessively. [0076]In some specific examples of this application, as shown in FIG. 15, the length direction of the cell 100 is arranged along the length direction A of the power battery pack 10, the plurality of cells 100 are arranged along the width direction B of the power battery pack 10, to form a battery array, and at least two layers of battery arrays are arranged in the pack body 200 along the height direction C of the power battery pack 10. Therefore, a quantity of the cells 100 is optimized, so that the space utilization is improved, to improve the energy density, and BIC and low-pressure sampling is easier to implement centralized synthesis. [0077]In some specific embodiments of this application, the plurality of cells 100 may be assembled into a plurality of battery modules 400. The plurality of battery modules 400 may be arranged along the length direction A of the power battery pack 10 (as shown in FIG. 6). Alternatively, the plurality of battery modules 400 may be arranged along the width direction B of the power battery pack 10 (as shown in FIG. 15). Alternatively, the plurality of battery modules 400 may be arranged along the height direction C of the power battery pack 10 to form a multi-layer structure (as shown in FIG. 7). In other words, regardless of whether the cell 100 extends along the width direction B or the length direction A of the power battery pack 10, the plurality of cells 100 may be arranged along the height direction C of the power battery pack 10 into multi layers. Certainly, the plurality of battery modules 400 may be alternatively arranged along the length direction A and the height direction C of the power battery pack 10 simultaneously, or may be arranged along the width direction A and the height direction C of the power battery pack 10 simultaneously. Therefore, a quantity of the battery modules 400 is optimized, so that the space utilization is improved, to improve the energy density, and BIC and low-pressure sampling is easier to implement centralized synthesis. It needs to be understood that, end plates, side plates, or other structures are not disposed for the battery modules 400 in the embodiments of this application. [0078]In the related art, because the cell has a relatively small size and a relatively short length, two opposite ends of the cell cannot fit two side walls disposed opposite to each other in the pack body 200″. Therefore, a longitudinal beam 600′ and/or a cross beam 500′ (as shown in FIG. 1) needs to be disposed in the pack body 200″, to facilitate assembly of the cell. When cells are mounted in the pack body 200″ through a battery module 400′, there are a plurality of cells along a width direction of the power battery pack 10′. In other words, the cell does not extend between the two opposite side walls, but extends between two opposite longitudinal beams 600′ or cross beams 500′. The battery module is fixed to adjacent longitudinal beams 600′ and/or cross beams 500′ through a fastener. [0079]Because the longitudinal beam 600′ and/or the cross beam 500′ are disposed in the pack body 200″ in the related art, the longitudinal beam 600′ and/or the cross beam 500′ occupy a large mounting space for accommodating cells in the pack body 200″, resulting in a | 1. A power battery pack, configured to provide power for an electric vehicle and comprising: a pack body; a plurality of cells disposed in the pack body, each of the plurality of cells having a length L0, a width H0, and a thickness D0, wherein L0>H0≥D0, wherein; when the power battery pack is placed on the electric vehicle, a length direction of each of the plurality of cells extends along a width direction or a length direction of the electric vehicle; when the length direction of each of the plurality of cells extends along the width direction of the electric vehicle, the length L0 of each of the plurality of cells and a size W of a vehicle body of the electric vehicle in the width direction meet: 46%≤L0/W≤76%; or when the length direction of each of the plurality of cells extends along the length direction of the electric vehicle, the length L0 of each of the plurality of cells and a size X of the vehicle body of the electric vehicle in the length direction meet: 40%≤L0/X≤76%. 2. The power battery pack according to claim 1, wherein a sum V1 of volumes of the plurality of cells and a volume V2 of the power battery pack meet: V1/V2≥55%. 3. The power battery pack according to claim 1, wherein the length direction of each of the plurality of cells is arranged along a width direction of the power battery pack, and the plurality of cells are arranged along a length direction of the power battery pack; and only one cell of the plurality of cells is accommodated in the pack body in the width direction of the power battery pack. 4. The power battery pack according to claim 3, further comprising a cross beam disposed in the pack body and extending along the width direction of the power battery pack, wherein the plurality of cells are arranged along the length direction of the power battery pack to form a battery array and the cross beam divides the battery array into two parts along the length direction of the power battery pack, each of the two parts of the battery array comprising at least one cell. 5. The power battery pack according to claim 1, further comprising a longitudinal beam disposed in the pack body and extending along a length direction of the power battery pack a first battery array comprising a first group of the plurality of cells arranged along the length direction of the power battery pack, and a second battery array comprising a second group of the plurality of cells arranged along the length direction of the power battery pack, the first battery array being disposed on a first side of the longitudinal beam and the second battery array being disposed on a second side of the longitudinal beam opposite the first battery array; wherein the length direction of each of the plurality of cells is arranged along a width direction of the power battery pack. 6. The power battery pack according to claim 3, wherein the pack body comprises side beams located at two sides of the power battery pack in the width direction and end beams located at two ends of the power battery pack in the length direction, wherein two ends of the each of the plurality of cells in the length direction are supported by the side beams and each end beam provides an inward pressing force on cells of the plurality of cells adjacent to the corresponding end beam. 7. The power battery pack according to claim 1, further comprising a first battery array comprising a first group of the plurality of cells arranged along a length direction of the power battery pack and a second battery array comprising a second group of the plurality of cells arranged along the length direction of the power battery pack, the second battery array being disposed above the first battery array along a height direction of the power battery pack, and wherein the length direction of each of the plurality of cells is arranged along a width direction of the power battery. 8. The power battery pack according to claim 1, wherein the length direction of each of the plurality of cells is arranged along a length direction of the power battery pack, the width direction of each of the plurality of cells is arranged along a width direction of the power battery pack, and only one cell of the plurality of cells is accommodated in the pack body in the length direction of the power battery pack. 9. The power battery pack according to claim 8, further comprising a longitudinal beam disposed in the pack body and extending along a length direction of the power battery pack; wherein the plurality of cells are arranged along the width direction of the power battery pack to form a battery array and the longitudinal beam divides the battery array into two parts along the width direction of the power battery pack, each of the two parts of the battery array comprising at least one cell. 10. The power battery pack according to claim 1, further comprising a cross beam disposed in the pack body and extending along a width direction of the power battery pack, a first battery array comprising a first group of the plurality of cells arranged along the width direction of the battery power pack, and a second battery array comprising a second group of the plurality of cells arranged along the width direction of the battery power pack, the first battery array being disposed on a first side of the cross beam and the second battery array being disposed on a second side of the cross beam opposite the first battery array; wherein the length direction of each of the plurality of cells is arranged along a length direction of the power battery pack. 11. The power battery pack according to claim 8, wherein the pack body comprises end beams located at two ends of the power battery pack in the length direction and side beams located at two sides of the power battery pack in the width direction, wherein two ends of each of the plurality of cells in the length direction are supported by the end beams and each side beam provides an inward pressing force on cells of the plurality of cells adjacent to the side beam. 12. The power battery pack according to claim 8, further comprising a first battery array comprising a first group of the plurality of cells arranged along the width direction of the power battery pack and a second battery array comprising a second group of the plurality of cells arranged along the width direction of the power battery pack, the second battery array being disposed above the first battery array along a height direction of the power battery pack; and wherein the length direction of each of the plurality of cells is arranged along the length direction of the power battery pack. 13. The power battery pack according to claim 1, wherein the pack body comprises a vehicle-use tray connectable to the vehicle body in a fitting manner. 14. The power battery pack according to claim 1, wherein the pack body is formed on the electric vehicle. 15. The power battery pack according to claim 1, wherein a width direction of the power battery pack is configured to be arranged along the width direction of the vehicle body of the electric vehicle, and a length direction of the power battery pack is configured to be arranged along the length direction of the vehicle body of the electric vehicle; or the width direction of the power battery pack is configured to be arranged along the length direction of the vehicle body, and the length direction of the power battery pack is configured to be arranged along the width direction of the vehicle body. 16. The power battery pack according to claim 1, wherein each of the plurality of cells comprises a battery body, each battery body having a length L, a width H, and a thickness D, wherein the length L is greater than the width H, the width H is greater than the thickness D, and the length L and the width H meet: L/H=4 to 21. 17. The power battery pack according claim 1, wherein each of the plurality of cells comprises a battery body, each battery body having a length L and a thickness D; wherein the length L and the thickness D meet: L/D=23 to 208. 18. The power battery pack according to claim 1, wherein each of the plurality of cells comprises a battery body, each battery body having a length L and a volume V; wherein the length L and the volume V meet L/V=0.00045 mm−2 to 0.0015 mm−2. 19. The power battery pack according to claim 1, wherein each of the plurality of cells comprises a battery body, each battery body having a length L from 400 mm to 2500 mm. 20. The power battery pack according to claim 1, wherein each of the plurality of cells comprises a square battery with an aluminum housing, a battery body, and an explosion-proof valve disposed on an end of the battery body in a length direction of the battery body. | BYD COMPANY LIMITED
126 | TH2201004332A | Published | BYD CO LTD | - | 2021-01-04 | 2024-10-28 | Batteries, battery specifications, battery packs and electric vehicles | Disclosed are a battery, a battery module, a battery pack and an electric vehicle. The battery comprises a metal shell (11), and a plurality of electrode core groups (12) packaged inside the metal shell (11) and arranged in sequence, wherein the electrode core groups (12) are connected in series, and the electrode core groups (12) each comprise at least one electrode core; and the electrode core group (12) is packaged in a packaging film (13), the air pressure between the metal shell (11) and the packaging film (13) is lower than the air pressure outside the metal shell (11), and the air pressure in the packaging film (13) is lower than the air pressure between the metal shell (11) and the packaging film (13). | A battery, battery module, battery pack and electric vehicle Cross-references to related applications This application claims priority for the Chinese patent application number "202010033794.7" submitted by BYD Co., Ltd. on January 13, 2020 and titled "A battery, battery module, battery pack and electric vehicle". Technical field This application belongs to the field of batteries, and in particular relates to a battery, a battery module, a battery pack and an electric vehicle. Background technique Battery packs used in electric vehicles usually include multiple batteries to increase battery capacity, and the multiple batteries are installed in the battery pack casing. Electrolyte needs to be added during the battery manufacturing process, so the battery needs to be sealed to prevent electrolyte leakage. In the prior art, the electrode core is generally sealed directly in the casing, and then the electrolyte is injected through the injection port on the casing. After the electrolyte injection is completed, the injection port is sealed to obtain a battery. However, in the above method, the electrode core and the electrolyte are directly packaged in the battery case. Once the case is damaged, the electrolyte will easily leak and the sealing effect will be poor. In addition, in order to increase the capacity of the battery, there are multiple pole cores connected in series in the battery case. Under vibration and bumps, the multiple pole cores are easy to move in the case, and relative displacement will occur between the pole cores. , causing damage to the pole core, for example, the current collector is damaged, the separator is wrinkled, and the active material layer on the pole piece falls off. The stability of the battery is poor and safety problems are prone to occur. Contents of the invention The present application aims to solve, at least to a certain extent, one of the technical problems in the related art. To this end, in a first aspect of the present application, a battery is provided, including a metal case and a plurality of pole core groups packaged in the metal case and arranged in sequence, and the pole core groups are connected in series; the battery It also includes a packaging film located in the metal case, the pole core group is packaged in the packaging film, and the air pressure between the metal case and the packaging film is lower than the air pressure outside the metal case; The air pressure in the packaging film is lower than the air pressure between the metal shell and the packaging film. In some embodiments of the present application, the number of the packaging films is one, and multiple pole core groups connected in series are packaged in the same packaging film; the pole core group includes a pole core group body and a The first electrode and the second electrode electrically connected to the main body of the pole core group, the connection point between the first electrode of one pole core group and the second electrode of the other pole core group in the two pole core groups connected in series located within the packaging film. In some embodiments of the present application, an encapsulation portion is formed at a position opposite the first electrode and/or the second electrode to isolate two adjacent pole core group bodies; At least one of the first electrode of one of the pole core groups and the second electrode of the other pole core group is located in the packaging part. In some embodiments of the present application, the number of the packaging films is multiple, and at least one of the pole core groups is packaged in one of the packaging films. The pole core group contains a first electrode for drawing out current and a second electrode. Electrodes, at least one of the first electrode and/or the second electrode extends out of the packaging film. In some embodiments of the present application, the air pressure P1 between the metal shell and the packaging film is -100Kpa to -5Kpa. In some embodiments of the present application, the air pressure P1 between the metal shell and the packaging film is -75Kpa to -20Kpa. In some embodiments of the present application, the air pressure in the packaging film is P2, the relationship between P1 and P2 satisfies: P1>P2, and the range of P1/P2 is 0.05-0.85. In some embodiments of the present application, the value of P2 is -100Kpa to -20Kpa. In some embodiments of the present application, the arrangement direction of the pole core group is a first direction, the length of the pole core group extends along the first direction, and the length of the battery extends along the first direction; The length of the battery is 400mm-2500mm. In some embodiments of the present application, the thickness of the battery extends along the second direction, the metal case has two opposite first surfaces along the second direction, and at least one of the first surfaces faces the The inside of the metal casing is dented. In some embodiments of the present application, the two first surfaces are both recessed toward the inside of the metal housing to clamp the pole core set. In some embodiments of the present application, the pole core group includes a first electrode and a second electrode for drawing out current. The first electrode and the second electrode are respectively located on both sides of the pole core group along the first direction. side. In some embodiments of the present application, the battery is generally rectangular parallelepiped, and the thickness of the battery is greater than 10 mm. In some embodiments of the present application, the thickness of the battery is 13mm-75mm. In some embodiments of the present application, the packaging film includes a laminated non-metallic outer film and a non-metallic inner film, the inner film is located between the pole core group and the outer film, and the The melting point of the outer layer film is greater than the melting point of the inner layer film, and the melting point difference between the outer layer film and the inner layer film ranges from 30°C to 80°C. In some embodiments of the present application, the material of the outer layer film is one or a combination of one or more of polyethylene terephthalate, polyamide and polypropylene; the material of the inner layer film is polyethylene terephthalate. One or a combination of one or more of propylene, polyethylene and polyethylene terephthalate. In some embodiments of the present application, the outer film and the inner film are bonded. In some embodiments of the present application, the bonding adhesive is a polyolefin adhesive. In some embodiments of the present application, the packaging film is an aluminum-plastic film. In some embodiments of the present application, the metal shell includes a shell body with an opening and a cover plate, and the cover plate is sealingly connected with the opening of the shell body to jointly form a sealed accommodation chamber, and the The pole core group is located in the accommodation chamber. The pole core groups are connected in series to form a pole core string. Both ends of the pole core string contain first electrodes and second electrodes respectively. The first electrodes and the second electrodes are respectively connected from The cover plate is led out. In some embodiments of the present application, the metal shell is provided with an exhaust hole, and a seal is provided in the exhaust hole. In some embodiments of the present application, the thickness of the metal shell is 0.05mm-1mm. A second aspect of the present application provides a battery module, including the battery described in any one of the above. A third aspect of the application provides a battery pack, including a battery sequence, the battery sequence including several batteries, the battery including a metal case and a plurality of pole core groups packaged in the metal case and arranged in sequence, The pole core groups are connected in series; the battery also includes a packaging film located in the metal shell, the pole core group is packaged in the packaging film, and the gap between the metal shell and the packaging film The air pressure is lower than the air pressure outside the metal shell; the air pressure inside the packaging film is lower than the air pressure between the metal shell and the packaging film. In some embodiments of the present application, the thickness of the battery extends along the second direction, and several of the batteries are arranged sequentially along the second direction to form the battery sequence; at least two adjacent batteries There is a gap between them, and the ratio of the gap to the thickness of the battery ranges from 0.001 to 0.15. In some embodiments of the present application, the metal shell includes a shell body with an opening and a cover plate, and the cover plate is sealingly connected with the opening of the shell body to jointly form a sealed accommodation chamber, and the The pole core group is located in the accommodation chamber; the gap between the two adjacent batteries includes a first gap d1, and the first gap is between the two cover plates of the two adjacent batteries along the The minimum distance in the second direction, the thickness of the battery is the size of the cover along the second direction, and the ratio range of the first gap d1 to the thickness of the battery is 0.005-0.1. In some embodiments of the present application, the metal shell includes a shell body with an opening and a cover plate, and the cover plate is sealingly connected with the opening of the shell body to jointly form a sealed accommodation chamber, and the The pole core group is located in the accommodation chamber; the metal shell has two opposite first surfaces along the second direction, and the gap between the two adjacent batteries includes a second gap d2. The second gap is the minimum distance between the two first surfaces of the two adjacent batteries facing each other, and the thickness of the battery is the size of the cover along the second direction. In some embodiments of the present application, the second gap d2 of the battery before use is greater than the second gap d2 after use. In some embodiments of the present application, the battery pack further includes a battery pack cover and a tray, the battery pack cover and the tray are sealed and connected to form a battery accommodation cavity, the battery sequence is located in the battery accommodation cavity, and the tray includes a support A support area is formed on the metal shell, and the battery is docked with the support member through the support area to be supported on the support member. In some embodiments of the present application, the length of the battery extends along a first direction that is perpendicular to the second direction, the pallet contains side beams, and the side beams are supports, and the Two ends of the battery along the first direction are respectively supported on the side beams. A fourth aspect of the present application provides an electric vehicle, including the battery pack described in any one of the above. Compared with the prior art, this application has the following beneficial effects: In the battery of this application, the pole core group is packaged in a packaging film, and the pole core group is packaged in a metal case for secondary sealing, thereby The double-layer sealing effect of the packaging film and the metal case can effectively improve the sealing effect, and by making the air pressure difference between the metal case and the packaging film lower than the air pressure outside the metal case, the metal case and the internal pole core can be as close as possible , reduce the internal gaps, prevent the pole core from moving in the metal case, and prevent the relative displacement between the pole cores, reduce the occurrence of current collector damage, separator wrinkles, and active material falling off, and improve the mechanical strength of the entire battery. , extend the service life of the battery, and improve the safety performance of the battery; and by packaging multiple pole cores in a metal shell, longer batteries can be more conveniently manufactured. Therefore, the length of the battery can be easily achieved through the solution of this application. A longer and stronger battery can reduce the number of supporting structures such as beams and longitudinal beams in the battery pack when installing the battery into the battery pack shell. The battery itself can be used as a support to install the battery directly in the battery pack. On the casing, this can save the internal space of the battery pack, improve the volume utilization of the battery pack, and help reduce the weight of the battery pack. Additional aspects and advantages of the application will be set forth in part in the description which follows, and in part will be obvious from the description, or may be learned by practice of the application. Description of drawings Figure 1 is a schematic three-dimensional structural diagram of a battery provided by an embodiment of the present application; Figure 2 is a schematic cross-sectional view of a battery provided by an embodiment of the present application; Figure 3 is a schematic diagram of the pole core group provided by the embodiment of the present application being packaged in a packaging film; Figure 4 is another schematic diagram of the pole core group provided by the embodiment of the present application being packaged in a packaging film; Figure 5 is a schematic diagram of a metal case with depressions formed on the first surface according to an embodiment of the present application; Figure 6 is a schematic structural diagram of a battery sequence provided by an embodiment of the present application; Figure 7 is a schematic structural diagram of a battery pack provided by an embodiment of the present application; Figure 8 is a schematic diagram of the relationship between the battery module and the battery provided by the embodiment of the present application; Figure 9 is a schematic diagram of the relationship between an electric vehicle and a battery pack provided by an embodiment of the present application. Reference signs: 100 batteries; 11 metal shell; 12 pole core group; 13 packaging film; 111 shell body; 112 cover plate; 113 first surface; 114 depression; 121 first electrode; 122 second electrode; 131 Packaging Department; 200 battery pack; 300 battery module; 400 electric vehicles; 21 battery sequences; 22 trays; 221 supports; L length of battery; D battery thickness; A the first direction; B the second direction. Detailed ways The embodiments of the present application are described in detail below. Examples of the embodiments are shown in the accompanying drawings, wherein the same or similar reference numerals throughout represent the same or similar elements or elements with the same or similar functions. The embodiments described below with reference to the drawings are exemplary and are only used to explain the present application and cannot be understood as limiting the present application. In the description of this application, it needs to be understood that the terms "center", "longitudinal", "transverse", "length", "width", "thickness", "upper", "lower", "front", " "Back", "Left", "Right", "Vertical", "Horizontal", "Top", "Bottom", "Inside", "Outer", "Axis", "Radial", "Circumferential" The indicated orientations or positional relationships are based on the orientations or positional relationships shown in the drawings. They are only for the convenience of describing the present application and simplifying the description. They are not intended to indicate or imply that the device or element referred to must have a specific orientation or in a specific manner. orientation construction and operation and therefore should not be construed as limitations on this application. As shown in FIGS. 1 to 5 , the present application provides a battery 100 . The battery 100 refers to, for example, a battery used to form a battery pack. The battery 100 includes a metal case 11 and a plurality of pole core groups 12 packaged in the metal case 11 and arranged in sequence. The pole core groups 12 are connected in series, and each pole core group 12 contains at least one pole core. Among them, the pole core group 12 includes a first electrode 121 and a second electrode 122 that draw out current. In one embodiment, the pole core group 12 includes a pole core group body 123 and a first electrode 121 electrically connected to the pole core group body 123. and the second electrode 122, the first electrode 121 of one of the two pole core groups 12 connected in series is connected to the second electrode of the other pole core group 12. By connecting multiple pole core groups 12 in series, the capacity and voltage of a single battery can be increased, and the manufacturing process and cost can be reduced. It should be noted that the series connection method in this embodiment can be a series connection between adjacent pole core groups 12. The specific implementation method can be that the first electrode 121 and the second electrode 122 on the adjacent pole core groups are directly connected, or they can be The electrical connection is achieved through additional conductive parts. If the pole core group 12 contains only one pole core, the first electrode 121 and the second electrode 122 may be the positive pole tab and the negative pole tab of the pole core, respectively, or the negative pole tab and the positive pole tab of the pole core, respectively. If multiple pole cores are included, the lead-out parts of the first electrode 121 and the second electrode 122 may be electrode leads, or one of the first electrode 121 and the second electrode 122 may be a composite positive tab of multiple pole cores. and welded together to form a lead-out component, and the other is a lead-out component formed by compounding and welding the negative electrode lugs of multiple pole cores together. In this application, "first" and "second" in the first electrode 121 and the second electrode 122 are only used for name distinction and are not used to limit the quantity. For example, the first electrode 121 may contain one first electrode 121 or Multiple first electrodes 121 may be included. In one embodiment, the metal housing 11 includes a housing body 111 with an opening and a cover plate 112 . The cover plates 112 are respectively sealingly connected to the openings of the shell body 11 to jointly form a sealed accommodation chamber in which the plurality of pole core groups 12 are located. A plurality of pole core groups 12 are connected in series to form a pole core string. Both ends of the pole core string contain a first electrode and a second electrode respectively. The first electrode of the pole core string is the third electrode of the pole core group 12 located at one end of the pole core string. An electrode 121, the second electrode of the pole core string is the second electrode 122 of the pole core group 12 located at the other end of the pole core string. The first electrode and the second electrode of the pole core string are respectively led out from the cover plate 112 . In some embodiments, the shell body 111 may be open at both ends, and the number of cover plates 112 may be two, so that the two cover plates 112 are sealingly connected to the openings at both ends of the shell body 111 to form a sealed accommodation chamber. . In this way, the first electrode and the second electrode of the pole core string can be led out from the same cover plate 112, or they can be led out from two cover plates 112 respectively, which is not limited. In some embodiments, the shell body 111 may be provided with an opening at only one end, and the number of cover plates 112 is one, so that one cover plate 112 is sealingly connected to the opening at one end of the shell body 111 . In this way, the first electrode and the second electrode of the pole core string are led out from the same cover plate 112 . In the embodiment of the present application, the battery 100 also includes a packaging film 13 located in the metal case 11 , and the pole core group 12 is packaged in the packaging film 13 , that is, there is a packaging film between the metal case 11 and the pole core group 12 13. Therefore, secondary packaging of the electrode core group 12 can be achieved through the packaging film 13 and the metal case 11, which is beneficial to improving the sealing effect of the battery. It can be understood that electrolyte is also injected into the packaging film 13 . Therefore, through the above method, it is also possible to avoid contact between the electrolyte and the metal case 11 and avoid corrosion of the metal case 11 or decomposition of the electrolyte. The air pressure between the metal case 11 and the packaging film 13 is lower than the air pressure outside the metal case 11 . In this application, "barometric pressure" is the abbreviation of atmospheric pressure. It refers to the atmospheric pressure acting on a unit area, which is equal to the weight of a vertical air column extending upward to the upper boundary of the atmosphere per unit area. The air pressure between the metal shell 11 and the packaging film 13 is also the air pressure in the space between the metal shell 11 and the packaging film 13 . This air pressure is lower than the air pressure outside the metal shell 11 . Therefore, in the embodiment of the present application, , there is a negative pressure state between the metal case 11 and the packaging film 13. Therefore, the metal case 11 is dented or deformed under the action of atmospheric pressure, and the gap between the metal case 11 and the pole core group 12 is reduced accordingly. , the space for the pole core group 12 to move or to be displaced from each other is reduced, thereby reducing the movement of the pole core group 12 and the relative displacement between the pole core groups 12, improving the stability of the battery 100, and the battery 100 The strength and safety performance of the battery 100. For example, the space between the metal casing 11 and the packaging film 13 can be evacuated so that the space between the metal casing 11 and the packaging film 13 is in a negative pressure state, so that the metal casing 11 and the internal The pole core group 12 should be as close as possible to reduce internal gaps, prevent the pole cores from moving in the metal case, and prevent relative displacement between pole cores, thereby reducing the occurrence of current collector damage, separator wrinkles, active material falling off, etc., and improving Improve the mechanical strength of the entire battery, extend the service life of the battery, and improve the safety performance of the battery. In one embodiment, the air pressure P1 between the metal shell 11 and the packaging film 13 can range from -100Kpa to -5Kpa. In one embodiment, the value of P1 can be -75Kpa. to -20Kpa. Of course, those skilled in the art can set the value of P1 according to actual needs. The air pressure in the packaging film 13 is P2, where the relationship between P1 and P2 satisfies: P1>P2, and the range of P1/P2 is 0.05-0.85. The value of P2 can be from -100Kpa to -20Kpa. P1, P2 and P1/P2 are limited to the above range. The pole core group 12 in this technology adopts the secondary sealing mode. The pole core group 12 is first packaged in the packaging film 13. In order to prevent the packaging film 13 from internal Excessive air pressure will cause damage to the outer drum of the packaging film 13. We choose that the air pressure between the metal shell 11 and the packaging film 13 is greater than the air pressure inside the packaging film 13. At the same time, we have verified through a large number of experiments that when P1/P2 is in the above range, the reliability of the secondary sealing of the battery is better ensured. At the same time, the interface between the battery pole pieces is ensured and the gap between the pole pieces is reduced. , so that lithium ions can conduct better. In some embodiments, the air pressure within the packaging film 13 is lower than the air pressure between the metal housing 11 and the packaging film 13 . In an embodiment of the present application, the packaging film 13 includes one. In other words, the number of packaging films 13 is one. Multiple pole core groups 12 connected in series are packaged in the same packaging film 13 , wherein the pole core group 12 includes pole cores. The group body 123 and the first electrode 121 and the second electrode 122 are electrically connected to the pole core group body 123 for drawing out current. The first electrode 121 and the second electrode 122 of one of the two pole core groups 12 are connected in series. The connection point of the second electrode 122 of the other pole core group 12 is located in the packaging film 13 . That is to say, the packaging film 13 is integrally provided, and the plurality of pole core groups 12 are packaged in the same packaging film 13 . In practical applications, for example, as shown in FIG. 3 , multiple pole core groups 12 can be connected in series first, and then a whole piece of packaging film 13 can be used to wrap the series-connected pole core groups 12 . The group 12 is placed on a part of the packaging film 13 (or a groove can be made on a part of the packaging film 13 in advance, and then multiple pole core groups 12 connected in series are placed in the groove), and then the packaging film 13 is The other partial area is folded in half toward the direction of the pole core group 12, and then the packaging film 13 in the two partial areas is heat-melted and sealed through heat-melting treatment, thereby encapsulating the series-connected pole core groups 12 in the same packaging film 13. Wherein, the packaging film 13 is formed with a packaging portion 131 at a position opposite to the first electrode 121 and/or the second electrode 122 to isolate the adjacent two pole core group bodies 123 , and one of the two adjacent pole core groups 12 is At least one of the first electrode 121 and the second electrode 122 of the other pole core group 122 is located in the packaging part 131 . The packaging portion 131 isolates the plurality of pole core group bodies 123 to prevent the electrolyte between the plurality of pole core groups 12 from flowing to each other. The electrolyte in the battery will not decompose due to excessive potential difference, ensuring the safety and service life of the battery. The packaging part 131 can be implemented in various ways. For example, the packaging film 13 can be tightly tied with a tie to form the packaging part 131 , or the packaging film 13 can be directly heat-fused to form the packaging part 131 . The specific form of the packaging part 131 is not particularly limited. In another embodiment of the present application, as shown in FIG. 4 , there are multiple packaging films 13 , that is, there are multiple packaging films 13 , in which at least one pole core group 12 is packaged in one packaging film 13 to form a pole. Core components and pole core components are connected in series. In other words, the number of packaging films 13 corresponds to the number of pole core groups 12, and each pole core group 12 is individually packaged in a packaging film 13. In this embodiment, after the preparation of multiple pole core groups 12 is completed, A packaging film 13 can be placed outside each pole core group 12, and then the pole core components are connected in series. At least one of the first electrode 121 and the second electrode 122 of the pole core group 12 extends out of the packaging film 13. For example, the first electrode 121 can extend out of the packaging film 13, or the second electrode 122 can extend out of the packaging film. The film 13 , or the first electrode 121 and the second electrode 122 may both extend out of the packaging film 13 . By extending at least one first electrode 121 and/or the second electrode 122 out of the packaging film 13 , the extended electrodes can be used to connect in series with other pole core components. In the embodiment of the present application, the arrangement direction of the plurality of pole core groups 12 is the first direction A, the length direction of the pole core groups 12 extends along the first direction A, and the length of the battery also extends along the first direction A, that is, multiple The pole core groups 12 are arranged sequentially along the length direction of the battery, and the first electrode 121 and the second electrode 122 of the pole core group 12 are respectively located on both sides of the pole core group 12 along the first direction A, that is, there are multiple pole core groups 12 Adopting a "head-to-head" arrangement, this arrangement can more easily realize pairwise series connection between the pole core groups 12, and the connection structure is simple. In addition, this arrangement makes it easier to manufacture a longer battery 100. Therefore, when installing the battery 100 into the battery pack casing, there is no need to set up support structures such as cross beams and longitudinal beams, but the battery 100 itself is used. The battery 100 is directly installed on the battery pack shell using the metal shell 11 as a support, thereby saving the internal space of the battery pack, improving the volume utilization of the battery pack, and helping to reduce the weight of the battery pack. Wherein, the battery is generally rectangular, and the length L of the battery is 400mm-2500mm (millimeters), for example, it can be 500mm, 1000mm or 1500mm. By arranging multiple pole core groups 12 in the battery, a longer battery can be manufactured more conveniently compared to the existing method of only arranging one pole core. In traditional batteries, once the battery is longer, the length of the copper and aluminum foil used as a current collector will increase accordingly, which greatly increases the internal resistance of the battery and cannot meet the current increasingly high power and fast charging requirements. When the battery length is the same, the embodiments of the present application can greatly reduce the internal resistance of the battery and avoid problems caused by battery overheating in situations such as high power output and fast charging. The thickness D of the battery may be greater than 10 mm, for example, in the range of 13 mm-75 mm. In the embodiment of the present application, the thickness of the battery 100 extends along the second direction B perpendicular to the first direction A, wherein the metal case 11 has two opposite first surfaces 113 along the second direction B. The first surfaces 113 That is, the largest surface of the battery, also known as the "large surface" of the battery. Among them, at least one first surface 113 is recessed toward the inside of the metal housing 11, so that the metal housing 11 and the pole core group 12 can fit as closely as possible. Since the thickness of the metal housing 11 is small and it is a thin sheet, the depression 114 on the first surface 113 of the metal housing 11 may be a depression formed by evacuating the inside of the metal housing 11 , for example. That is, when the space between the metal case 11 and the packaging film 13 is degassed so that the air pressure between the metal case 11 and the packaging film 13 is lower than the air pressure outside the metal case 11, as the degassing proceeds , the first surface 113 of the metal housing 11 easily forms a depression 114 into the metal housing 11 . During normal use of the battery, the battery usually expands due to the expansion of the material itself, gas production from the electrolyte, etc., and the area with the largest expansion deformation is often located on the large surface of the battery. Using this technology, the large surface of the battery is limited to a slightly indented state through vacuuming in the initial state, which can effectively alleviate the squeeze between ba | 1. A battery, It is characterized in that, comprising a metal casing and a plurality of pole core groups encapsulated in the metal casing and arranged in sequence, and the pole core groups are connected in series; The battery further includes an encapsulation film located in the metal casing, the pole core group is encapsulated in the encapsulation film, and the air pressure between the metal casing and the encapsulation film is lower than that outside the metal casing. Air pressure; the air pressure in the packaging film is lower than the air pressure between the metal casing and the packaging film. 2. The battery according to claim 1, It is characterized in that, The number of the encapsulation films is one, and a plurality of the pole core groups connected in series are encapsulated in the same encapsulation film; The pole core group includes a pole core group main body, a first electrode and a second electrode electrically connected to the pole core group main body, and the first electrode of one pole core group of the two pole core groups connected in series The connection with the second electrode of the other pole core group is located in the packaging film. 3. The battery of claim 2, It is characterized in that, An encapsulation portion is formed on the encapsulation film relative to the first electrode and/or the second electrode to isolate two adjacent pole core group bodies; At least one of the first electrode of one pole core group and the second electrode of the other pole core group of the two adjacent pole core groups is located in the package part. 4. The battery of claim 1, It is characterized in that, The number of the encapsulation films is multiple, at least one of the pole core groups is encapsulated in one of the encapsulation films, the pole core group contains a first electrode and a second electrode for drawing current, and at least one of the first electrodes And/or the second electrode extends out of the encapsulation film. 5. The battery according to any one of claims 1-4, It is characterized in that, The air pressure P1 between the metal shell and the packaging film is -100Kpa to -5Kpa. 6. The battery of claim 5, It is characterized in that, The air pressure P1 between the metal shell and the packaging film is -75Kpa to -20Kpa. 7. The battery of claim 6, It is characterized in that, The air pressure in the packaging film is P2, the relationship between P1 and P2 satisfies: P1>P2, and the range of P1/P2 is 0.05-0.85. 8. The battery of claim 7, It is characterized in that, The value of P2 is -100Kpa to -20Kpa. 9. The battery of any one of claims 1-8, It is characterized in that, The arrangement direction of the pole core group is the first direction, the length of the pole core group extends along the first direction, and the length of the battery extends along the first direction; the length of the battery is 400mm-2500mm . 10. The battery of claim 9, It is characterized in that, The thickness of the battery extends along the second direction, the metal case has two opposite first surfaces along the second direction, and at least one of the first surfaces is recessed toward the inside of the metal case. 11. The battery of claim 10, It is characterized in that, Both of the two first surfaces are recessed into the metal shell to hold the pole core group. 12. The battery of any one of claims 9-11, It is characterized in that, The pole core group includes a first electrode and a second electrode for drawing current, and the first electrode and the second electrode are respectively located on two sides of the pole core group along the first direction. 13. The battery of any one of claims 9-12, It is characterized in that, The battery is generally a rectangular parallelepiped, and the thickness of the battery is greater than 10 mm. 14. The battery of claim 13, It is characterized in that, The thickness of the battery is 13mm-75mm. 15. The battery of any one of claims 1-14, It is characterized in that, The packaging film includes a laminated non-metallic outer layer film and a non-metallic inner layer film, the inner layer film is located between the pole core group and the outer layer film, and the melting point of the outer layer film is greater than that of the inner layer film. The melting point of the layer film, and the melting point difference between the outer layer film and the inner layer film ranges from 30°C to 80°C. 16. The battery of claim 15, It is characterized in that, The material of the outer layer film is a combination of one or more of polyethylene terephthalate, polyamide and polypropylene; the material of the inner layer film is polypropylene, polyethylene and polyethylene terephthalate. A combination of one or more of ethylene formate. 17. The battery of claim 16, It is characterized in that, The outer layer film and the inner layer film are bonded. 18. The battery of claim 17, It is characterized in that, The bonded binder is a polyolefin-based binder. 19. The battery of any one of claims 1-18, It is characterized in that, The packaging film is an aluminum-plastic film. 20. The battery of any one of claims 1-19, It is characterized in that, The metal shell includes a shell body with an opening and a cover plate, the cover plate is sealedly connected with the opening of the shell body to jointly enclose a sealed accommodating chamber, and the pole core group is located in the accommodating chamber The pole core groups are connected in series to form a pole core string, two ends of the pole core string respectively contain a first electrode and a second electrode, and the first electrode and the second electrode are respectively drawn out from the cover plate. 21. The battery of claim 20, It is characterized in that, The metal shell is provided with an exhaust hole, and a seal is arranged in the exhaust hole. 22. The battery of any one of claims 1-21, It is characterized in that, The thickness of the metal shell is 0.05mm-1mm. 23. A battery module, It is characterized in that, Comprising the battery of any one of claims 1-22. 24. A battery pack, It is characterized in that, It includes a battery sequence, the battery sequence includes several batteries, the battery includes a metal casing and a plurality of pole core groups packaged in the metal casing and arranged in sequence, and the pole core groups are connected in series; The battery further includes an encapsulation film located in the metal casing, the pole core group is encapsulated in the encapsulation film, and the air pressure between the metal casing and the encapsulation film is lower than that outside the metal casing. Air pressure; the air pressure in the packaging film is lower than the air pressure between the metal casing and the packaging film. 25. The battery pack of claim 24, It is characterized in that, The thickness of the battery extends along the second direction, and a plurality of the batteries are sequentially arranged along the second direction to form the battery sequence; There is a gap between at least two adjacent cells, and the ratio of the gap to the thickness of the cells ranges from 0.001 to 0.15. 26. The battery pack of claim 25, It is characterized in that, The metal shell includes a shell body with an opening and a cover plate, the cover plate is sealedly connected with the opening of the shell body to jointly enclose a sealed accommodating chamber, and the pole core group is located in the accommodating chamber ; The gap between the two adjacent cells includes a first gap d1, and the first gap is the minimum distance along the second direction between the two cover plates of the two adjacent cells. The thickness of d1 is the dimension of the cover plate along the second direction, and the ratio of the first gap d1 to the thickness of the battery ranges from 0.005 to 0.1. 27. The battery pack of claim 25 or 26, It is characterized in that, The metal shell includes a shell body with an opening and a cover plate, the cover plate is sealedly connected with the opening of the shell body to jointly enclose a sealed accommodating chamber, and the pole core group is located in the accommodating chamber ; The metal case has two opposite first surfaces along the second direction, the gap between the two adjacent batteries includes a second gap d2, and the second gap is the two adjacent batteries. The minimum distance between the two facing first surfaces, the thickness of the battery is the dimension of the cover plate along the second direction. 28. The battery pack of claim 27, It is characterized in that, The second gap d2 of the battery before use is greater than the second gap d2 after use. 29. The battery pack of any of claims 25-28, It is characterized in that, The battery pack further includes a battery pack cover and a tray, the battery pack cover and the tray are sealed and connected to form a battery accommodating cavity, the battery sequence is located in the battery accommodating cavity, the tray includes a support, and the metal shell is formed on the There is a support area, and the battery is butted with the support member through the support area to be supported on the support member. 30. The battery pack of claim 29, It is characterized in that, The length of the battery extends along a first direction, the first direction is perpendicular to the second direction, the tray includes a side beam, the side beam is a support, and the battery is along two sides of the first direction. The ends are respectively supported on the side beams. 31. An electric vehicle, It is characterized in that, Comprising a battery pack as claimed in any one of claims 24-30. | บีวายดี คอมพานี ลิมิเต็ด,
127 | PT2659543T | Granted | BYD CO LTD | Cell temperature control¦Propulsion by batteries/cells¦Cell component details¦Electric vehicle charging technology¦Vehicular energy storage¦Battery/fuel cell control arrangement¦Batteries¦Control devices | 2011-12-28 | 2024-04-30 | Battery module, battery temperature managing system and vehicle comprising the same | A battery module, a battery temperature managing system and a vehicle comprising the same are provided. The battery temperature managing system comprises a battery module (1), a heat exchanger (21) connected with the battery module (1) via a coolant loop (22) and a temperature control device (3) connected with the heat exchanger (21) via a refrigerant loop (23), wherein a coolant in the coolant loop (22) and a refrigerant in the refrigerant loop (23) exchange heat with each other via the heat exchanger (21), and the battery module (1) is cooled or heated by the coolant when the coolant flows through the battery module (1). | BATTERY MODULE, BATTERY TEMPERATURE MANAGING SYSTEM AND VEHICLE COMPRISING THE SAME CROSS-REFERENCE TO RELATED APPLICATIONS This application claims the priority to and benefits of the following applications: 1 ) Chinese Patent Application No.201020691717.2 filed with the State Intellectual Property Office of the People's Republic of China (SIPO) on Dec. 29, 2010; and 2) Chinese Patent Application No.201020697948.4 filed with the State Intellectual Property Office of the People's Republic of China (SIPO) on Dec. 31 , 2010. The above enumerated patent applications are incorporated herein by reference in their entirety. FIELD The present disclosure relates to the field of power battery, more particularly to a battery module, a battery temperature managing system, and a vehicle comprising the same. BACKGROUND The statements in this section merely provide background information related to the present disclosure and may or may not constitute prior art. With the exhaustion of the global energy resources and the growing emphasis on environmental protection, electrical vehicles (EV) and hybrid electrical vehicles (HEV) have drawn much attention due to the advantages such as low exhaust emissions and low energy consumption etc. In recent years, more and more companies and research institutes have successively invested in the researching as well as marketing in EV and HEV. It has been found that during the researching of electrical vehicles and hybrid electrical vehicles, the power battery technology is one of the key elements that may restrict the development of the new energy vehicles. In EV, HEV or similar vehicles, a lithium ion battery with high power may normally be used as a power battery to satisfy high output requirements. As the power battery in the vehicle has a higher discharging rate, the lithium ion battery may produce a large amount of heat in the rapid discharging process. When the temperature is increased, the lithium ion battery may run in a severely uneven state, thus directly affecting the battery life span and producing serious potential safety hazard. Therefore, to ensure that the lithium ion battery runs in a favorable temperature condition, excellent heat dissipation for the lithium ion battery is needed. Moreover, because, as an energy storage device, the power battery plays a critical role in EV, HEV or similar vehicles, the performance of the power battery greatly affects the performance of the whole vehicle. The power battery is normally formed by a plurality of single cells connected in serials, in parallel, or in serials and parallel. Currently, single cells may not work normally at low temperature, e.g., a temperature lower than -20QC or high temperature e.g., a temperature higher than 45QC, and thus the vehicle using the power battery may not work normally. SUMMARY In viewing thereof, the present disclosure is directed to solve at least one of the problems existing in the prior art. Therefore, a battery temperature managing system may need to be provided, which may cool or heat a battery module uniformly to ensure that the battery module works normally. Further, a battery module may also need to be provided, which may be cooled or heated uniformly and have temperature consistency therein. Furthermore, a vehicle comprising the same may need to be provided. According to an aspect of the present disclosure, a battery temperature managing system may be provided. The battery temperature managing system may comprise: a battery module; a heat exchanger connected to the battery module via a coolant circulating circuit; and a temperature control device connected to the heat exchanger via a refrigerant circulating circuit, in which a coolant in the coolant circulating circuit and a refrigerant in the refrigerant circulating circuit exchange heat with each other via the heat exchanger, and the battery module is cooled or heated by the coolant when the coolant flows through the battery module. With the battery temperature managing system according to an embodiment of the present disclosure, the coolant rather than the air is used as a medium for cooling or heating the battery module, thus the battery module is cooled or heated more effectively. Moreover, because the coolant may flow circularly, compared with the heat exchange via air, the battery module may be efficiently cooled or heated, so that the battery module may always work in a normal state with a consistent temperature therein. According to another aspect of the present disclosure, a battery module may be provided. The battery module may comprise: a lower shell body having a cooling plate and a plurality of separator plates provided on the cooling plate at intervals; and an upper cover hermetically connected with tops of the plurality of the separator plates; a front cover plate and a back cover plate hermetically connected with frontmost sides and backmost sides of the plurality of the separator plates respectively, in which the cooling plate, the upper cover, the front cover plate, the back cover plate and the plurality of separator plates are hermetically connected to form a plurality of separate sealing spaces for receiving battery cores and electrolytes therein respectively, in which main flow channels are formed inside the upper cover and the cooling plate respectively, and branch flow channels are formed inside the separator plates respectively which are in fluid communication with the main flow channels. With the battery module according to an embodiment of the present disclosure, the cooling plate, the upper cover, the front cover plate, the back cover plate and the plurality of separator plates are hermetically connected to form a plurality of separate sealing spaces for receiving battery cores and electrolytes therein respectively; and main flow channels are formed inside the upper cover and the cooling plate, and branch flow channels are formed inside the separator plates respectively which are in fluid communication with the main flow channels. Therefore, the coolant flowing into the main flow channel may flow into the branch flow channels respectively and then flow into the main flow channel, thus the battery cores and electrolytes in the plurality of separate sealing spaces may be cooled or heated effectively and uniformly. Thus, the temperature consistency inside the battery module may be ensured. According to yet another aspect of the present disclosure, a vehicle comprising the battery temperature managing system may also be provided. Additional aspects and advantages of the embodiments of the present disclosure will be given in part in the following descriptions, become apparent in part from the following descriptions, or be learned from the practice of the embodiments of the present disclosure. BRIEF DESCRIPTION OF THE DRAWINGS These and other aspects and advantages of the disclosure will become apparent and more readily appreciated from the following descriptions taken in conjunction with the drawings in which: Fig. 1 is a schematic diagram of a battery temperature managing system according to an embodiment of the present disclosure; Fig. 2 is a control principle diagram of a battery temperature managing system according to an embodiment of the present disclosure; Fig. 3 is a perspective view of a battery module according to an embodiment of the present disclosure; Fig. 4 is a perspective view of a lower shell body in a battery module according to an embodiment of the present disclosure; Fig. 5 is a perspective view of an upper cover in a battery module according to an embodiment of the present disclosure; and Fig. 6 is a cross-sectional view of a battery module according to an embodiment of the present disclosure. DETAILED DESCRIPTION It will be appreciated by those of ordinary skill in the art that the disclosure may be embodied in other specific forms without departing from the spirit or essential character thereof. The presently disclosed embodiments are therefore considered in all respects to be illustrative and not restrictive. The same or similar elements and the elements having same or similar functions are denoted by like reference numerals throughout the descriptions. In the following, a battery temperature managing system according to an embodiment of the present disclosure will be described below with reference to the drawings. As shown in Fig. 1 , the battery temperature managing system according to an embodiment of the present disclosure may comprise: a battery module 1 , a heat exchanger 21 and a temperature control device 3 having cooling function and, optionally, having heating function. In some embodiment, the battery temperature system may be provided in a vehicle (not shown) having both a battery module and an air conditioning system. And alternatively, an air conditioning system of the vehicle may be used as the temperature control device 3. In one embodiment, the temperature control device 3 having only cooling function is exemplarily illustrated. However, it should be noted that the temperature control device 3 may also be configured with heating function, which may be used for heating the battery module. Further, the temperature control device 3 may be configured with heat and cooling function as condition may require. As shown in Fig. 1 , the heat exchanger 21 is connected with the battery module 1 via a coolant circulating circuit 22, and the temperature control device 3 is connected with the heat exchanger 21 via a refrigerant circulating circuit 23. A coolant in the coolant circulating circuit 22 flows through the battery module 1 and the heat exchanger 21 , and the battery module 1 is cooled by the coolant when the coolant flows through the battery module 1 . A refrigerant in the refrigerant circulating circuit 23 flows through the temperature control device 3 and the heat exchanger 21 , and is cooled when flowing through the temperature control device 3. The coolant in the coolant circulating circuit 22 and the refrigerant in the refrigerant circulating circuit 23 exchange heat with each other via the heat exchanger 21 . Therefore, after flowing through the battery module 1 and cooling the battery module 1 , the coolant flows through the heat exchanger 21 and exchanges heat with the refrigerant via the heat exchanger 21 to become a cooled coolant, and then the cooled coolant flows through the battery module 1 again to repeatedly cool the battery module 1 . In some embodiment, the temperature control device 3 may be a conventional in-vehicle temperature control device having cooling function in the vehicle, thus effectively utilizing in-situ devices in the vehicle. Moreover, an in-vehicle air conditioner has excellent refrigerating effect, thus effectively enhancing the refrigerating efficiency of the power battery. In one embodiment, the temperature control device 3 may be an air conditioning system comprising an evaporator 33, a compressor 32, and a condenser 31 connected with the compressor 32. A condenser fan 31 1 may be provided on the condenser 31 for accelerating heat dissipation. The condenser 31 has a refrigerant inlet 312 and a refrigerant outlet 313 which are connected with the refrigerant circulating circuit 23 respectively. The refrigerant in the refrigerant circulating circuit 23 flows through the heat exchanger 21 and exchanges heat with the coolant to become a high temperature refrigerant, the high temperature refrigerant flows into the condenser 31 via the refrigerant inlet 312 and becomes a low temperature refrigerant after heat dissipation, and then the low temperature refrigerant flows back into the heat exchanger 21 . The compressor 32 is provided in the refrigerant circulating circuit 23 which is in fluid communication with the condenser 31 . The compressor 32 is configured to be turned on/off for allowing or preventing the refrigerant to flow through or from flowing through the condenser 31 and the heat exchanger 21 . The compressor 32 may be electrically powered, and may allow the refrigerant to flow circularly in addition to adjustment of the flow velocity of the refrigerant when the compressor 32 is turned on. A gaseous refrigerant may be compressed by the compressor 32 to become a liquid refrigerant with high-temperature and high-pressure, and then the liquid refrigerant may flow into the condenser 31 from the compressor 32 to become a liquid refrigerant with normal-temperature and high-pressure after heat dissipation. The members of the temperature control device 3, the arrangements and the function thereof are well known in the art, so detailed descriptions thereof are omitted here for clarity purpose. A circulating pump 221 may be provided in the coolant circulating circuit 22, which may be turned on/off for allowing or preventing the coolant to flow through or from flowing through the battery module 1 and the heat exchanger 21 . The circulating pump 221 may be used for pumping the coolant in the coolant circulating circuit 22 and allowing the coolant to flow through the battery module 1 and the heat exchanger 21 circularly. When the coolant flows into the battery module 1 , the coolant may take away the heat produced inside the battery module 1 to become a heated coolant, the heated coolant flows into the heat exchanger 21 and exchanges heat with the refrigerant in the refrigerant circulating circuit 23 to become a cooled coolant, and then the cooled coolant flows back into the battery module 1 , thus effectively cooling the battery module 1 . The circulating pump 221 may be driven by electric power and may adjust the flow velocity of the coolant when the circulating pump 221 is turned on. In one embodiment, as shown in Fig. 2, the battery temperature managing system further includes a control unit 41 to turn on/off the compressor 32 and the circulating pump 221 based on a temperature signal from the battery module 1 . In one embodiment, the control unit 41 is further configured to turn on/off the condenser fan 31 1 . The refrigerant circulating circuit 23 may include a first branch 231 , or an evaporator branch, and a second branch 232 . The evaporator 33 is disposed in the first branch 231 for cooling a cabin of the vehicle, and the heat exchanger 21 is disposed in the second branch 232 for exchanging heat between the refrigerant and the coolant. The first branch 231 may be further provided with an evaporator controller (not shown) for controlling the flow of the refrigerant through the evaporator 31 . And the refrigerant circulating circuit 23 is further provided with an electromagnetic valve 34 to control the flow of the refrigerant through the heat exchanger 21 , and the control unit 41 may be configured to control the evaporator controller and the electromagnetic valve 34 to switch on/off. In one embodiment, the control unit 41 comprises: a first temperature sensor 43 disposed at a coolant input of the battery module 1 for providing an input coolant temperature signal to the control unit 41 ; and a second temperature sensor 44 disposed at a coolant output of the battery module 1 for providing an output coolant temperature signal to the control unit 41 . The control unit 41 may be implemented as a conventional battery management system (BMS) in an EV or HEV for monitoring the state of the battery module 1 . The control unit 41 may be electrically connected with the circulating pump 221 , the compressor 23, the electromagnetic valve 34 and the condenser fan 31 1 respectively. When the temperature of the battery module 1 is greater than a first predetermined value, the control unit 41 outputs a command to turn on the circulating pump 221 and the temperature control device 3. The electromagnetic valve 34 may be disposed in the second branch 232 for allowing the refrigerant to flow through the heat exchanger 21 or preventing the refrigerant from flowing through the heat exchanger 21 . When the battery module 1 does not need to be cooled, the electromagnetic valve 34 is switched off. The evaporator controller may be disposed in the first branch 231 for allowing the refrigerant to flow through the evaporator 31 or preventing the refrigerant from flowing through the evaporator 31 . When the cabin of the vehicle does not need to be cooled, the evaporator controller is switched off. In one embodiment, the heat exchanger 21 is a refrigerant-coolant heat exchanger for exchanging heat between the refrigerant and the coolant so as to cool or heat the battery module 1 . In one embodiment, as shown in the Fig. 1 , the coolant circulating circuit 22 is shown by a dashed line, the refrigerant circulating circuit 23 is shown by a solid line, and the flowing directions of the coolant and the refrigerant are shown by arrows. It should be noted that there are no special limitations on the flowing directions of the coolant and the refrigerant, provided that the coolant and the refrigerant flow circularly. The coolant circulating circuit 22 and the refrigerant circulating circuit 23 are separately disposed but are not communicated with each other, and the coolant circulating circuit 22 and the refrigerant circulating circuit 23 exchange heat with each other via the heat exchanger 21 . The coolant circulating circuit 22 is connected with the heat exchanger 21 for providing the coolant flowing through the heat exchanger 21 and guiding the coolant in flowing through the battery module 1 . The second branch 232 of the refrigerant circulating circuit 23 is connected with the heat exchanger 21 for providing the refrigerant flowing through the heat exchanger 21 and guiding the refrigerant in flowing through the condenser 31 . The heat exchanger 21 may be a heat exchanger having heat exchange function well known to those skilled in the art. The coolant may be a conventional coolant, for example, water, ethylene glycol, or a combination thereof, or may be a special coolant containing a particular inhibitor. It should be noted that the coolant may be any liquid coolant having suitable heat transferability. The refrigerant may be any conventional refrigerant used in the air conditioning system of the vehicle, for example, Freon. In order to avoid the fact that the EV or HEV does not work because the battery module 1 does not work normally at an extreme low temperature, e.g., a temperature lower than -20°C, a heating device may be needed for heating the battery module 1 . In one embodiment, the temperature control device 3 has only cooling function, the battery temperature managing system may further comprise a heating device 5 disposed in the heat exchanger 21 , the coolant in the coolant circulating circuit 22 flows through the heating device 5 to be heated, and the control unit 41 is electrically connected with the heating device 5 for controlling the heating device 5 to turn on/off. The heating device 5 may include a heating wire or a positive temperature coefficient (PTC) heating plate. In some embodiment, the battery module 1 may be any power battery module having cooling channels for driving the EV or HEV vehicle. Particularly, the battery module 1 may store enough energy for driving the vehicle by electric power. In one embodiment, as shown in Figs. 3-6, the battery module 1 comprises: a lower shell body 1 1 having a cooling plate 1 10 and a plurality of separator plates 1 1 1 provided on the cooling plate 1 10 at intervals; and an upper cover 12 hermetically connected with tops of the plurality of the separator plates 1 1 1 ; a front cover plate 13 and a back cover plate 14 hermetically connected with frontmost sides and backmost sides of the plurality of the separator plates 1 1 1 respectively, in which the cooling plate 1 10, the upper cover 12, the front cover plate 13, the back cover plate 14 and the plurality of separator plates 1 1 1 are hermetically connected to form a plurality of separate sealing spaces 1 13 for receiving battery cores and electrolytes (not shown) therein respectively, in which main flow channels 1 101 , 121 are formed inside the upper cover 12 and the cooling plate 1 10, and branch flow channels 1 1 1 1 are formed inside the separator plates 1 1 1 respectively which are in fluid communication with the main flow channels 1 101 , 121 . Therefore, the coolant flowing into the main flow channel 121 may flow into the branch flow channels 1 1 1 1 respectively and then flow into the main flow channel 1 101 , thus cooling or heating the battery cores and electrolytes in the plurality of separate sealing spaces 1 13 effectively and uniformly. Thus, the temperature consistency of the battery module 1 may be ensured. As shown in Fig. 4, the lower shell body 1 1 includes the cooling plate 1 10 and a plurality of separator plates 1 1 1 provided on the cooling plate 1 10 at intervals; a space 1 12 is formed between two adjacent separator plates 1 1 1 ; and the cooling plate 1 10, the upper cover 12, the front cover plate 13, the back cover plate 14 and the plurality of separator plates 1 1 1 are hermetically connected to form a plurality of separate sealing spaces 1 13. As shown in Fig. 4, the separator plates 1 1 1 may be perpendicularly provided on the cooling plate 1 10 for easy assembly. In one embodiment, the cooling plate 1 10 and the plurality of separator plates 1 1 1 are integrally formed, thus facilitating the machining and the assembling of the cooling plate 1 10, the plurality of separator plates 1 1 1 , etc. In another embodiment, the plurality of separator plates 1 1 1 may be formed separately. In one embodiment, the plurality of separator plates 1 1 1 comprises: a first outer plate 1 1 1 and a second outer plate 1 1 1 provided at the outmost sides of the cooling plate 1 10; and at least an intermediate plate 1 1 1 between the first and second outer plates 1 1 1 , in which the outer plates 1 1 1 have a thickness larger than that of the intermediate plate 1 1 1 . Therefore, the entire strength of the battery module 1 may be enhanced. As shown in Fig. 4, in one embodiment, the cooling plate 1 10 comprises seven separator plates 1 1 1 forming six spaces 1 12, the six spaces 1 12 may be sealed to form six separate sealing spaces 1 13 accordingly, and two outer separator plates 1 1 1 are thicker than five intermediate plates 1 1 1 . The upper cover 12 is hermetically connected with tops of the plurality of the separator plates 1 1 1 . To ensure reliable connection between the upper cover 12 and the plurality of the separator plates 1 1 1 , in one embodiment, as shown in Fig. 4, grooves 1 19 are formed in the separator plates 1 1 1 , and the upper cover 12 is formed with projections (not shown) to be mated with the grooves 1 19. By the connection of the grooves 1 19 with the projections between the upper cover 12 and the plurality of the separator plates 1 1 1 , the upper cover 12 and the plurality of the separator plates 1 1 1 may be stably connected. In another embodiment, as shown in Fig. 5, the upper cover 12 may be formed with grooves 123, and the separator plates 1 1 1 may be formed with projections (not shown) to be mated with the grooves 123, so that the upper cover 12 and the plurality of the separator plates 1 1 1 may be stably connected. As shown in Figs. 4-6, in one embodiment, the cooling plate 1 10 includes a main outlet channel 1 101 with a coolant outlet 1 15 formed at an end of the main outlet channel 1 101 , the upper cover 12 includes a main inlet channel 121 and a coolant inlet 125 at a side of the main inlet channel 121 facing away from the end of the coolant outlet 1 15, each separator plate 1 1 1 includes a branch flow channel 1 1 1 1 connected with the main inlet channel 121 and the main outlet channel 1 101 , and the coolant inlet 125 and the coolant outlet 1 15 are connected with the coolant circulating circuit 22 respectively. Therefore, the circulation of the coolant may be facilitated. In one embodiment, the cross sectional area of the coolant inlet 125 is smaller than that of the coolant outlet 1 15 by about 10%-20%. When the battery temperature managing system includes a plurality of battery modules 1 , adjacent battery modules 1 may be connected by welding the coolant inlets 125 of a succeeding battery module with the coolant outlet 1 15 of a preceding battery module. Because the cross sectional area of the coolant inlet 125 is smaller than that of the coolant outlet 1 15, the welding of the coolant inlets 125 and the coolant outlets 1 15 may be easier. In another embodiment, the cooling plate 1 10 may include a main inlet channel 121 , the upper cover 12 may include a main outlet channel 1 101 , and alternatively, the cross sectional area of the coolant outlet 1 15 may be smaller than that of the coolant inlet 125. In one embodiment, the coolant inlet 125 and the coolant outlet 1 15 include ring grooves 1251 , 1 151 respectively. The ring grooves 1251 , 1 151 include seal rings for ensuring the hermetical connection between the battery modules 1 when adjacent battery modules 1 are connected with each other. Therefore, the coolant may flow in the battery modules 1 circularly. As shown in Figs. 3 and 6, in one embodiment, the front cover plate 13 is hermetically connected with frontmost sides of the plurality of the separator plates 1 1 1 . The back cover plate 14 is hermetically connected with backmost sides of the plurality of the separator plates 1 1 1 . The cooling plate 1 10, the upper cover 12, the front cover plate 13, the back cover plate 14 and the plurality of separator plates 1 1 1 are hermetically connected to form a plurality of separate sealing spaces 1 13 for receiving battery cores and electrolytes therein respectively. Because the battery cores and the electrolytes may be received in the plurality of separate sealing spaces 1 13, no housings for receiving the single cells are needed, which may save materials in addition to having compact space. In another embodiment, the separate sealing spaces 1 13 may be used for receiving the whole single cells having battery cores and electrolytes, which may facilitate the mounting of the single cells. In some embodiment, there are a plurality of the front and back cover plates 13, 14 for sealing the spaces 1 12 respectively. As shown in Figs. 3-4, two adjacent separator plates 1 1 1 includes a pair of grooves 1 14 for accommodating each front cover plate 13, so that each front cover plate 13 may be hermetically connected with the two adjacent separator plates 1 1 1 . Similarly, each back cover plates 14 may be disposed in the pair of grooves 1 14 of the two adjacent separator plates 1 1 1 respectively, so that each back cover plate 14 may be hermetically connected with the two adjacent separator plates 1 1 1 to form the space 1 12. In other embodiments, the front and back cover plates 13, 14 may be a single plate respectively for sealing the front and back sides of the plurality of separator plates 1 1 1 . As shown in Fig. 3, battery cores (not shown) and electrolytes are received in the separate sealing spaces 1 13 thus formed. Each battery core comprises a pair of electrode terminals 1 18 extended out of the sealing space 1 13 and connected in series, in parallel, or in series and parallel using flexible metal plates 1 1 6, so that the battery cores may be connected in series, in parallel, or in series and parallel. In one embodiment, the electrode terminals 1 18 are sealed with and insulated from the front cover plate 13. In one embodiment, the battery module 1 further comprises a front panel 15 provided at a front side of the front cover plate 13 to be fixed with the upper cover 12 and the lower shell body 1 1 . And a back panel (not shown) may be provided at the back side of the back cover plate 14 to be fixed with the upper cover 12 and the lower shell body 1 1 , and a pair of openings 151 , 152 are provided in the front panel 15 at the lateral sides respectively, for leading out the outmost metal plates 1 1 61 , 1 1 62 respectively. As shown in Fig. 3, in one embodiment, six battery cores and electrolytes are received in the six separate sealing spaces 1 13, six electrode terminals 1 18 are extended from the six battery cores and connected in series by the metal plates 1 1 6, and the outmost metal plates 1 1 61 , 1 1 62 pass through the openings 151 , 152 in the front panel 15 to be connected with an external load, for example, an electrical device or an electric charger. In one embodiment, the upper cover 12 and the lower shell body 1 1 are formed with bolt holes 122, 1 17 respectively at the edge portions thereof, and the front panel 15 may be formed with bolt holes 153 corresponding to the bolt holes 122, 1 17 respectively. Therefore, bolts may be used for fixing the front panel 15 with the upper cover 12 and the lower shell body 1 1 . Similarly, the back panel may be fixed with the upper cover 12 and the lower shell body 1 1 via bolts. In some embodiment, the front cover plate 13, the back cover plate 14, the upper cover 12, and the lower shell body 1 1 may be made of materials that are thermally conductive, thus transferring heat between the coolant and the electrolyte effectively. In one embodiment, the upper cover 12 and the lower shell body 1 1 may be made of a material having certain strength, for example, aluminum alloy. The upper cover 12 and the lower shell body 1 1 may be formed by metal drawing, and then the channels may be formed in the upper cover 12 and the lower shell body 1 1 by machining, and finally the front cover plate 13 and the back cover plate 14 may be connected with the lower shell body 1 1 and the upper cover 12 respectively by welding, for example, soldering or laser welding. The front panel 15 and the back panel may play the role of supporting and sealing, but they may not need to transfer heat, which may be made of plastics such as poly(phenylene oxide) (PPO) by injection molding. As shown in Fig.6, the coolant may flow into the battery module 1 from the coolant inlet 125 in the upper cover 12, into the branch flow channels 1111 from the main inlet channel 121, and then into the main outlet channel 1101, and finally out of the battery module 1 from the coolant outlet 115. The separate sealing spaces 113 having battery core and electrolytes are formed between the branch flow channels 1111, and thus the battery cores and electrolytes in the sealing spaces 113 may be cooled or heated uniformly. Therefore, the temperature consistency of members of the battery module 1 may be ensured, and heat may be transferred quickly. In some embodiment, the main inlet channel 121 and the main outlet channel 1101 have a section area larger than that of the branch flow channels 1111. In one embodiment, the sectional area of the main inlet channel 121 and the main outlet channel 1101 may be about 0.5 times to 2 times as large as the total sectional area of the branch flow channels 1111. As shown in Fig.6, the section area of the main inlet channel 121 and the main outlet channel 1101 may be 2 times as large as the total sectional area of seven branch flow channels 1111. In some embodiment, the dimensions of the branch flow channels 1111 are identical with each other, so that the flow of the coolant through the branch flow channels 1111 may be identical and the electrolytes in the sealing spaces 113 may be cooled or heated uniformly. In one embodiment, the width of the branch flow channels 1111 may be no less than 2 mm, thus avoiding the generation of large flowing resistance. With the battery module according to an embodiment of the present disclosure, the cooling plate 110, the upper cover 12, the front cover plate 13, the back cover plate 14 and the plurality of separator plates 111 are hermetically connected to form a plurality of separate sealing spaces 113 for receiving battery cores and electrolytes therein respectively; and main flow channels 1101, 121 are formed inside the upper cover 12 and the cooling plate 110, and the branch flow channels 1111 are formed inside the separator plates 111 respectively which are in fluid communication with the main flow channels 1101, 121. Therefore, the coolant flowing into the main flow channel 121 may flow into the branch flow channels 1111 respectively and then flow into the main flow channel 1101, thus cooling or heating the battery cores and electrolytes in the plurality of separate sealing spaces 1 13 effectively and uniformly. Thus, the temperature consistency of the battery module 1 may be ensured. According to an embodiment of the present disclosure, heat in the coolant in the branch flow channels 1 1 1 1 may be transferred to the electrolytes through the separator pla | WHAT IS CLAIMED IS: 1 . A battery temperature managing system, comprising: a battery module; a heat exchanger connected with the battery module via a coolant circulating circuit; and a temperature control device connected with the heat exchanger via a refrigerant circulating circuit, wherein a coolant in the coolant circulating circuit and a refrigerant in the refrigerant circulating circuit exchange heat with each other via the heat exchanger, and the battery module is cooled or heated by the coolant when the coolant flows through the battery module. 2. The battery temperature managing system of claim 1 , wherein: the temperature control device is an air conditioning system comprising a compressor and a condenser connected with a compressor, wherein the compressor is disposed in the refrigerant circulating circuit which is in fluid communication with the condenser; the compressor is configured to be turned on/off for allowing the refrigerant to flow through or preventing the refrigerant from flowing through the condenser and the heat exchanger; and a circulating pump is disposed in the coolant circulating circuit, which is configured to be turned on/off for allowing the coolant to flow through or preventing the coolant from flowing through the battery module and the heat exchanger. 3. The battery temperature managing system of claim 1 , further comprising: a control unit configured to turn on/off the compressor and the circulating pump based on a temperature signal from the battery module. 4. The battery temperature managing system of claim 3, wherein the refrigerant circulating circuit comprises: an evaporator branch provided with an evaporator and an evaporator controller for controlling the flow of the refrigerant through the evaporator, and wherein the refrigerant circulating circuit is further provided with an electromagnetic valve configured to control the flow of the refrigerant through the heat exchanger, and the control unit is configured to control the evaporator controller and the electromagnetic valve to switch on/off. 5. The battery temperature managing system of claim 4, wherein a condenser fan is provided on the condenser, and the control unit is configured to turn on/off the condenser fan. 6. The battery temperature managing system of claim 3, wherein the control unit comprises: a first temperature sensor disposed at a coolant input of the battery module for providing an input coolant temperature signal to the control unit; and a second temperature sensor disposed at a coolant output of the battery module for providing an output coolant temperature signal to the control unit. 7. The battery temperature managing system of claim 6, wherein the temperature control device has only cooling function, the battery temperature managing system further comprises a heating device disposed in the heat exchanger, the coolant in the coolant circulating circuit flows through the heating device, and the control unit is electrically connected with the heating device for controlling the heating device to turn on/off. 8. The battery temperature managing system of claim 7, wherein the battery temperature managing system is controlled by the control unit to work in a battery cooling mode, a battery heating mode, or a battery temperature averaging control mode. 9. The battery temperature managing system of claim 8, wherein in the battery cooling mode, when the temperature of the battery module is greater than a first predetermined value, the control unit turns on the circulating pump, the electromagnetic valve and the compressor, and then the battery module is cooled by the coolant. 10. The battery temperature managing system of claim 8, wherein in the battery heating mode, when the temperature of the battery module is less than a second predetermined value, the control unit turns on the circulating pump and the heating device, and then the battery module is heated by the coolant. 1 1 . The battery temperature managing system of claim 8, wherein in the battery temperature averaging control mode: when the temperature difference between temperature signal from the first temperature sensor and that from the second temperature sensor is greater than a third predetermined value, the control unit controls the rotating speed of the circulating pump to control the flow velocity of the coolant, and/or turns on/off the electromagnetic valve to reduce the temperature difference. 12. The battery temperature managing system of claim 7, wherein the heating device includes a heating wire or a PTC heating board. 13. The battery temperature managing system of claim 1 , wherein the battery module comprises: a lower shell body having a cooling plate and a plurality of separator plates provided on the cooling plate at intervals; an upper cover hermetically connected with tops of the plurality of the separator plates; and a front cover plate and a back cover plate hermetically connected with frontmost and backmost sides of the plurality of the separator plates respectively, wherein the cooling plate, the upper cover, the front cover plate, the back cover plate and the plurality of separator plates are hermetically connected to form a plurality of separate sealing spaces for receiving battery cores and electrolytes therein respectively, wherein main flow channels are formed inside the upper cover and the cooling plate respectively, and branch flow channels are formed inside the separator plates respectively which are in fluid communication with the main flow channels. 14. The battery temperature managing system of claim 13, wherein the cooling plate includes a main outlet channel with a coolant outlet formed at an end of the main outlet channel, the upper cover includes a main inlet channel and a coolant inlet at a side of the main inlet channel facing away from the end of the coolant outlet; and each separator plate includes a branch channel connected with the main inlet channel and the main outlet channel, and the coolant inlet and the coolant outlet are connected with the coolant circulating circuit respectively. 15. The battery temperature managing system of claim 14, wherein the cross sectional area of the coolant inlet is smaller than that of the coolant outlet by about 10%-20%. 1 6. The battery temperature managing system of claim 15, wherein each battery core comprises a pair of electrode terminals extended out of each the sealing space, which are connected in series, in parallel, or in series and parallel via metal plates. 17. The battery temperature managing system of claim 16, wherein the battery module further comprises a front panel provided at a front side of the front cover plate which is fixed with the upper cover and the lower shell body and a back panel provided at a back side of the back cover plate which is fixed with the upper cover and the lower shell body, and a pair of electrode lead-out openings are formed at the lateral sides of the front panel for leading out the outmost metal plates. 18. The battery temperature managing system of claim 17, wherein the plurality of separator plates comprises: a first outer plate and a second outer plate provided at the outmost sides of the cooling plate; and at least an intermediate plate between the first and second outer plates, wherein the outer plates have a thickness larger than that of the intermediate plate. 19. The battery temperature managing system of claim 15, wherein the front cover plate, the back cover plate, the upper cover, and the lower shell body are made of thermal conducting materials. 20. A battery module comprising: a lower shell body having a cooling plate and a plurality of separator plates provided on the cooling plate at intervals; and an upper cover hermetically connected with tops of the plurality of the separator plates; a front cover plate and a back cover plate hermetically connected with frontmost and backmost sides of the plurality of the separator plates respectively, wherein the cooling plate, the upper cover, the front cover plate, the back cover plate and the plurality of separator plates are hermetically connected to form a plurality of separate sealing spaces for receiving battery cores and electrolytes therein respectively, wherein main flow channels are formed inside the upper cover and the cooling plate respectively, and branch flow channels are formed inside the separator plates respectively which are in fluid communication with the main flow channels. 21 . The battery module of claim 20, wherein the cooling plate includes a main outlet channel with a coolant outlet formed at an end of the main outlet channel, the upper cover includes a main inlet channel and a coolant inlet at a side of the main inlet channel facing away from the end of the coolant outlet; and each separator plate includes a branch channel connected with the main inlet channel and the main outlet channel. 22. The battery module of claim 20, wherein the cross sectional area of the coolant inlet is smaller than that of coolant outlet by about 10%-20%. 23. The battery module of claim 20, further comprising: a plurality of battery cores received in the sealing spaces respectively, wherein each battery core comprises a pair of electrode terminals extended out of the sealing space which are connected in series, in parallel, or in series and parallel via metal plates. 24. The battery module of claim 23, further comprising: a front panel provided at a front side of the front cover plate which is fixed with the upper cover and the lower shell body and a back panel provided at a back side of the back cover plate which is fixed with the upper cover and the lower shell body, wherein a pair of electrode lead-out openings are provided on the front panel for leading out the outmost metal plates. 25. The battery module of claim 20, wherein the plurality of the separator plates comprises: a first outer plate and a second outer plate provided at the outmost lateral sides of the cooling plate; and at least an intermediate plate between the first and second outer plates, wherein the outer plates have a thickness larger than that of the intermediate plate. 26. The battery module of claim 20, wherein the front cover plate, the back cover plate, the upper cover, and the lower shell body are made of thermal conducting materials. 27. A vehicle comprising a battery temperature managing system according to any one of claims 1 -19. | BYD COMPANY LIMITED
128 | KR102759857B1 | Granted | BYD CO LTD | Secondary cells¦Positive electrodes¦Batteries | 2020-05-27 | 2025-02-03 | Composite cathode material for lithium ion batteries, lithium ion batteries, and vehicles | A composite anode material for lithium ion batteries, a lithium ion battery, and a vehicle are disclosed. The internal core of the positive electrode material is lithium nickel cobalt manganese oxide material, the surface layer of the positive electrode material is a lithium nickel cobalt oxide material with E element doped, and the transfer layer is present between the inner core and the surface layer and the E element doped lithium. Nickel cobalt manganese oxide material, and the amount of E element in the transition layer tends to be reduced in the direction from the surface layer to the inner core, and the general formula of the transition layer is LI 1+m Ni 1-x-y-z Co x Mn y E z O 2 And here, 0 ≤ M ≤ 0.1, 0.01 ≤ x ≤ 0.1, 0.01 ≤ y ≤ 0.1, 0.01 ≤ z ≤ 0.1, and E is at least one selected from Al, ZR, Ti, Y, Ba, and SR. | It's a drink [0001] Reference to related applications-reference [0002] 본 개시 내용은, 전체가 참조로 포함되는, 중국 특허청에 2019년 5월 28일자로 출원된, "COMPOSITE CATHODE MATERIAL FOR LITHIUM-ION BATTERY, LITHIUM-ION BATTERY CATHODE, LITHIUM BATTERY, BATTERY MODULE, BATTERY PACK, It claims priority to China's Patent Application No. 201910450988.4, named and Vehicle. [0003] The present disclosure relates to the technical field of the battery material, and in particular, the composite cathode material for the lithium ion battery, the lithium ion battery, and the vehicle. Pear [0004] Lithium ion batteries have been widely applied to portable home appliances, electric vehicles, large energy storage devices, and other power supplies. The main cost and performance determinant of the lithium ion battery is in the internal materials of the battery, including cathode materials, anode materials, electrolyte materials, and membrane materials. Of the four major materials, the quality of the cathode material is a key factor that limits the performance of lithium ion batteries. [0005] Currently, commercially available cathode materials include NCM and NCA with high nickel content that is used alone, and surface-modified NCM cathode materials. However, the two cathode materials cannot satisfy the requirements of lithium ion batteries, such as unstable structure and small capacity. [0006] In relevant technologies, the performance of the lithium ion battery is characterized by using the dose retention rate, the restoration rate, and the DCIR (DCIR) change rate in general. The specific test method is as follows: [0007] Capacity retention rate: The battery is charged and discharged three times at a certain current of 0.33 C (within the voltage range of 2.5 v to 4.25 V) at room temperature to obtain the standard capacity C1 of the battery, and then completely in a certain current of 0.33 C Cut-off voltage is 4.25 V. After the charging is completed, the 60-daily storage experiment is performed at 60 ° C. for the battery. After the storage is completed, the battery is discharged to 2.5 V from a predetermined current of 0.33 C at room temperature to obtain a discharge capacity (C2), and the capacity retention rate is C2/C1. [0008] Restoration rate: After storing at 60 ° C., the battery is charged and discharged for three cycles at a predetermined current of 0.33 c at room temperature. The last discharge capacity is recorded as C3, and the capacity restoration rate is C3/C1. [0009] DCIR change rate: DCIR (R1) is tested when the battery is charged from 25 ° C to 0.33 c to 60%of the charging state (SOC), and when discharging from a certain current of 1.5 C for 30 seconds, and then 100%SOC Charge until. The battery is stored at 60 ° C. for 60 days. After the storage is completed, the battery is discharged to 2.5 V to 2.5 V from a predetermined current of 0.33 C at room temperature, then charged from 0.33 C to 60%SOC, and when discharged for 30 seconds in a certain current of 1.5 C, DCIR (R2 ) Test. The DCIR change rate is (R2-R1)/R1. Task [0010] The technical solution of the present disclosure is completed by the inventor based on the following discovery: Currently, the commercially available cathode materials are NCM and NCA and surface-modified NCM cassides with high nickel content used alone. Mainly included. Advantages and disadvantages of NCM: NCM with an NI rid of 80% or more is likely to produce a rocky layer structure on the surface with an unstable surface structure. Three -won materials having a lot of NI content have a high residual alkaline content on the surface and are likely to generate gels in the pulping process and have poor processing performance. Samwon -based materials with a lot of NI content have a good thermal stability, which is easy to develop oxygen in high voltage and high temperature environments, and thus thermal runaway. Advantages and disadvantages of NCA: NCA material having an NI rid of 80% or more, due to the contribution of AL element, has a better structural stability and surface stability than NCM, but the NCA material with the same NI content has a lower capacity than NCM. . Unexpected NCM with many nickel content has a relatively large surface activity and has more response in both air and batteries. The residual alkali on the surface of the NCM with more nickel content in the air environment continues to increase, and at the same time, there may be a rock tissue. The surface of the battery reacts with the electrolyte, which can lead to oxidation of the electrolyte and gas production in the battery, and thus it can result in the performance deterioration of the battery. [0011] The purpose of the present disclosure is that when an unspecified NCM with a lot of nickel content is used alone in the relevant technology, a composite cathode for lithium ion battery that overcomes the problem concerning the performance of the phase, unstable structure, and battery on the surface. It provides materials, lithium ion batteries, and vehicles. The composite cathode material for the lithium ion battery in the present disclosure is in the outer side, in order, in order, lithium-nickel-cobalt-manganese oxide material (core), lithium-nickel-cobalt-manganese oxide material doped with E element It is a lithium-nickel-cobalt oxide material (surface layer) doped with an E element. However, composite cathode materials for lithium ion batteries do not have a clear structure of the core-shell boundary, which helps to maintain the stability of the material structure. The ratio, cycle, and storage performance of the cathode materials is significantly improved compared to the conventional lithium-nickel-cobalt-manganese oxide material (NI mall% or more), and Li in lithium-nickel-cobalt-manganese oxide material /NI mixing is reduced to ensure the capacity of the material. [0012] In order to achieve the above purpose, the first aspect of the present disclosure is to provide a lithium ion battery cathode material. The core of the cathode material is lithium-nickel-cobalt-manganese oxide material. The surface layer of the cathode material is a lithium-nickel-cobalt oxide material in which the E element is doped. There is a metastatic layer between the core and the surface layer. The transfer layer is a lithium-nickel-cobalt-manganese oxide material with E element doped. The content of the E element in the transition layer shows a tendency to be reduced in the direction from the surface layer to the core of the cathode material. [0013] The general expression of the composition of the transfer layer is LI. 1+m Ni 1-x-y-z Co x Mn y E z O 2 And here, 0 ≤ M ≤ 0.1, 0.01 ≤ x ≤ 0.1, 0.01 ≤ y ≤ 0.1, and 0.01 ≤ z ≤ 0.1. [0014] E is one or more of AL, ZR, TI, Y, BA, and SR. [0015] The second aspect of the present disclosure provides a lithium ion battery comprising the cathode and anode. Casides is prepared by the use of composite cathode materials for lithium ion batteries described above. [0016] The third aspect of the present disclosure provides a vehicle comprising a lithium ion battery described above. [0017] The additional aspects and advantages of the present disclosure will be provided in the following descriptions, and some may be clear from the following descriptions, or may be learned from the implementation of the present disclosure. Simple explanation of drawings [0018] The additional aspects and advantages described in the present disclosure will be clear and understood from the descriptions written by referring to the following accompanying drawings. 1 is a comparison of the cycle performance of the cathode material prepared according to the control example 1 and Example 1. 2 is a schematic diagram of a cross -section of a composite cathode material for lithium ion battery prepared by the use of the present disclosure. Description of the drawing number: Cycle performance of NCM/NCMA/NCA combined material prepared according to Example 1 at Curve 1: 45 ° C. and At the curve 2: 45 ° C. Specific content for implementing invention [0019] The exit point and any values ​​of the range disclosed herein are not limited to the exact range or value, and this range or value should be understood as comprising a value close to this range or value. By combining the numerical range between the exit point values ​​of each range, the numerical range between the exit point of each range and the individual point value, and the numerical range between the individual point values, one or more new numerical scope can be obtained by combining each other in combination. The numerical range should be considered specifically disclosed herein. [0020] In order to ensure that the technical problems, technical solutions, and advantageous effects solved by the present disclosure are better understood, the present disclosure will be further explained with reference to the accompanying drawings and embodiments. The specific embodiment described herein should be understood that it is used to explain the complex of the present disclosure, not to limit the present disclosure. [0021] The first aspect of the present disclosure provides a composite cathode material for lithium ion batteries. The core of the cathode material is lithium-nickel-cobalt-manganese oxide material. The surface layer of the cathode material is a lithium-nickel-cobalt oxide material in which the E element is doped. There is a metastatic layer between the core and the surface layer. The transfer layer is a lithium-nickel-cobalt-manganese oxide material with E element doped. The content of the E element in the transition layer shows a tendency to be reduced in the direction from the surface layer to the core of the cathode material. [0022] The general formula for the composition of the transition layer (lithium-nickel-cobalt-manganese oxide material with E element) is LI 1+m Ni 1-x-y-z Co x Mn y E z O 2 And here, 0 ≤ M ≤ 0.1, 0.01 ≤ x ≤ 0.1, 0.01 ≤ y ≤ 0.1, and 0.01 ≤ z ≤ 0.1. For example, m is 0, 0.01, ..., 0.09 or 0.1, x is 0, 0.01, ..., 0.09 or 0.1, y is 0, 0.01, ..., 0.09 or 0.1 Z is 0, 0.01, ..., 0.09 or 0.1. [0023] E is one or more of AL, ZR, TI, Y, BA, and SR. [0024] According to the embodiment of the present disclosure, the general formula for the composition of the transition layer is LI. 1+m Ni 1-x-y-z Co x Mn y E z O 2 And here is 0 ≤ M ≤ 0.05, 0.02 ≤ x ≤ 0.06, 0.02 ≤ y ≤ 0.06, and 0.02 ≤ z ≤ 0.06. [0025] Depending on the other embodiment of the present disclosure, the cathode material may be a single crystal material. [0026] According to another embodiment of the present disclosure, the content of the E element in the transition layer shows a decrease. It should be noted that "reduction" can be a gradient or non-gradient. [0027] According to another embodiment of the present disclosure, the cathode material may be considered a core-shell-similar structure. That is, the cathode material may include a core, a metastatic layer, and a surface layer from the inner side to the outside. However, the doped E element is gradually spreading from the sintered process to the bulk phase (transition layer) to the surface layer (surface). Accordingly, there is no clear boundary between the core and the shell, but the formed structure, from the inner side to the order, in order, lithium-nickel-cobalt-manganese oxide material, lithium-nickel-cobalt-manganese oxide material doped with E element And lithium-nickel-cobalt oxide materials doped with E element, which is still different from a single surface coating structure. Accordingly, the cathode material may be considered a core-shell-similar structure, which is actually an integrated structure that is different from the core-shell structure. [0028] According to another embodiment of the present disclosure, the content of the E element in the surface layer is 0.5% to 8% by weight of the total weight of the cathode material. The content of the E element in the transition layer is 0.05% to 5% by weight of the total weight of the cathode material. For example, the content of the E element in the surface layer is 0.5%by weight, 0.6%by weight, ..., 7.9%by weight or 8%by weight of the total weight of the cathode material. The content of the E element in the transition layer is 0.05%by weight, 0.06%by weight, ..., 4.99%by weight or 5%by weight. According to the specific embodiment of the present disclosure, the content of the E element in the surface layer is 2% to 5% by weight of the total weight of the cathode material. The content of the E element in the transition layer is 0.1% to 2% by weight of the total weight of the cathode material. [0029] In the present disclosure, the doped element penetrates into a bulk of lithium-nickel-cobalt-manganese oxide materials in the form of concentration gradient in the sintering process when the coating layer is added to the core of the cathode material. The doped element can effectively reduce the degree of li/ni mix in the bulk phase of lithium-nickel-cobalt-manganese oxide materials, and the degree of changes in the C-axis of the material in the delimulation and lithium processes. It can be reduced, and all of them can improve the stability of the grid of the material. In addition, doping can also reduce volume changes in the material and reduce cracks in the material and lithium -lithium process. The transition layer formed in the diffusion process also provides a buffer for the expansion and shrinkage of the inner and shell layers in the cycle process to prevent material cracking. In conclusion, the doped element can stabilize the material structure, reduce cracks, reduce the side response with electrolyte, and reduce gas production. [0030] In accordance with the specific embodiment of the present disclosure, the E element is AL. The surface layer (NCA) has an advantage from a stable AL-O bond, and such a binding can inhibit the oxygen release phenomenon of the material having a large nickel content, and thus provides materials having appropriate surface structure stability. The core (NCM) has a larger gram capacity for the design of many nickel content (ni> 80%). In addition, due to the protection of the surface layer (NCA), the core (NCM) having a lot of nickel content is always maintained, without metastasis from the layer to the rock, and always maintains a stable layer structure, and thus stable cycle performance and ratio performance of the material. To ensure. In addition, the transition layer (NCMA) formed in the sintering process has the advantages of the surface layer and the core, and provides a buffer for the expansion and contraction of the core and surface layer in the cycle process, and by which the inner surface layer is in the cycle process. It ensures that it does not cause particle cracks and performance deterioration due to differences in expansion and contraction. [0031] According to another embodiment of the present disclosure, the general formula for the composition of the core (lithium-nickel-cobalt-manganese oxide material) 1+m Ni 1-x-y Co x Mn y O 2 And here, m, x, and y are defined as described above in the general form of the composition of the transition layer. Do not explain the details here again. According to a particular embodiment of the present disclosure, the torror content of the nickel in lithium-nickel-cobalt-manganese oxide material (core) is more than 80% of the gross amount of the core. According to a particular example of the present disclosure, the molar content of the nickel in lithium-nickel-cobalt-manganese oxide materials (core) is more than 90% of the gross amount of the core. According to another embodiment of the present disclosure, the lithium-nickel-cobalt-manganese oxide material (core) is 1.5 μm to 2.5 μm, for example 1.5 μm, 1.6 μm, ..., 2.4 μm or 2.5 μm of 2.4 μm or 2.5 μm It can have an average particle size. In addition, according to another embodiment of the present disclosure, based on the total weight of the cathode material, the core content is 80%to 98%by weight, for example 80%by weight, 80.1%by weight, ... 97.9% by weight or 98% by weight. According to the specific embodiment of the present disclosure, the core content is 90% to 98% by weight based on the total weight of the cathode material. [0032] According to another embodiment of the present disclosure, the general formula for the composition of the surface layer (lithium-nickel-cobalt oxide material with E element doped) 1+m Ni 1-x-y1 Cox E y1 O 2 Here, M and X are defined as described above in the general form of the composition of the metastatic layer. Do not explain the details here again. 0.01 ≤ Y1 ≤ 0.15. For example, y1 is 0.01, 0.02, ..., 0.14 or 0.15. Depending on the specific embodiment of the present invention, it is 0.05 ≤ Y1 ≤ 0.1. According to the embodiment of the present invention, the thickness of the lithium-nickel-cobalt oxide material (surface layer) with the E element doped is 5 nm to 50 nm, for example, 5 nm, 6 nm, ..., 49 nm or 49 nm It can be 50 nm. According to a particular embodiment of the present invention, the thickness of the lithium-nickel-cobalt oxide material (surface layer) in which the E element is doped may be 5 nm to 20 nm. [0033] According to other embodiments of the present disclosure, based on the total weight of the cathode material, the content of the lithium-nickel-cobalt oxide material (surface layer) in which the E element is doped is less than 8% by weight, for example, 1% by weight. 2%by weight, ..., 7%by weight or 8%by weight. According to the specific embodiment of the present disclosure, the content of lithium-nickel-cobalt oxide material (surface layer) in which the E element is doped is based on the total weight of the cathode material. Lithium-nickel-cobalt oxide material (surface layer) with E element is less than the capacity of lithium-nickel-cobalt-manganese oxide material (core) with the same nickel content, so the E element doped Excessive content of nickel-cobalt oxide material does not contribute to the overall capacity of the material. Accordingly, the surface layer of the cathode material in the present disclosure is a material having a relatively high aluminum. In the core direction, the content of aluminum is reduced by gradient. In the present disclosure, the content of the lithium-nickel-cobalt oxide material in which the E element is doped is limited within the above-described range, and thus ensures that the material has both a large capacity and an appropriate stability. [0034] According to another embodiment of the present disclosure, lithium-nickel-cobalt-manganese oxide material (transition layer) with E element doped is 5 nm to 200 nm, for example, 5 nm, 6 nm, ... It can have a thickness of 199 nm or 200 nm. According to the specific embodiment of the present disclosure, the lithium-nickel-cobalt-manganese oxide material (transition layer) with the E element is doped, the thickness of 5 nm to 50 nm. According to another embodiment of the present invention, based on the total weight of the cathode material, the content of the transition layer is 0.5 weight%to 12%by weight, for example 0.5%, 0.6%, ..., 11.9%by weight. Or 12%by weight. According to the specific embodiment of the present disclosure, the content of the transition layer is based on the total weight of the cathode material. [0035] According to another embodiment of the present disclosure, the cathode material may be a secondary particle formed by the first particle or the aggregation of the primary particles. In the present disclosure, the cathode material is in the form of single crystals unless otherwise specified. However, small numbers of small single crystals, for example, two single crystals, three single crystals, or four single crystals can be combined together. According to the embodiment of the present disclosure, the primary particles may have an average particle size of 1.5 μm to 2.5 μm. For example, primary particles may have an average particle size of 1.5 μm, 1.6 μm, ..., 2.4 μm or 2.5 μm. The secondary particles may have an average particle size of 4.1 μm to 4.3 μm. For example, secondary particles may have an average particle size of 4.1 μm, 4.2 μm, or 4.3 μm. According to the specific embodiment of the present disclosure, the cathode material is a single decision material. [0036] According to another embodiment of the present disclosure, the content of lithium hydroxide on the surface of the cathode material may be less than 1100 ppm, and the content of lithium carbonate on the surface of the cathode material may be less than 1750 ppm. [0037] In the present disclosure, the content of lithium hydroxide on the surface of the cathode material and the content of lithium carbonate is controlled within the above -described range, and thus the cathode material can have appropriate surface stability, thereby promoting the storage process of the material. It can help to maintain the stability of the high temperature cycle. [0038] According to the embodiment of the present disclosure, the method for manufacturing the cathode material is: [0039] (A) For co-premipitate, to adjust the pH value of the aqueous solution system comprising nickel salts, cobalt salts, and manganese salts for co-precipitate; [0040] (b) In order to form a nickel-cobalt-cobalt-manganese triple hydroxide precursor coated with nickel, cobalt, and E element, salt containing salts containing nickel salts, cobalt salts, and E elements continues to add and pH value Adjusting; and [0041] (c) Nickel, cobalt, and E element, nickel-cobalt-manganese triple hydroxide precursor is mixed with lithium hydroxide, and washing with sintering, crushing, and water is performed to manufacture a composite cathode material for lithium ion batteries. It may include steps. [0042] Depending on the specific embodiment of the present disclosure, the pH value of step (a) may be the same or different as the pH value of step (b). The pH values ​​of steps (a) and step (b) may be 10 to 12, respectively. For example, the pH value is 10, 10.1, ..., 11.9 or 12, respectively. [0043] According to another specific embodiment of the present disclosure, in step (C), the sintering temperature may be 800 ° C to 950 ℃, the time is 5 h to 15 h, and the heating rate is 2 ℃/minute to 10 ℃/day Can. For example, sintering temperature is 800 ° C., 801 ℃, ..., 949 ℃ or 950 ℃. The time is 5 h, 5.1 h, ..., 14.9 h or 15h. The heating rate is 2 ℃/min, 2.1 ℃/min, ..., 9.9 ℃/min, or 10 ℃/min. In the present disclosure, the sintering temperature is relatively high, which is different from the conventional coating and sinter temperature of the Samwon -based materials. At this temperature, the oxide may form a uniform coating layer on the surface of the material. In addition, due to the influence of thermal diffusion, part of the metal element in the coated oxides enter the grid of the core material (lithium-nickel-cobalt-manganese oxide material) in the form of doping, and finally lithium-nickel-cobalt-manganese Oxide materials, large-level structure (NCM/NCMA/NCA) of lithium-nickel-cobalt-manganese oxide material doped with E element, and lithium-nickel-cobalt oxide material doped with E element. [0044] According to another particular embodiment of the present disclosure, nickel salt is one or more of nickel sulfate, nickel nitrate, and nickel acetate. According to a particular embodiment of the present invention, nickel salts are nickel sulfate. Cobalt salt is one or more of cobalt sulfate, cobalt nitrate, and cobalt acetate. According to a particular embodiment of the present invention, cobalt salt is cobalt sulfuritis. Manganese salt is one or more of manganese sulfate, manganese nitrate, and manganese acetate. According to a particular embodiment of the present invention, the manganese salt is manganese sulfate. [0045] According to another specific embodiment of the present disclosure, the metal oxide containing the E element is AL 2 O 3 , Zro 2 , Tio 2 , Y 2 O 3 It may be, Bao or SRO. [0046] According to another specific embodiment of the present disclosure, pulverization may be performed using step (c) and cyclone mill. If the crushing is performed to a certain degree, the particle size after grinding is not specifically limited. In addition, water washing is not specifically limited and can be performed under the conditions known to those skilled in the art. [0047] According to other embodiments of the present disclosure, the method for manufacturing the cathode material is: [0048] (d) Nickel-cobalt-manganese triangular hydroxide precursor to a co-precision reaction for preparing a nickel salt, cobalt salts, and manganese salts to the aqueous solution system containing manganese salts. Step; [0049](E) nickel-cobalt-manganese triple hydroxide precursor is mixed with lithium hydroxide and washed with lithium-nickel-cobalt-manganese oxide materials; and [0050] (f) Lithium-nickel-cobalt-manganese oxide materials are mechanically mixed with metal oxide comprising E elements, nickel-cobalt dual-based hydroxide precursors, and LiOH, and producing composite cathode materials for lithium ion batteries by performing hymorosin It may include more steps. [0051] According to the specific embodiment of the present disclosure, in step D and step (F), the metal oxide comprising nickel salts, cobalt salts, manganese salts, and E element is as described above. Do not explain the details here again. [0052] According to another specific embodiment of the present disclosure, in step (d), the sediment may be sodium hydroxide and/or aqueous-ammonia. In addition, in the present disclosure, sodium hydroxide solution and ammonia are added to an an aqueous solution comprising nickel salts, cobalt salts, and manganese salts for a joint-precipitation reaction. After the precipitate is precipitated, the precipitate is filtered, washed, and dried to obtain a precursor, ie nickel-cobalt-manganese Samwon hydroxide precursor. However, filtering, cleaning, and drying can be performed in detail and can be performed under the conditions known to those skilled in the art. [0053] According to another specific embodiment of the present disclosure, the molar concentration of sodium hydroxide solution may be 0.1 mol/l to 1 mol/l, and the molar concentration of aqueous-ammonia can be 0.1 mol/l to 1 mol/l there is. For example, the molar concentration of sodium hydroxide solution may be 0.1 mol/L, 0.2 mol/L, ..., 0.9 mol/L or 1 mol/l. Ammonia's molar concentration may be 0.1 mol/L, 0.2 mol/L, ..., 0.9 mol/L or 1 mol/L. In addition, water is not specifically limited. According to the specific examples of the present disclosure, the water is the number of tesons. [0054] According to another specific embodiment of the present disclosure, in step (F), the heat temperature may be 800 ° C to 950 ℃, the time is 8 h to 15 h, and the heating rate is 2 ℃/minute 10 ℃/ It can be a minute. For example, the heat temperature is 800 ℃, 801 ℃, ..., 949 ℃ or 950 ℃, time is 8 h, 8.1 h, ..., 14.9 h, and 15 h, and the heating rate is 2 ℃/ Minutes, 2.1 ℃/min, ..., 9.9 ℃/min, or 10 ℃/min. [0055] In addition, according to another specific embodiment of the present disclosure, in step (F), the mechanical mixing may be performed in a ball milling method, and the ball milling may include the following conditions: the rotation speed is 200 rpm to 600 rpm and time is 2 h to 4 h. For example, the rotation speed is 200 rpm, 210 rpm, ..., 590 rpm or 600 rpm, and time is 2 h, 2.1 h, ..., 3.9 h or 4 h. [0056] The second aspect of the present disclosure provides a lithium ion battery comprising the cathode and anode. Casides is prepared by the use of composite cathode materials for lithium ion batteries described above. The cathode is prepared by mixing the slurry by mixing the above -described cathode material with a conductive agent and a binding agent, and coating the slurry on an aluminum foil. It should be noted that those skilled in the art can select a conductive, a binding agent, and a mixing fee according to the actual requirements. Do not explain the details here again. [0057] According to the embodiment of the present disclosure, the anode is obtained by acquiring the slurry by mixing the artificial graphite with the binding agent and coating the slurry on the copper foil. It should be noted that those skilled in the art can select the mixing ratio of binders and binders and artificial graphites for manufacturing an anode according to the actual requirements. Do not explain the details here again. The lithium ion battery of the present disclosure includes a solid lithium ion battery or a liquid lithium ion battery. In the case of liquid lithium ion batteries, it is necessary to manufacture the positive and negative sheets and membranes in a windy manner to obtain the battery core, and the battery core is injected in the battery case, baking the operation, and filling the electrolyte. It is obtained through motion, welding and sealing behavior, chemical formation operation, and aging treatment. [0058] The third aspect of the present disclosure provides a vehicle comprising a lithium ion battery described above. [0059] Hereinafter, the present disclosure will be described with reference to a specific embodiment. It should be noted that these embodiments are just exemplary and do not want to limit the present disclosure in any way. [0060] Hereinafter, Examples and Contrasts are as follows: [0061] 1. Gram capacity of the cathode material: within the voltage range of 2.5 v to 4.25 V, filling the material to 4.25 V in a certain current and a certain voltage of 1/3 C, and the cut-off current is 0.05 during the charging at a certain voltage C. [0062] 2. Cycle performance: 1C/1C cycle test is performed at the battery at 45 ° C. within a voltage range of 2.5 v to 4.25 V. The battery is first charged up to 4.25 V from a certain current of 1 C, then charged at a certain voltage, and the cut-off current is 0.2 C. For comparison, the capacity maintenance rate is taken after 500 cycles. [0063] 3. Storage performance: The storage experiment is performed at the battery at 60 ° C. for 60 days to compare the capacity retention rate and resilience of the battery, and the change of DCIR change and thickness. [0064] 4. Test the ratio of I (003)/i (104) using XRD, where the XRD was purchased from Bruker, and the model is the Bruker D8. [0065] Example 1 [0066] An embodiment is to explain the cathode materials prepared by the use of the method of the present disclosure. [0067] (1) Nickel sulfate, cobalt sulfate, and manganese sulfate are dissolved in hot water. The total concentration of nickel sulfate, cobalt sulfate, and manganese sulfate is 1 m. Nickel vs. cobalt vs. manganese is 9: 1: 1. Sodium hydroxide solution and ammonia are added simultaneously to the solution described above by droplet. Adjust the pH of the solution to 11. After the precipitate is precipitated, the nickel-cobalt-manganese Samwon hydroxide precursor is obtained. The concentration of sodium hydroxide is 0.5 m and the concentration of ammonia is 0.5 m. [0068] (2) The solution of nickel sulfate, cobalt sulfate, and aluminum sulfate continues to be added to the solution of the precursor obtained earlier. The total concentration of nickel, cobalt, and aluminum in the solution is 1 m. Nickel vs. cobalt aluminum is 80: 5: 15. Nickel, cobalt, and aluminum precippers are controlled so that they are coated on the surface of the Nickel-Cobalt-Manganese Samwon-based hydroxide precursor. The obtained precipitation is treated for 12 h at room temperature. Centrifugation of the precipitation is centrifuged, washed three times or four times with a torsion water, and then vacuum dried at 70 ° C. to obtain a precursor. [0069] (3) Mix the precursor obtained earlier with lithium hydroxide (the amount of lithium is 5% more than the amount of the metal), and the mixture is sintered in the oxygen atmosphere. The mixture is heated to 875 ° C. in the ratio of 5 ° C./min, maintained for 10 h, and then cooled. Crushed sintered samples | Claim 1 It is a composite cathode material for lithium ion battery, and the core of the cathode material is lithium-nickel-cobalt-manganese oxide material, and the surface layer of the cathode material is a lithium-nickel-cobalt oxide material doped with E element. Is a single crystal material, there is a metastatic layer between the core and the surface layer, and the transition layer is a lithium-nickel-cobalt-manganese oxide material doped with the E element, and the content of the E element in the transition layer, It shows a tendency to reduce the direction from the surface layer to the core of the cathode material, and the general formula for the composition of the transition layer is LI. 1+m Ni 1-x-y-z Co x Mn y E z O 2 And here, 0 ≤ M ≤ 0.1, 0.01 ≤ x ≤ 0.1, 0.01 ≤ y ≤ 0.1, and 0.01 ≤ z ≤ 0.1; And E is one or more of AL, ZR, TI, Y, BA, and SR. Claim 2 delete Claim 3 The content of claim 1, wherein the content of the E element in the surface layer is 0.5 weight% to 8% by weight of the total weight of the cathode material, and the above content of the E element in the transition layer is the total weight of the cathode material. Casseating material, 0.05% to 5% by weight. Claim port 4 The cathode material of claim 1, wherein the thickness of the transition layer is 5 nm to 200 nm. Claim port 5 The cathode material of claim 1, wherein the metastasis layer content is 0.5% to 12% by weight based on the total weight of the cathode material. Claim 6 The general form of claim 1, wherein the general formula for the composition of the core 1+m Ni 1-x-y Co x Mn y O 2 Phosphorus, cathode material. Claim 7 The cathode material of claim 1, wherein the nickel of the nickel in the core is 80% or more of the total mall in the core. Claim 8 The cathode material of claim 1, wherein the core has an average particle size of 1.5 μm to 2.5 μm. Claim 9 The cathode material of claim 1, wherein the core content is based on the total weight of the cathode material. Claim 10 The cathode material of claim 1, wherein the core content is based on the total weight of the cathode material. Claim 11 The general form of claim 1, wherein the general formula for the composition of the surface layer 1+m Ni 1-x-y1 Co x E y1 O 2 And 0.01 ≤ Y1 ≤ 0.15 Claims 12 The cathode material of claim 1, wherein the surface layer is 5 nm to 50 nm. Claim 13 The cathode material of claim 1, wherein the surface layer content is based on the total weight of the cathode material. Claim 14 The case of claim 1, wherein the E element is an AL, a cathode material. Claim 15 It is a lithium ion battery, a lithium ion battery, a lithium ion battery, and the lithium ion battery comprises a cathode and an anode, and the cathode is prepared by the use of the cathode material according to the paragraph 1. Claim 16 A vehicle containing a lithium ion battery under paragraph 15. | 비와이디 컴퍼니 리미티드
129 | KR102734561B1 | Granted | BYD CO LTD | Charging stations¦Propulsion by batteries/cells¦Electric vehicle charging technology¦Cell component details¦Vehicular energy storage¦Batteries | 2020-11-18 | 2024-11-27 | Batteries, battery modules, battery packs, and electric vehicles | Batteries, battery modules, battery packs and electric vehicles. The battery includes a shell, an end cover, a partition plate, and a plurality of electrode core assemblies. The end covers are arranged at two opposite ends of the shell to seal the interior space of the shell, and the partition plates are spaced within the shell to separate the interior space of the shell into a plurality of receiving cavities continuously distributed in the first direction. They are arranged accordingly. The electrode core set is arranged in each receiving cavity, the electrode core set includes at least one electrode core, and a plurality of electrode core sets are arranged continuously in the first direction and connected in series. A liquid injection channel is formed in the partition plate, is in communication with the receiving cavity on at least one side of the partition plate, and is used to inject electrolyte into the receiving cavity from the outside of the battery. The liquid injection channel is closed after liquid injection is completed, thereby isolating communication between the receiving cavity and the outside of the battery. A through hole is provided in the shell at a position corresponding to the liquid injection channel in the partition plate. | technology field [0001] Cross-reference to related applications [0002] This disclosure claims the priority and benefit of Chinese Patent Application No. "201911171817.4" entitled "BATTERY, BATTERY MODULE, BATTERY PACK, AND ELECTRIC VEHICLE" filed by BYD Company Limited on November 22, 2019. The application is incorporated herein by reference in its entirety. [0003] Technology field [0004] This disclosure relates to the field of batteries, and more specifically to batteries, battery modules, battery packs, and electric vehicles. Background technology [0005] With the continued popularization of new energy vehicles, increasingly higher usage requirements are imposed on the power batteries of new energy vehicles. In particular, users have increasingly higher requirements for the driving range of new energy vehicles. Therefore, the power battery pack of new energy vehicles must increase the overall capacity. Additionally, during operation of the power battery pack, internal consumption caused by internal resistance must be minimized. [0006] Typically, the housing of the battery is provided with a single bare battery core or a plurality of bare battery cores connected in parallel. However, a single bare battery core or multiple bare battery cores connected in parallel cannot increase the voltage of the entire battery. For example, the voltage of a lithium titanate battery is 2.4 volts, the voltage of a lithium iron phosphate battery is 3.2 volts, the voltage of a ternary battery is 3.7 volts, and the voltage of a multipolymer battery is 4.3 volts. Therefore, when high voltage (high capacity) is required, a plurality of cells must be connected in series to form a battery module, and then the battery module must be assembled into a power battery pack. [0007] Existing new energy vehicles generally have a width greater than one meter and a length of several meters. The power battery pack of a new energy vehicle is generally arranged at the bottom of the new energy vehicle. Currently, power battery packs on the market generally have a width approximately equal to the width of a new energy vehicle larger than 1 meter. The length of the power battery pack is determined based on the spare space at the bottom of new energy vehicles, which are generally larger than 2 meters. Overall, the length and width of the power battery pack are both greater than 1 meter. However, currently, commercially available batteries are generally about 0.3 meters long. Therefore, each battery module must have at least three cells or even more connected in series. Additionally, since an external power connector must be arranged to connect power between two adjacent cells, the battery has relatively many structural members. In this way, the cost increases and the overall weight of the power battery pack increases. Additionally, the structural member occupies a relatively large internal space of the battery pack, reducing the overall capacity of the power battery pack. Therefore, the larger the number of cells, the more space is wasted. Moreover, since multiple external power connectors must be arranged for power connection, internal consumption of the power battery pack increases during use as internal resistance increases. [0008] To solve the above technical problems, some cells are also provided in the related field. A plurality of electrode core assemblies connected in series are arranged inside the housing of the battery, and two adjacent electrode core assemblies are separated using a partition plate. In this way, housing and external structural members can be reduced. Accordingly, space utilization of the battery pack is increased, internal consumption of the battery pack is reduced during use, and the full capacity of the power battery pack is guaranteed. [0009] Because multiple electrode core assemblies are connected in series, the potential difference inside the battery is relatively large. If multiple electrode core assemblies connected in series share an electrolyte solution in the cavity, there is a high possibility that the electrolyte solution will decompose due to the high potential difference, resulting in battery failure. To solve the above problem, a partition plate of the battery is arranged between two adjacent electrode core assemblies, and the electrode core assemblies are separated in each cavity by the partition plate. Each cavity has a separate electrolyte solution. However, since the interior of the housing is separated into a number of individual cavities by partition plates, it is difficult to determine how to safely and effectively inject electrolyte solution into each individual cavity and maintain a seal during electrolyte solution filling while ensuring separation between two adjacent cavities. The technical problem of how to implement this needs to be urgently solved by those skilled in the art. means of solving the problem [0010] The content of the present disclosure is intended to solve at least one of the technical problems existing in the related field. A first aspect of the disclosure provides a battery including a housing, an end cover, a partition plate, and a plurality of electrode core assemblies. End covers are arranged at two opposite ends of the housing to seal the interior space of the housing. The partition plates are spaced apart from each other within the housing to separate the internal space of the housing into a plurality of receiving cavities arranged continuously along the first direction. Each electrode core assembly is arranged within a respective receiving cavity. A plurality of electrode core assemblies are sequentially arranged along the first direction and connected in series. Each partition plate is provided with an electrolyte solution filling channel. The electrolyte solution charging channel communicates with the receiving cavity on at least one side of the partition plate and is configured to inject the electrolyte solution into the receiving cavity from outside the battery. The electrolyte solution charging channel is in a closed state when electrolyte solution charging is completed, preventing communication between the receiving cavity and the outside of the battery. A through hole is provided at a position of the housing corresponding to the electrolyte solution filling channel on the partition plate, and is configured to communicate the electrolyte solution filling channel with the outside of the battery. [0011] A second aspect of the disclosure provides a battery module including a battery. [0012] A third aspect of the disclosure provides a battery pack including a battery or battery module. [0013] A fourth aspect of the disclosure provides an electric vehicle including a battery pack, battery module, or battery. [0014] According to the battery provided by the present disclosure, a partition plate is arranged inside the housing to separate a plurality of sealed receiving cavities to receive a plurality of electrode core assemblies, and the plurality of electrode core assemblies are connected in series. In this way, the battery can have higher battery capacity and voltage. Accordingly, the overall capacity and voltage of the battery pack can be improved, and the durability capacity of the electric vehicle can be improved. Additionally, an electrolyte solution filling channel is provided on the partition plate, and a through hole is provided at a position in the housing corresponding to the electrolyte solution filling channel on the partition plate. In this way, electrolyte solution can be injected into each individual receiving cavity after the battery has been assembled. Accordingly, the problem of electrolyte solution charging of a battery including a plurality of electrode core assemblies connected in series is effectively solved. [0015] Additional aspects and advantages of the disclosure will be presented in the following description, some of which will be apparent from the following description or may be learned from practice of the disclosure. Brief description of the drawing [0016] 1 is a schematic diagram of the overall structure of a battery according to an embodiment of the present disclosure. FIG. 2 is a cross-sectional view of the battery shown in FIG. 1. Figure 3 is a partial enlarged view of part A of Figure 2. 4 is a structural exploded view of a battery according to another embodiment of the present disclosure. 5 is a structural exploded view of a battery according to another embodiment of the present disclosure. Figure 6 is a schematic structural diagram of a partition plate provided with an electrolyte solution filling channel according to another embodiment of the present disclosure. Figure 7 is a schematic structural diagram of a partition plate provided with an electrolyte solution filling channel according to another embodiment of the present disclosure. Figure 8 is a schematic structural diagram of a partition plate provided with an electrolyte solution guide hole according to another embodiment of the present disclosure. Figure 9 is a schematic structural diagram of a seal registration between a seal member and a seal channel according to an embodiment of the present disclosure. Figure 10 is a cross-sectional view of the structure shown in Figure 9. Figure 11 is a schematic structural diagram of a seal registration between a seal member and a seal channel according to another embodiment of the present disclosure. Figure 12 is a front view of the structure shown in Figure 11. Figure 13 is a cross-sectional view of the structure shown in Figure 11. Figure 14 is a schematic structural diagram of a seal registration between a seal member and a seal channel according to another embodiment of the present disclosure. Figure 15 is a front view of the structure shown in Figure 14. Figure 16 is a cross-sectional view of the structure shown in Figure 14. Figure 17 is a schematic structural diagram of a seal registration between a seal member and a seal channel according to another embodiment of the present disclosure. Figure 18 is a front view of the structure shown in Figure 17. Figure 19 is a cross-sectional view of the structure shown in Figure 17. Figure 20 is a schematic structural diagram of a seal registration between a seal member and a seal channel according to another embodiment of the present disclosure. 21 is a schematic structural diagram of a battery pack according to an embodiment of the present disclosure. 22 is a schematic structural diagram of a battery pack according to another embodiment of the present disclosure. Figure 23 is a schematic structural diagram of a battery module according to an embodiment of the present disclosure. Figure 24 is a schematic structural diagram of an electric vehicle according to an embodiment of the present disclosure. Figure 25 is a schematic structural diagram of an electric vehicle according to another embodiment of the present disclosure. 26 is a schematic structural diagram of an electric vehicle according to another embodiment of the present disclosure. List of reference numbers: battery 100; housing 11; through holes 111, 1122; Separator 112; sub-separator 1121; end cover 121; bulkhead plate 122; through connection hole 123; packaging structure 124; side surface 125; circumferential surface 126; electrode core assembly 13; first electrode lead-out member 131; second electrode lead-out member 132; acceptance joint 14; electrode core connector 15; copper connection piece 151; Aluminum connecting piece 152; electrolyte solution filling channel 16; liquid inlet 161; liquid outlet 162; first channel 163; second channel 164; 3rd channel 165; 4th channel 166; blocking member 17; electrolyte solution guide hole 18; sealing member 19; sealing ring 191; metal ball 192; sealing sleeve 193; sealing channel 20; palette 50; battery module 200; battery pack 300; Electric car 1000. The following specific implementations should be combined with the accompanying drawings described above to further explain the present disclosure. Specific details for carrying out the invention [0017] The following describes in detail embodiments of the present disclosure. Examples of embodiments are shown in the accompanying drawings, wherein the same or similar reference numerals in all the accompanying drawings indicate identical or similar components or components having the same or similar functions. The embodiments described below with reference to the accompanying drawings are exemplary and are used only to explain the present disclosure and should not be construed as limiting the present disclosure. [0018] In the description of this disclosure, “center”, “longitudinal”, “transverse”, “length”, “width”, “thickness”, “top”, “bottom”, “front”, “back”, “ By terms such as “left”, “right”, “vertical”, “horizontal”, “top”, “bottom”, “medial”, “lateral”, “axial”, “radial” and “circumferential”. indicated The orientation or positional relationship is based on the orientation or positional relationship shown in the accompanying drawings and does not specify or imply that the referenced device or component must have a specific orientation or be constructed and operated in a specific orientation, but is merely for ease and conciseness. It should be understood that it is used for illustration and explanation purposes. Accordingly, these terms should not be construed as limiting the present disclosure. [0019] In this disclosure, terms such as “install,” “connect,” “connect,” and “fix” are to be understood in a broad sense, unless explicitly specified or defined otherwise. For example, the connection may be a fixed connection, a detachable connection, or an integral connection; or the connection is a mechanical connection or an electrical connection; It can be a direct link, an indirect link through an intermediate, an internal communication between two elements, or an interactive relationship between two elements. A person skilled in the art can understand the specific meaning of the foregoing terms in this disclosure depending on the particular situation. [0020] As shown in FIGS. 1 and 2, the present disclosure provides a battery 100. Battery 100 includes a housing 11, an end cover 121, a partition plate 122, and a plurality of electrode core assemblies 13. End covers 121 are arranged at two opposite ends of the housing 11 to seal the internal space of the housing 11. The partition plates 122 are spaced apart from each other within the housing 11 to separate the internal space of the housing 11 into a plurality of receiving cavities 14 sequentially arranged along the first direction. For example, the first direction is the X direction shown in Figure 1. [0021] In the present disclosure, the internal space of the housing 11 is divided into a plurality of receiving cavities 14 arranged continuously along the first direction. The partition plate 122 may separate the housing 11 into multiple portions inside the housing 11 to form multiple receiving cavities 14 . Alternatively, the partition plate 122 is arranged within the housing 11 and separates one space arranged within the housing 11 into a plurality of receiving cavities 14. The contents of this section are explained in detail below. [0022] In this implementation, battery 100 may be a lithium-ion battery. The first direction is the longitudinal direction of the battery 100. The housing 11 is configured to improve the strength of the battery 100 and ensure safe use of the battery 100. The housing may be a plastic housing or a metal housing. If the housing is a metal housing, the housing has desirable heat dissipation performance, high strength, and may be self-supporting. [0023] In this implementation, each electrode core assembly 13 is arranged within a respective receiving cavity 14. Electrode core assembly 13 includes at least one electrode core. A plurality of electrode core assemblies 13 are sequentially arranged along the first direction and connected in series. [0024] In this implementation, one electrode core assembly (13) is arranged within each receiving cavity (14). The electrode core assemblies 13 of two adjacent receiving cavities 14 are connected in series. Accordingly, a plurality of electrode core assemblies 13 are continuously connected in series. In other implementations, multiple electrode core assemblies 13, for example more than two electrode core assemblies, may also be arranged side by side within the receiving cavity 14. [0025] The electrode core referred to in this disclosure is an electrode core commonly used in the field of power batteries. The electrode core and electrode core assembly 13 are internal components of the housing 11 of the battery 100, but cannot be understood as the battery 100 itself. The electrode core can be formed by winding or lamination. Typically, the electrode core includes at least a positive electrode plate, a separator, a negative electrode plate, and an electrolyte solution. The electrode core is generally a module that is not completely sealed. Accordingly, the battery 100 referred to in this disclosure is a single cell and cannot be understood simply as a battery module because the battery includes multiple electrode cores. In the present disclosure, electrode core assembly 13 may be comprised of independent electrode cores, or may include at least two electrode cores. The electrode core assembly 13 is formed after at least two electrode cores are connected in parallel. [0026] In the present disclosure, multiple electrode core assemblies 13 are connected in series to achieve high capacity and high voltage of the battery 100, simplify the manufacturing process, and reduce costs. [0027]In general, the number of series-connected electrode core assemblies included in the battery 100 may be determined according to the output voltage of each electrode core assembly 13, the width of the battery pack used, and the overall voltage requirements of the battery pack. For example, for a car model, a battery system is needed to output a voltage of 300 V, and the voltage of a conventional lithium-iron battery is 3.2 V. Therefore, in related fields, 100 batteries must be connected in series in a pack to meet the requirements. In the battery pack of the present disclosure, assuming that two electrode core assemblies 13 are connected in series in the battery, it is only necessary to arrange 50 batteries 100. By analogy, if 10 electrode core assemblies 13 are connected in series, it is only necessary to connect 10 batteries 100 in series. In this way, the design of the entire pack and the arrangement of cells are greatly simplified, making effective use of space and improving space utilization. [0028] In the related field, to realize high capacity and high voltage of batteries, it is generally necessary to connect more than two cells in series. However, the joint between two adjacent cells connected in series requires a power connection between the end cover of each end portion and the external power connector, which increases the number of structural members of the battery relatively, which not only increases the cost but also increases the power battery pack. increases the overall weight of Additionally, the structural member occupies a relatively large internal space of the battery pack, reducing the overall capacity of the power battery pack. Additionally, since multiple external power connectors must be arranged for power connection, internal consumption of the power battery pack increases during use as internal resistance increases. [0029] Compared to the related art, in the present disclosure, the partition plates 122 are spaced apart from each other inside the housing 11 to separate a plurality of receiving cavities 14 side by side inside the housing 11. An electrode core assembly (13) is arranged within each receiving cavity (14). The electrode core assemblies 13 within the receiving cavity 14 are connected in series. In this way, the capacity and voltage of battery 100 can be effectively increased. Additionally, two adjacent receiving cavities 14 are communicated by one partition plate 122 in a sealed manner. In this way, the structural members of the battery 100 can be simplified, the gap between two adjacent electrode core assemblies 13 can be reduced, and the internal consumption of the power battery pack can be reduced. Accordingly, the battery pack can have a larger internal space to accommodate cells, thereby increasing the overall capacity and voltage of the battery pack and improving the durability capacity of the electric vehicle 1000 using the battery pack. . [0030] In this implementation, the lengths of housing 11 and electrode core assembly 13 both extend along the first direction. The housing 11 is an integrated structure extending along the first direction. [0031] In the present disclosure, as shown in FIG. 1, battery 100 is generally rectangular. Battery 100 has a length (L), a width (H), and a thickness (D). The length (L) of the battery 100 is greater than the width (H), and the width (H) of the battery 100 is greater than the thickness (D). The length of battery 100 may range from 400 mm to 2500 mm. In the present disclosure, the ratio of length (L) to width (H) of battery 100 is L/H = 4 to 21. [0032] The fact that the battery 100 is generally cuboid means that the battery 100 may be in the shape of a cuboid or cube, or may be partially in a special shape but substantially in the shape of a cuboid or cube, or may be partially in the shape of a cuboid or cube, or may be partially in the shape of a cuboid or a cube, Note that it can be understood as having a chamfer, camber, or curved portion, but having an overall shape similar to a rectangular parallelepiped or cube. [0033] In the related field, in order to increase the volume utilization of the battery pack, the size of the battery is set in the range of 400 mm to 2500 mm. Because the battery is too long, if only one electrode core is arranged, the internal resistance of the battery is too high. As a result, the potential difference between the anode and cathode is excessively large, causing the electrolyte solution to not function properly. According to the technical solution of the present disclosure, batteries with a length ranging from 400 mm to 2500 mm can be easily manufactured and the internal resistance and connections between structural components are reduced, thereby further reducing costs. [0034] As shown in FIG. 3 , the partition plate 122 includes a side surface 125 facing the adjacent electrode core assembly 13 and a circumferential surface 126 connected to the side surface 125 . The circumferential surface 126 of the partition plate 122 mates with the housing 11 and divides the interior space of the housing 11 into a plurality of receiving cavities 14. [0035] In an implementation, referring again to FIG. 2 , the cavity walls of the receiving cavities 14 of the plurality of receiving cavities 14 at each of the two ends of the battery 100 in the first direction are positioned on the end portions of the receiving cavities 14 . It includes a partition plate 122 and an end cover 121 arranged in, and a housing 11 arranged between the partition plate 122 and the end cover 121. Among the plurality of receiving cavities 14 arranged in the middle of the battery 100 in the first direction, the cavity wall of the receiving cavity 14 includes two adjacent partition plates 122 arranged at the end portions of the receiving cavity 14 and It includes a housing (11) arranged between two adjacent partition plates (122). That is, the partition plate 122 separates the housing 11 into a plurality of parts within the housing 11, forming a plurality of receiving cavities 14. [0036] In the present disclosure, when a plurality of electrode core assemblies 13 are connected in series, an internal short circuit occurs when the electrolyte solutions of different electrode core assemblies 13 communicate with each other, and a relatively high potential difference (e.g., lithium iron phosphate When using a battery, a potential difference (ranging from 4.0 V to 7.6 V) exists between the different electrode core assemblies 13. In this way, the electrolyte solution in the electrode core assembly may decompose due to the large potential difference, affecting the performance of the battery. To better achieve the insulation function, the partition plate 122 may be made of an insulating material. That is, the partition plate 122 is an insulating partition plate. Accordingly, the partition plate 122 can be directly used to isolate two adjacent electrode core assemblies 13 to maintain insulation between the electrode core assemblies without performing other operations. Housing 11 may be a metal housing with an insulated inner surface. [0037] In another implementation, as shown in FIG. 4 , the battery 100 further includes a separator 112 arranged within the housing 11 . The partition plates 122 are spaced apart from each other in the separator 112. The circumferential surface 126 of the partition plate 122 mates with the separator 112 to separate the interior space of the separator 112 into a plurality of receiving cavities 14. That is, the separator 112 is an integrated membrane. The partition plate 122 is arranged within the separator 112 and divides the accommodating space of the separator 112 into a plurality of accommodating cavities 14. [0038] In this implementation, a plurality of partition plates 122 are arranged within the housing 22 of the battery 100 to separate the space within the housing 22 into a plurality of receiving cavities 14 spaced along the first direction. Among the plurality of receiving cavities 14 on each of the two ends of the battery 100 in the first direction, the cavity wall of the receiving cavity 14 has an end portion with a partition plate 122 arranged at the end portion of the receiving cavity 14. It includes a cover 121, and a separator 112 arranged between the partition plate 122 and the end cover 121. In addition, among the plurality of receiving cavities 14 arranged in the middle of the battery 100 in the first direction, the cavity wall of the receiving cavity 14 includes two adjacent partition plates 122 arranged at the end portions of the receiving cavity 14. ) and a separator 112 arranged between two adjacent partition plates 122. [0039] In another implementation, as shown in FIG. 5 , the battery 100 further includes a separator 112 arranged inside the housing 11 . The separator 112 includes a plurality of sub-separators 1121 arranged along the first direction and in one-to-one correspondence with the plurality of receiving cavities 14. The two opposing ends of each sub-separator 1121 are mated with the partition plates 122 on the two ends of the corresponding receiving cavities 14, or the partition plates 122 are mated with the end covers 121 to form corresponding A receiving cavity 14 is formed. Two adjacent receiving cavities 14 share one partition plate 122. [0040] In this implementation, a plurality of partition plates 122 are arranged within the housing 22 of the battery 100 to separate the space within the housing 22 into a plurality of receiving cavities 14 spaced along the first direction. Among the plurality of receiving cavities 14 arranged in the middle of the battery 100 in the first direction, the cavity wall of the receiving cavity 14 is arranged at the corresponding sub-separator 1121 and the end portion of the corresponding sub-separator 1121. It includes two partition plates 122. Among the plurality of receiving cavities 14 arranged at each of the two ends of the battery 100 in the first direction, the cavity wall of the receiving cavity 14 has a corresponding sub-separator 1121 and a corresponding sub-separator 1121. It includes a partition plate 122 and an end cover 121 arranged at the end portion. [0041] The plurality of sub-separators 1121 are multiple independent parts separated from each other. That is, the separator 112 is a separable separator. Each sub-separator 1121 has a cylindrical structure with two open ends. The electrode core assembly 13 is arranged inside the cylindrical sub-separator 1121. The partition plate 122 or end cover 121 is sealed to the open end of the corresponding separator 112. [0042] In the present disclosure, the method and specific structure by which the separator 112 is sealed to the partition plate 122 or the end cover 121 are not particularly limited. For example, if the partition plate 122 or the end cover 121 is made of a plastic material and the separator 112 is made of plastic, the separator 112 is formed by hot melting the partition plate 122 or the end cover ( 121) can be sealed. [0043] In the present disclosure, multiple electrode core assemblies 13 are connected in series. Different voltages between different electrode core assemblies 13 can cause excessively low local potentials in housings, such as aluminum housings. At this point, lithium ions can easily become embedded outside the housing, forming an aluminum-lithium alloy and corroding the aluminum housing. In the present disclosure, the separator 112 is arranged between the housing 11 and the electrode core assembly 13, effectively preventing contact between the electrolyte solution and the housing 11. [0044] The separator 112 has specific insulating properties and electrolyte solution corrosion resistance. The material of the separator 112 is not particularly limited as long as the material has insulating properties and does not react with the electrolyte solution. In some embodiments, the material of the separator 112 may include polypropylene (PP), polyethylene (PE), or a multilayer composite film. For example, in some embodiments, the multilayer composite film includes an inner layer, an outer layer, and an intermediate layer between the inner and outer layers. The inner layer includes a plastic material. For example, the inner layer may be made of a material that is less reactive with the electrolyte solution in the separator 112 and has insulating properties, such as PP or PE. The intermediate layer includes a metal material to prevent penetration of water vapor from the outside of the battery 100 and also to prevent leakage of the electrolyte solution from the inside of the battery. As the metal layer, aluminum foil, stainless steel foil, copper foil, etc. are preferably used. The outer layer is generally made of polyester or nylon material with a high melting point and is a protective layer with strong mechanical properties. In this way, external forces are prevented from damaging the battery 100, thereby protecting the battery 100. In some implementations, separator 112 additionally has certain flexibility, which facilitates molding and machining of battery 100 and prevents puncture of the battery. [0045] In the present disclosure, in order to inject the electrolyte solution into the receiving cavity 14 where the electrode core assembly 13 is arranged, the partition plate 122 is provided with an electrolyte solution filling channel 16, as shown in FIG. 3. It happens. The electrolyte solution charging channel 16 communicates with the receiving cavity 14 on at least one side of the partition plate 122 and is configured to inject the electrolyte solution into the receiving cavity 14 from the outside of the battery 100. The electrolyte solution charging channel 16 is closed when the electrolyte solution charging is completed, preventing communication between the receiving cavity 14 and the outside of the battery 100. It can be understood that an electrolyte solution filling channel 16 communicating with the receiving cavity 14 on one side of the end cover 121 may also be provided on the end cover depending on the actual state. [0046] The two ends of the electrolyte solution filling channel 16 are respectively formed as a liquid inlet 161 and a liquid outlet 162. The liquid inlet 161 is arranged on the circumferential surface 126 of the partition plate 122 on which the liquid inlet is arranged. The liquid outlet 162 is arranged on the side surface 125 of the partition plate 122 whe | Claim 1 A battery, comprising: a housing, an end cover, a partition plate, and a plurality of electrode core assemblies; the end cover is arranged at two opposite ends of the housing to seal the internal space of the housing; the partition plate seals the internal space of the housing; spaced apart from each other within the housing to separate into a plurality of receiving cavities sequentially arranged along a first direction; each electrode core assembly is arranged within each receiving cavity; A plurality of electrode core assemblies are sequentially arranged along a first direction and connected in series; each partition plate is provided with an electrolyte solution filling channel; The electrolyte solution charging channel communicates with the receiving cavity on at least one side of the partition plate and is configured to inject the electrolyte solution into the receiving cavity from the outside of the battery; The electrolyte solution charging channel is in a closed state when electrolyte solution charging is completed, preventing communication between the receiving cavity and the outside of the battery; A through hole is provided at a position of the housing corresponding to the electrolyte solution filling channel on the partition plate; A battery, wherein the through hole of the housing is configured to communicate the electrolyte solution charging channel with the exterior of the battery. Claim 2 2. The device of claim 1, wherein the housing is a unitary structure extending along a first direction; The septum plate includes a side surface facing an adjacent electrode core assembly and a circumferential surface connected to the side surface; The circumferential surface of the partition plate is aligned with the housing to separate the internal space of the housing into a plurality of receiving cavities; Among the plurality of receiving cavities arranged in the middle of the battery in the first direction, the cavity wall of the receiving cavity is an end portion of the receiving cavity. comprising two adjacent partition plates arranged in and a housing arranged between the two adjacent partition plates; Among the plurality of receiving cavities arranged at each of the two ends of the battery in the first direction, the cavity wall of the receiving cavity includes a partition plate and an end cover arranged at an end portion of the receiving cavity, and a housing arranged between the partition plate and the end cover. Including batteries. Claim 3 2. The device of claim 1, wherein the housing is a unitary structure extending along a first direction; The partition plate includes a side surface facing an adjacent electrode core assembly and a circumferential surface connected to the side surface; The battery further includes a separator arranged within the housing; The septum plates are spaced apart from each other in the separator; The circumferential surface of the partition plate is aligned with the separator to separate the inner space of the separator into a plurality of receiving cavities; Among the plurality of receiving cavities arranged in the middle of the battery in the first direction, the cavity wall of the receiving cavity is an end portion of the receiving cavity. It includes two adjacent partition plates arranged in and a separator arranged between the two adjacent partition plates; Among the plurality of receiving cavities arranged at each of the two ends of the battery in the first direction, the cavity wall of the receiving cavity includes a partition plate and an end cover arranged at the end portion of the receiving cavity, and a separator arranged between the partition plate and the end cover. It includes; A through hole is provided at a position of the separator corresponding to the electrolyte solution filling channel on the partition plate; A battery, wherein the through hole of the separator is configured to communicate the electrolyte solution charging channel with the outside of the battery. Claim 4 2. The device of claim 1, wherein the housing is a unitary structure extending along a first direction; The battery further includes a separator arranged inside the housing; The separator includes a plurality of sub-separators arranged along a first direction and in one-to-one correspondence with a plurality of receiving cavities; The two opposite ends of each sub-separator are mated with partition plates on the two ends of the corresponding receiving cavities, or the partition plates are mated with the end covers to form the corresponding receiving cavities; Two adjacent receiving cavities share one partition plate; Among the plurality of receiving cavities arranged in the middle of the battery in the first direction, the cavity walls of the receiving cavities are arranged at the corresponding sub-separator and the end portion of the corresponding sub-separator. Contains two bulkhead plates; A battery, wherein a cavity wall of a receiving cavity of the plurality of receiving cavities arranged at each two ends of the battery in a first direction includes a corresponding sub-separator and a partition plate and an end cover arranged at an end portion of the corresponding sub-separator. . Claim 5 2. The method of claim 1, wherein the electrolyte solution filling channel includes a first channel and a second channel; The first channel extends through the partition plate on which the first channel is arranged and is configured to communicate two adjacent receiving cavities on two sides of the partition plate; The second channel is configured to communicate the first channel with the exterior of the battery. Claim 6 The battery according to claim 5, further comprising a blocking member, wherein the blocking member is configured to seal the second channel when charging of the electrolyte solution is completed, thereby blocking communication between the second channel and the outside of the battery. Claim 7 6. The battery of claim 5, further comprising a blocking member, the blocking member being configured to block at least a portion of the first channel, thereby blocking communication between two adjacent receiving cavities through the first channel. Claim 8 The method of claim 1, wherein the electrolyte solution filling channel includes a third channel and a fourth channel independent of each other; the third channel communicates with a receiving cavity on one side of the partition plate on which the third channel is arranged; The fourth channel communicates with a receiving cavity on the other side of the partition plate on which the fourth channel is arranged. Claim 9 The battery according to claim 1, wherein each partition plate is provided with an electrolyte solution charging channel. Claim 10 The method according to claim 1, wherein at least one partition plate is provided with an electrolyte solution guiding hole; The battery, wherein the electrolyte solution guide hole is configured to communicate two adjacent receiving cavities on two sides of the partition plate on which the electrolyte solution guide hole is arranged. Claim 11 11. The method of claim 10, wherein the electrolyte solution filling channel and the electrolyte solution guiding hole are provided in different partition plates; One of the two adjacent partition plates is provided with an electrolyte solution filling channel; The other partition plate is provided with an electrolyte solution guiding hole; or the electrolyte solution filling channel and the electrolyte solution guiding hole are provided in different partition plates; A portion of the plurality of partition plates is provided with an electrolyte solution filling channel; The electrolyte solution filling channel communicates with two adjacent receiving cavities on the two sides of the partition plate where the electrolyte solution filling channel is arranged; Other parts of the partition plate are provided with electrolyte solution guiding holes; or the electrolyte solution filling channel and the electrolyte solution guiding hole are provided in different partition plates; A portion of the plurality of partition plates is provided with an electrolyte solution filling channel and an electrolyte solution guiding hole communicating with the electrolyte solution filling channel; The battery, in which other parts of the partition plate are provided with electrolyte solution guide holes. Claim 12 The battery according to claim 1, further comprising a blocking member, wherein the blocking member is configured to seal the electrolyte solution charging channel when electrolyte solution charging is completed. Claim 13 The method of claim 1, wherein the two ends of the electrolyte solution filling channel are formed as a liquid inlet and a liquid outlet; The electrolyte solution is injected into the electrolyte solution filling channel through the liquid inlet and into the receiving cavity through the liquid outlet; a protrusion protrudes outward from the partition plate and is made of plastic; The liquid inlet is arranged in the protrusion and is sealed by hot melt when the electrolyte solution charging is completed. Claim 14 The method of claim 10, further comprising a sealing member, wherein the sealing member causes the electrolyte solution guide hole to be in a closed state when electrolyte solution charging is completed, thereby blocking communication between two adjacent receiving cavities through the electrolyte solution guide hole. A battery configured to. Claim 15 15. The method of claim 14, wherein the septum plate includes a side surface facing an adjacent electrode core assembly and a circumferential surface connected to the side surface; wherein the electrolyte solution guide hole extends through two opposing side surfaces of the septum plate; The circumferential surface is further provided with a sealing channel in communication with the electrolyte solution guide hole and extending through the electrolyte solution guide hole; A battery, wherein the sealing member is configured to enter the electrolyte solution guide hole through the sealing channel under the action of an external force and block the electrolyte solution guide hole. Claim 16 16. The method of claim 15, wherein the sealing member is a sealing plug; The shape of the sealing channel matches the shape of the sealing plug, battery. Claim 17 17. The sealing member according to claim 16, wherein the sealing member is a rectangular parallelepiped structure, a cylindrical structure, a cylindrical structure with an elliptical cross-section, or a wedge-shaped block structure; or a threaded portion is provided on the inner wall of the sealing channel; The sealing plug is a cylinder or screw with a threaded surface; or the sealing member has a cylindrical structure; A battery, wherein an elastic sealing ring is sleeved at a position of the sealing member corresponding to the electrolyte solution guide hole. Claim 18 16. The battery of claim 15, wherein the sealing member is a sealing ball and includes a metal ball and a sealing sleeve wrapped around an outer surface of the metal ball. Claim 19 15. The method of claim 14, wherein during formation of the battery before electrolyte solution charging, during electrolyte solution charging, or after electrolyte solution charging, the sealing member is in a first situation; The electrolyte solution guiding hole is in an open state, communicating two adjacent receiving cavities on the two sides of the partition plate on which the electrolyte solution guiding hole is arranged; After charging the electrolyte solution or during the formation of the battery after charging the electrolyte solution, the sealing member switches from the first situation to the second situation; The sealing member blocks the electrolyte solution guide hole to keep the electrolyte solution guide hole in a closed state, thereby blocking communication between the two adjacent receiving cavities through the electrolyte solution guide hole; The battery, wherein the sealing member is switchable between a first situation and a second situation. Claim 20 20. The method of claim 19, wherein the first position and the second position are formed in the sealing channel; The sealing member is movable between the first position and the second position under the action of an external force; the first situation is that the sealing member is in the first position; The second situation is that the sealing member is in the second position. Claim 21 21. The battery of claim 20, wherein the external force is selected from one or more of gravitational forces, electromagnetic forces, inertial forces, or thermal forces. Claim 22 A battery module comprising the battery according to any one of claims 1 to 21. Claim 23 A battery pack comprising the battery according to any one of claims 1 to 21. Claim 24 An electric vehicle comprising a battery pack according to claim 23. | 비와이디 컴퍼니 리미티드
130 | KR102734545B1 | Granted | BYD CO LTD | Secondary cells¦Positive electrodes¦Nickel compounds | 2020-07-08 | 2024-11-27 | Lithium ion battery anode material and manufacturing method thereof, and lithium ion battery | A lithium ion battery anode material, a method of manufacturing the same, and a lithium ion battery are provided. The anode material contains ternary material particles with spherical structures, the spherical structures contain petal-shaped sheet layer units, and the petal-shaped sheet layer units meet the following conditions: the sheet layer thickness of the petal-shaped sheet layer unit is 150 to 300 nm, and the area of ​​the surface perpendicular to the sheet layer thickness direction is 60000 to 300000 nm. 2 satisfies at least one of the following: | technology field [0001] This disclosure relates to the field of lithium ion batteries, and specifically relates to lithium ion battery positive electrode materials, methods of manufacturing the same, and lithium ion batteries. Background technology [0002] With the rapid expansion of the lithium-ion battery market and the advantages of ternary materials in terms of high specific capacity, the demand for ternary anode materials is increasing more and more. The common particle shapes of current conventional ternary materials are large single crystal shapes and secondary spherical shapes. Different forms correspond to different performance characteristics. Corresponding suitable ternary materials with specific morphologies for different usage scenarios can be selected. Currently, the production of ternary materials is mainly carried out by high-temperature solid-phase methods. The ternary materials currently produced by most manufacturers on the market are in the form of large single crystals and secondary spheres, which are mainly used in the manufacture of power batteries. [0003] However, ternary materials in single crystal shape and secondary spherical shape are not applicable to high-current charge-discharge and high-rate charge-discharge processes. Under the above conditions, ternary materials in single crystal shape and secondary spherical shape have problems such as low initial charge/discharge efficiency, poor rate performance, low specific capacity, and are easily affected by low temperature. . [0004] The purpose of the present disclosure is to overcome the problem of poor electrochemical properties of current ternary materials in high-current charge/discharge and high-rate discharge processes of lithium ion batteries, and to provide lithium ion battery anode materials, methods for manufacturing the same, and It provides lithium-ion batteries. [0005] To achieve the above-described object, according to a first aspect of the present disclosure, a lithium ion battery positive electrode material is provided. The anode material includes ternary material particles, the ternary material particles have a spherical structure, the spherical structure includes petal-like lamella units, and the petal-like lamella units meet the following conditions: petal-like lamella units. The units have a lamellar thickness of 150 to 300 nm; or the area of ​​the surface perpendicular to the direction of the lamella thickness is 60000 to 300000 nm. 2 satisfies at least one of the following: [0006] According to some embodiments of the present disclosure, the anode material meets the following conditions: D of ternary material particles 10 is 2000 to 2300 nm; D of ternary material particles 90 is 5000 to 6000 nm; D of ternary material particles 50 is 3000 to 4000 nm; or a specific surface area of ​​50000 to 70000 cm 2 /g satisfies at least one of the following. [0007] According to some embodiments of the present disclosure, the ternary material particles contain a ternary active ingredient and a shaping agent, wherein the ternary active ingredient has the formula LiNi x Co y Mn 1-x-y O 2 It contains substances, 1/3<x<0.9, and 0.08<y<0.4. [0008] According to some embodiments of the present disclosure, the molding agent contains an alloy having a melting point of 650 to 750° C., the alloy being non-eutectic with the precursor of the lithium ion battery anode material, and non-volatile below 1000° C. [0009] According to some embodiments of the disclosure, the alloy is one or more of a molybdenum alloy, a tungsten alloy, a scandium alloy, a niobium alloy, or a dysprosium alloy. [0010] According to some embodiments of the present disclosure, based on the total weight of the ternary material particles, the content of the ternary active ingredient is 98.5 to 99.5 wt% and the content of the molding agent is 0.5 to 1.5 wt%. [0011] According to a second aspect of the disclosure, a method is provided for making a lithium ion battery positive electrode material, comprising: mixing a precursor of the lithium ion battery positive electrode material, a lithium source, and a molding agent, and calcining. (calcining) to obtain a positive electrode material, wherein the positive electrode material includes ternary material particles, the ternary material particles have a spherical structure, the spherical structure includes petal-shaped lamellar units, and the petal-shaped lamellar units The following conditions: The petal-shaped lamellar units have a lamella thickness of 150 to 300 nm; or the area of ​​the surface perpendicular to the direction of the lamella thickness is 60000 to 300000 nm. 2 satisfies at least one of the following: [0012] Note that, as used herein, the statement "satisfies at least one of the following conditions" means that any one, any two, any three or all of the listed conditions may be met. Must do it. For example, “petal-shaped lamellar units meet the following conditions: the lamella thickness of the petal-shaped lamellar units is 150 to 300 nm; or the area of ​​the surface perpendicular to the direction of the lamella thickness is 60000 to 300000 nm. 2 The description of "satisfies at least one of the following" means that the petal-shaped lamellar units can only meet the condition that the lamella thickness is 150 to 300 nm, or the area of ​​the surface perpendicular to the direction of the lamella thickness is 60,000 to 300,000 nm. 2 can only meet the conditions, or the lamella thickness is 150 to 300 nm and the area of ​​the surface perpendicular to the direction of the lamella thickness is 60,000 to 300,000 nm. 2 This means that the conditions can be met at the same time. Other similar descriptions in the literature have the same meaning as above, and the details are not explained one by one again below. [0013] According to some embodiments of the present disclosure, calcination is performed under a pure oxygen atmosphere at a temperature of 880 to 940° C. for 14 to 20 hours. [0014] According to some embodiments of the present disclosure, the molding agent contains an alloy having a melting point of 650 to 750° C., the alloy being non-eutectic with the precursor of the lithium ion battery anode material, and non-volatile below 1000° C. [0015] According to some embodiments of the disclosure, the alloy is one or more of a molybdenum alloy, a tungsten alloy, a scandium alloy, a niobium alloy, or a dysprosium alloy. [0016] According to some embodiments of the present disclosure, the method includes: spray granulating the slurry and drying it at 150 to 180° C. for 6 to 10 hours to obtain a precursor for a lithium ion battery positive electrode material. It further includes, and the slurry contains Ni, Mn, and Co. [0017] According to some embodiments of the present disclosure, the slurry is prepared through the following steps (1) or (2): (1) a solution containing Ni-ions, a solution containing Mn-ions, a solution containing Co-ions, and mixing and reacting the additives to obtain a slurry; or (2) mixing and reacting a Ni-ion containing solution, a Mn-ion containing solution, a Co-ion containing solution, and an additive, and then adding a doping solution to obtain a slurry - the doping solution is Mg ions or Ti Contains at least one of the following ions: [0018] According to some embodiments of the present disclosure, the pH value of the slurry is between 10 and 10.5. [0019] According to some embodiments of the present disclosure, the temperature during mixing is 40 to 60° C., and the time for mixing is 14 to 20 hours. [0020] According to some embodiments of the present disclosure, based on Ni, Mn, and Co, the molar ratio between the Ni-ion containing solution, the Mn-ion containing solution, and the Co-ion containing solution is 1:(0.3 -1):(0.3-1). [0021] According to some embodiments of the disclosure, the additive includes a complexing agent and a precipitating agent, the complexing agent includes aqueous ammonia, and the precipitating agent includes at least one of potassium hydroxide or sodium hydroxide. [0022]According to some embodiments of the present disclosure, the method satisfies the following conditions: the molar ratio between the precursor, lithium source, and molding agent is 1:(1-1.15):(0.005-0.015); the lithium source includes one or more of lithium hydroxide monohydrate, lithium carbonate, lithium nitrate, or lithium acetate; The particle size of the molding agent is 50 to 500 nm; or the particle size of the precursor is 3000 to 4000 nm. [0023] According to a third aspect of the present disclosure, a lithium ion battery is provided. The lithium ion battery includes a lithium ion battery positive electrode material provided in accordance with the first aspect of the present disclosure. [0024] According to the above-described technical solutions, the positive electrode material of the present disclosure has petal-shaped lamellar units, has a narrow particle size distribution range and high specific surface area, so that the positive electrode material has better rate performance, higher initial charge and discharge efficiency, and higher It has high specific capacity and is particularly suitable for high-current charging and discharging and high-rate discharging scenarios and other special scenarios. [0025] Other features and advantages of the present disclosure will be described in detail in the detailed description section that follows. Brief description of the drawing [0026] The accompanying drawings are intended to provide a further understanding of the present disclosure and to constitute a part of this specification. The accompanying drawings and specific implementations below are taken together to describe the present disclosure rather than constituting limitations on the disclosure. In the drawings: 1 is a scanning electron microscope (SEM) image (magnification of 50K) of a lithium ion battery anode material prepared in Example 1 of the present disclosure. 2 is an SEM image (magnification of 10K) of a lithium ion battery anode material prepared in Example 1 of the present disclosure. 3 is an SEM image (magnification of 3K) of a lithium ion battery anode material prepared in Example 1 of the present disclosure. 4 is an SEM image (magnification of 50K) of the lithium ion battery positive electrode material prepared in Comparative Example 1 of the present disclosure. 5 is an SEM image (magnification of 10K) of the lithium ion battery positive electrode material prepared in Comparative Example 1 of the present disclosure. 6 is an SEM image (magnification of 3K) of the lithium ion battery positive electrode material prepared in Comparative Example 1 of the present disclosure. Specific details for carrying out the invention [0027] The following describes in detail specific implementations of the present disclosure with reference to the accompanying drawings. It is to be understood that the specific implementations described herein are used only to illustrate and describe the disclosure and are not intended to limit the disclosure. [0028] According to a first aspect of the present disclosure, a lithium ion battery positive electrode material is provided. The anode material includes ternary material particles, the ternary material particles have a spherical structure, and the spherical structure includes petal-shaped lamellar units. The lamella thickness of the petal-shaped lamellar units is 150 to 300 nm (specifically, e.g., 150 nm, 160 nm, 170 nm, 180 nm, 190 nm, 200 nm, 210 nm, 220 nm, 230 nm, 240 nm, 250 nm, 260 nm, 270 nm, 280 nm, 290 nm, or 300 nm, etc.). The area of ​​the surface perpendicular to the direction of the lamella thickness is 60000 to 300000 nm. 2 (Specifically, for example, 60000 nm 2 , 80000 nm 2 , 100000 nm 2 , 150000 nm 2 , 200000 nm 2 , 250000 nm 2 , or 300000 nm 2 etc.). The anode material of the present disclosure includes petal-shaped lamellar units, so that the 010 crystal plane of the anode material is widely exposed, that is, more crystal planes are exposed in the direction of the lamella thickness of the petal-shaped lamella units, thereby increasing the rate of the anode material. Effectively improves performance, initial charge/discharge efficiency, and specific capacity, and the anode material is particularly suitable for high-current charge/discharge and high-rate discharge scenarios and other special scenarios. [0029] According to some embodiments of the present disclosure, D of the ternary material particles 10 may be between 2000 and 2300 nm (specifically, for example, 2000 nm, 2050 nm, 2100 nm, 2150 nm, 2200 nm, 2250 nm, or 2300 nm, etc.); D of ternary material particles 90 can be between 5000 and 6000 nm (specifically, e.g., 5000 nm, 5100 nm, 5200 nm, 5300 nm, 5400 nm, 5500 nm, 5600 nm, 5700 nm, 5800 nm, 5900 nm, or 6000 nm, etc.) There is; D of ternary material particles 50 can be between 3000 and 4000 nm (specifically, e.g., 3000 nm, 3100 nm, 3200 nm, 3300 nm, 3400 nm, 3500 nm, 3600 nm, 3700 nm, 3800 nm, 3900 nm, or 4000 nm, etc.) There is; Specific surface area is 50000 to 70000 cm 2 /g (specifically, for example, 50000 cm 2 /g, 55000 cm 2 /g, 60000 cm 2 /g, 65000 cm 2 /g, or 70000 cm 2 /g, etc.). In some specific embodiments, the D of the ternary material particles 10 can be 2200 to 2300 nm, and D of the ternary material particles 90 may be 5200 to 5800 nm, and the D of the ternary material particles 50 may be 3500 to 4500 nm, and the specific surface area is 50000 to 750000 cm 2 It can be /g. D 10 refers to a particle size at which the cumulative distribution of particles is 10%, i.e., at which the volume content of particles with a particle size smaller than this particle size in all particles is 10%. D 90 refers to a particle size at which the cumulative distribution of particles is 90%, i.e., at which the volume content of particles with a particle size smaller than this particle size among all particles is 90%. D 50 refers to the corresponding particle size when the cumulative particle size distribution percentage of the samples reaches 50%, which means that 50% of the particles have a particle size larger than this particle size, and 50% of the particles have a particle size smaller than this particle size. It indicates that particles also account for 50%. Within the above range, the positive electrode material of the present disclosure can have better rate performance, higher initial charge/discharge efficiency, and higher specific capacity. [0030] According to some embodiments of the present disclosure, ternary material particles may contain a ternary active ingredient and a molding agent. The ternary active ingredient has the formula LiNi x Co y Mn 1-x-y O 2 It can contain substances, and 1/3<x<0.9, 0.05<y<0.4. According to some embodiments of the present disclosure, the molding agent may contain an alloy, the melting point of the alloy being between 650 and 750° C. (specifically, e.g., 650° C., 660° C., 670° C., 680° C., 690° C. ℃, 700℃, 710℃, 720℃, 730℃, 740℃, or 750℃, etc.), and lithium It is not eutectic with the precursor of ion battery anode material and is non-volatile below 1000°C. In some specific embodiments, the alloy may be one or more of a molybdenum alloy, a tungsten alloy, a scandium alloy, a niobium alloy, or a dysprosium alloy, and may specifically be a molybdenum alloy. Molybdenum alloy is a non-ferrous alloy formed by adding other elements to base molybdenum. The main alloying elements added to molybdenum alloy are titanium, zirconium, hafnium, tungsten and rare earth elements. [0031]According to some embodiments of the present disclosure, the content of the ternary active ingredient can vary within a relatively large range. In some specific embodiments, based on the total weight of the ternary material particles, the content of the ternary active ingredient is 98.5 to 99.5 wt% (specifically, for example, 98.5 wt%, 98.6 wt%, 98.7 wt%, 98.8 wt%, 98.9 wt%, 99 wt%, 99.1 wt%, 99.2 wt%, 99.3 wt%, 99.4 wt%, or 99.5 wt%, etc.), and the content of the molding agent may be 0.5 to 1.5 wt% (specifically, for example, 0.5 wt%, 0.8 wt%, 1 wt%) , 1.2 wt%, or 1.5 wt%, etc.). In some other specific embodiments, the content of the ternary active ingredient may be 98.5 to 99 wt% and the content of the molding agent may be 0.5 to 1 wt%, based on the total weight of the ternary material particles. Within the above content ranges, the ratio of the ternary active ingredient to the molding agent is appropriate, and the positive electrode material has petal-shaped lamellar units with a better structure, thereby improving the rate performance, initial charge and discharge efficiency, and By further improving the specific capacity, the anode material also has better electrochemical performance in high-current charge/discharge and high-rate discharge scenarios and other special scenarios. [0032] According to a second aspect of the present disclosure, a method is provided for making a lithium ion battery positive electrode material, comprising: mixing a precursor of the lithium ion battery positive electrode material, a lithium source, and a molding agent, and calcining to produce the positive electrode material. wherein the positive electrode material includes ternary material particles, the ternary material particles have a spherical structure, and the spherical structure includes petal-shaped lamellar units. The lamella thickness of the petal-shaped lamellar unit is 150 to 300 nm (specifically, for example, 150 nm, 160 nm, 170 nm, 180 nm, 190 nm, 200 nm, 210 nm, 220 nm, 230 nm, 240 nm, 250 nm, 260 nm, 270 nm, 280 nm, 290 nm, or 300 nm, etc.). The area of ​​the surface perpendicular to the direction of the lamella thickness is 60000 to 300000 nm. 2 (Specifically, for example, 60000 nm 2 , 80000 nm 2 , 100000 nm 2 , 150000 nm 2 , 200000 nm 2 , 250000 nm 2 , or 300000 nm 2 etc.). Through the methods of the present disclosure, a positive electrode material comprising petal-shaped lamellar units can be produced. The anode material has high rate performance, initial charge/discharge efficiency, and specific capacity, and is particularly suitable for high-current charge/discharge and high-rate discharge scenarios and other special scenarios. [0033] According to some embodiments of the present disclosure, the precursor of the lithium ion battery positive electrode material, the lithium source, and the molding agent may be mixed by methods commonly used by those skilled in the art. For example, a mechanical mixing method may be used, and the stirring rate may be adjusted to the requirements, e.g., 200 to 600 r/min (specifically, e.g., 200 r/min, 300 r/min, 400 r/min, 500 r/min, or 600 r/min). [0034] According to some embodiments of the disclosure, calcination is performed at a temperature of 880 to 940° C. (specifically, e.g., 880° C., 890° C., 900° C., 910° C., 920° C., 930° C., or 940° C., etc.) 14 to 20 hours (specifically, for example, 14 hours, 15 hours, 16 hours, may be performed for 17 hours, 18 hours, 19 hours, or 20 hours, etc.). In some specific embodiments, calcination is performed at a temperature of 920 to 940° C. for 18 to 20 hours. Calcination can be carried out in devices commonly used by those skilled in the art, such as tube furnaces. After calcination under the above-mentioned conditions, the positive electrode material can have a more stable structure and better surface morphology, thereby further improving the electrochemical performance of the positive electrode material. [0035] According to some embodiments of the present disclosure, the molding agent may contain an alloy, the alloy having a melting point of 650 to 750° C., non-eutectic with the precursor of the lithium ion battery anode material, non-volatile below 1000° C., It is non-volatile, for example between 950 and 1000°C. The alloy may be one or more of molybdenum alloy, tungsten alloy, scandium alloy, niobium alloy, or dysprosium alloy, and may specifically be a molybdenum alloy. During manufacturing, a molding agent can be used to form a thin film on the surface of the precursor, which has a shaping and protecting effect on the shape of the precursor, allowing the produced anode material to have excellent petal-shaped lamellar units, making it suitable for lithium-ion batteries. Further improves the electrochemical performance of the anode material. [0036] According to some embodiments of the present disclosure, the precursor of the lithium ion battery positive electrode material may be a precursor commonly used by those skilled in the art, for example, a precursor of a nickel-cobalt-manganese ternary material. You can. The method for preparing the precursor is not limited herein and can be conventionally used by those skilled in the art. In some specific embodiments, a method for making a lithium ion battery positive electrode material: performing spray granulation on the slurry, or 180°C, etc.) for 6 to 10 hours (specifically, for example, 6 hours, 7 hours, 8 hours, 9 hours, or 10 hours). etc.) may further include a step of obtaining a precursor of a lithium ion battery positive electrode material by drying, and the slurry contains Ni, Mn, and Co. Spray granulation can be carried out in devices commonly used by those skilled in the art, for example a spray granulator or an ultrasonic atomizer can be used. In some specific embodiments, the ultrasonic atomizer performs spray granulation with a vibration frequency of 5000 to 10000 MHz (specifically, e.g., 5000 MHz, 6000 MHz, 7000 MHz, 8000 MHz, 9000 MHz, or 10000 MHz, etc.) It is used in Specifically, nitrogen or an inert gas can be used as a carrier gas, and the atomized particles are introduced into a dryer or drying oven for drying. The drying temperature is not particularly limited and can be selected according to actual requirements. [0037] According to some embodiments of the present disclosure, a slurry may be obtained by mixing a solution containing Ni ions, a solution containing Mn ions, a solution containing Co ions, and an additive. A solution containing Ni ions, a solution containing Mn ions, and a solution containing Co ions can be prepared by dissolving Ni salt, Mn salt, and Co salt in a solvent, respectively. For example, NiCl 2 ·6H 2 O, MnCl 2 ·4H 2 O, and CoCl 2 ·6H 2 A solution containing Ni ions, a solution containing Mn ions, and a solution containing Co ions can be prepared by dissolving O in a solvent such as deionized water, respectively. The specific method of mixing the solution containing Ni ions, the solution containing Mn ions, the solution containing Co ions, and additives is not limited as long as the various components are mixed uniformly. In some specific embodiments, a peristaltic pump can be used to control the feed rates of the solution containing Ni ions, the solution containing Mn ions, the solution containing Co ions, and additives. [0038] In a specific embodiment, a solution containing Ni ions, a solution containing Mn ions, a solution containing Co ions, and additives may be mixed and reacted, and then a doping solution may be added to obtain a slurry, thereby producing a slurry. Further improves the electrochemical performance of lithium-ion battery anode materials. The doping solution may contain at least one of Mg ions or Ti ions. For example, the doping solution is MgCl 2 solution or TiCl 4It may be at least one of the solutions. The method of adding the doping solution is not limited. For example, after mixing and reaction, the doping solution can be slowly added dropwise to the solution, and stirring is performed to uniformly mix the various components. The amount of doping solution added can be selected according to requirements. For example, based on the total weight of Ni, Mn, Co and doping elements, the content of doping elements is 0.1 to 0.3 wt% (specifically, e.g., 0.1 wt%, 0.15 wt%, 0.2 wt%, 0.25 wt%) wt%, or 0.3 wt%, etc.). It should be noted that “Mg ions and/or Ti ions” may be used interchangeably herein with “at least one of Mg ions or Ti ions.” Other similar descriptions have the same meaning as above, and the details are not explained one by one again below. [0039] According to some embodiments of the present disclosure, the pH value, mixing temperature, and time of the slurry can vary within a relatively large range. For example, the pH value of the slurry may be 10 to 10.5 (specifically, e.g., 10, 10.1, 10.2, 10.3, 10.4, or 10.5, etc.), and the mixing temperature may be 40 to 60° C. (40° C., 45° C. ℃, 50℃, 55℃, or 60℃, etc.), and the time may be 14 to 14℃. It may be 20 hours (specifically, for example, 14 hours, 15 hours, 16 hours, 17 hours, 18 hours, 19 hours, or 20 hours, etc.). In some specific embodiments, the pH value of the slurry may be 10.1 to 10.4, the mixing temperature may be 40 to 50° C., and the time may be 18 to 20 hours. Within the range of the above-mentioned conditions, the reaction components can fully react to form a positive electrode material with a specific shape and structure, which can further improve the electrochemical performance of the prepared lithium ion battery positive electrode material. [0040] According to some embodiments of the present disclosure, based on Ni, Mn, and Co, the molar ratio of the solution containing Ni ions, the solution containing Mn ions, and the solution containing Co ions is 1:(0.3-1 ):(0.3-1), specifically, for example, 1:0.3:0.3, 1:0.5:0.3, 1:0.8:0.3, 1:1:0.3, It may be 1:0.3:0.5, 1:0.3:0.8, or 1:0.3:1, etc. Within the above-mentioned ratio ranges, a positive electrode material with appropriate ratios of Ni, Mn, and Co can be produced. [0041] In a specific embodiment, a co-precipitation method is used in the present disclosure to prepare lithium ion battery anode materials. Additives may include complexing agents and precipitating agents. Complexing and precipitating agents are well known to those skilled in the art. For example, the complexing agent may be aqueous ammonia and the precipitating agent may include at least one of potassium hydroxide or sodium hydroxide. [0042] According to some embodiments of the present disclosure, the molar ratio between the precursor, lithium source, and molding agent of the lithium ion battery positive electrode material may be 1:(1-1.15):(0.005-0.015), specifically: 1:(1.1-1.15):(0.01-0.015), for example 1:1.1:0.01, It may be 1:1.12:0.01, 1:1.15:0.01, 1:1.1:0.012, or 1:1.1:0.015, etc. The lithium source may be at least one of nanoscale lithium hydroxide and battery-grade lithium hydroxide. The type of lithium source may be commonly used by those skilled in the art, and may specifically be one or more of lithium hydroxide, lithium carbonate, lithium nitrate, or lithium acetate. The particle size of the molding agent is 50 to 500 nm (specifically, e.g., 50 nm, 100 nm, 150 nm, 200 nm, 250 nm, 300 nm, 350 nm, 400 nm, 450 nm, or 500 nm, etc.) It can be. The particle size of the precursor of the lithium ion battery anode material is 3000 to 4000 nm (specifically, for example, 3000 nm, 3100 nm, 3200 nm, 3300 nm, 3400 nm, 3500 nm, 3600 nm, 3700 nm, 3800 nm, 3900 nm, or 4000 nm, etc.). Within the above ranges, a positive electrode material with better rate performance, higher initial charge/discharge efficiency, and higher specific capacity can be produced. [0043] In specific implementations, a coating material may be used to coat the surface of the anode material. The coating material is ZrO to avoid the problem of gas generation at high temperature during use of the anode material. 2 ,Al 2 O 3 , TiO 2 , or C. Coating can be performed on a NOB mechanical fusion machine and specific operating parameters can be selected according to actual requirements. For example, the materials may be stirred and fused in a mechanical fusing machine for 10 to 40 minutes (specifically, for example, 10 minutes, 15 minutes, 20 minutes, 25 minutes, 30 minutes, 35 minutes, or 40 minutes, etc.). The product after stirring and fusion is collected and incubated for 3 to 10 hours (specifically, for example, 3 hours, 4 hours, 5 hours, 6 hours, Heat treatment at 200 to 400°C (specifically, for example, 200°C, 250°C, 300°C, 350°C, or 400°C, etc.) for 7 hours, 8 hours, 9 hours, or 10 hours. The product after heat treatment is dried and dehydrated to reduce the moisture of the product to less than 1000 ppm to obtain the final product. The amount of coating material can vary over a relatively large range. Specifically, based on the total weight of the positive electrode material, the amount of coating material is 0.05 to 0.3 wt% (specifically, for example, 0.05 wt%, 0.1 wt%, 0.15 wt%, 0.2 wt%, 0.25 wt%, or 0.3 wt%, etc.). The average particle size of the particles of the coating material is 50 to 500 nm (specifically, for example, 50 nm, 100 nm, 150 nm, 200 nm, 250 nm, 300 nm, 350 nm, 400 nm, 450 nm, or 500 nm) nm, etc.). [0044] According to a third aspect of the present disclosure, a lithium ion battery is provided. The lithium ion battery includes a lithium ion battery positive electrode material provided in accordance with the first aspect of the present disclosure. The lithium ion battery of the present disclosure has excellent rate performance, initial charge/discharge efficiency, and specific capacity, and is particularly suitable for high-current charge/discharge and high-rate discharge scenarios and other special scenarios. [0045] The lithium ion battery of the present disclosure further includes an anode, a cathode, a separator, and an electrolyte. The positive electrode contains the positive electrode material of the present disclosure. The cathode, separator, and electrolyte are well known to those skilled in the art and the details will not be described again here. Lithium ion batteries can be manufactured by methods commonly used by those skilled in the art. The specific form of the lithium-ion battery is also not limited. For example, lithium-ion batteries can be soft pack batteries or button batteries. [0046] The present disclosure is further illustrated through the following examples, but the disclosure is not limited thereto. [0047] NiCl 2 ·6H 2 O, MnCl 2 ·4H 2 O, and CoCl 2 ·6H 2 Dissolve O individually in deionized water to prepare a 2 mol/L solution for use. Prepare 4 mol/L precipitant for use by dissolving NaOH in deionized water. Prepare 4 mol/L aqueous ammonia as complexing agent for use. 0.2 mol/L MgCl as doped solution for use 2 solution or 0.2 mol/L TiCl 4 Prepare the solution. [0048] Example 1 [0049] At the start of the coprecipitation reaction, aqueous ammonia was first added to deionized water as a complexing agent, then the reaction feed liquid and precipitant were added using a peristaltic pump, and the precipitant was 4 mol/L sodium hydroxide solution. NiCl 2 solution, MnCl 2 solution, and CoCl 2The flow rate of the solution was controlled according to an addition rate of 3:1:1, and after passing through the control valve and flow meter, it was placed in the reactor to react by stirring and mixing. The pH value of the solution was adjusted to 10.5 by controlling the amounts of precipitant and complexing agent, and the stirring temperature was controlled to a constant temperature of 40°C. After 2 hours of stirring, 20 mL of doping solution was added dropwise to the reaction solution every hour for a total of 6 times. The final addition amount of doping elements was 0.2 wt%, and the stirring reaction continued for a total of 14 hours. [0050] After the stirring reaction was completed, the solution was atomized and granulated by an ultrasonic atomizer with a vibration frequency of 10000 MHz, and the atomized droplets were introduced into a dryer using nitrogen as a carrier gas and dried at 150°C for 7 hours. . [NiCoMn]OH containing doping elements by collecting the powder at the discharging port. 2 The hydroxide was obtained and then the precursor was obtained after gas trituration. [0051] The precursor, lithium carbonate, and molybdenum alloy (with a melting point of 650 to 750°C) at a molar ratio of 1:0.4:0.01 were mixed uniformly in a high-speed mixer, then placed in a tube furnace and heated in pure oxygen at 880°C for 8 hour | Claim 1 A lithium ion battery anode material, comprising ternary material particles; The ternary material particles have a spherical structure, and the spherical structure includes petal-like lamella units, wherein the petal-like lamella units meet the following conditions: the lamella thickness of the petal-like lamella units is 150 to 150. one at 300 nm; or the area of ​​the surface perpendicular to the direction of the lamella thickness is 60000 to 300000 nm 2 satisfies at least one of the following, wherein the ternary material particles include a ternary active ingredient and a shaping agent, and the shaping agent includes an alloy having a melting point of 650 to 750° C., and the alloy includes: A positive electrode material that is not eutectic with the precursor of the lithium ion battery positive electrode material and is non-volatile below 1000°C. Claim 2 The method of claim 1, wherein the following conditions: D of the ternary material particles 10 is 2000 to 2300 nm; D of the ternary material particles 90 is 5000 to 6000 nm; D of the ternary material particles 50 is 3000 to 4000 nm; or the specific surface area of ​​the ternary material particles is 50,000 to 70,000 cm 2 An anode material that satisfies at least one of the following: /g. Claim 3 3. The method of claim 1 or 2, wherein the ternary active ingredient has the formula LiNi x Co y Mn 1-x-y O 2 Contains substances of; Anode material with 1/3<x<0.9 and 0.08<y<0.4. Claim 4 delete Claim 5 The anode material of claim 1, wherein the alloy is one or more of a molybdenum alloy, a tungsten alloy, a scandium alloy, a niobium alloy, or a dysprosium alloy. Claim 6 The positive electrode material according to claim 3, wherein, based on the total weight of the ternary material particles, the content of the ternary active ingredient is 98.5 to 99.5 wt% and the content of the molding agent is 0.5 to 1.5 wt%. Claim 7 A method for manufacturing a lithium ion battery positive electrode material, comprising mixing a precursor of the lithium ion battery positive electrode material, a lithium source, and a molding agent, and calcining to obtain the positive electrode material; The anode material includes ternary material particles; The ternary material particles have a spherical structure; The spherical structure includes petal-shaped lamellar units, wherein the petal-shaped lamellar units meet the following conditions: a lamella thickness of the petal-shaped lamellar units is 150 to 300 nm; or the area of ​​the surface perpendicular to the direction of the lamella thickness is 60000 to 300000 nm. 2 satisfies at least one of the following, wherein the molding agent includes an alloy having a melting point of 650 to 750°C; The method of claim 1, wherein the alloy is not eutectic with the precursor of the lithium ion battery anode material and is non-volatile below 1000°C. Claim 8 The method according to claim 7, wherein the calcination is performed for 14 to 18 hours under a pure oxygen atmosphere at a temperature of 880 to 940°C. Claim 9 delete Claim 10 8. The method of claim 7, wherein the alloy is one or more of molybdenum alloy, tungsten alloy, scandium alloy, niobium alloy, or dysprosium alloy. Claim 11 The method of claim 7 or 8, further comprising spray granulating the slurry and drying the slurry at 150 to 180° C. for 6 to 10 hours to obtain a precursor of the lithium ion battery positive electrode material. do; The method of claim 1, wherein the slurry includes Ni, Mn, and Co. Claim 12 The method of claim 11, wherein the slurry is prepared by mixing and reacting the Ni-ion-containing solution, the Mn-ion-containing solution, the Co-ion-containing solution, and the additive in the following steps (1) or (2): (1) Obtaining a slurry; or (2) mixing and reacting the Ni-ion-containing solution, the Mn-ion-containing solution, the Co-ion-containing solution, and the additive, and adding a doping solution to obtain the slurry; The doping solution includes at least one of Mg ions or Ti ions. Claim 13 12. The method of claim 11, wherein the pH value of the slurry is 10 to 10.5. Claim 14 The method according to claim 12, wherein the mixing temperature is 40 to 60° C. and the mixing time is 14 to 20 hours. Claim 15 The method of claim 12, wherein, based on Ni, Mn, and Co, the molar ratio between the Ni-ion-containing solution, the Mn-ion-containing solution, and the Co-ion-containing solution is 1:(0.3-1 ):(0.3-1)in, method. Claim 16 13. The method of claim 12, wherein the additives include complexing agents and precipitating agents; wherein the complexing agent comprises aqueous ammonia and the precipitating agent comprises at least one of potassium hydroxide or sodium hydroxide. Claim 17 The method of claim 7 or 8, wherein the molar ratio between the precursor of the lithium ion battery positive electrode material, the lithium source, and the molding agent is 1:(1-1.15):(0.005-0.015). ;The lithium source includes one or more of lithium hydroxide monohydrate, lithium carbonate, lithium nitrate, or lithium acetate; The particle size of the molding agent is 50 to 50 one at 500 nm; or the particle size of the precursor of the lithium ion battery positive electrode material is 3000 to 4000 nm. Claim 18 A lithium ion battery comprising the lithium ion battery positive electrode material according to claim 1 or 2. | 비와이디 컴퍼니 리미티드
131 | KR102728608B1 | Granted | BYD CO LTD | Large-sized flat cells/batteries¦Battery isolation¦Synthetic resin layered products¦Electrical equipment¦Cell sealing materials¦Vehicular energy storage¦Adhesives¦Metal layered products¦Batteries | 2021-01-04 | 2024-11-14 | Batteries, battery modules, battery packs, and electric vehicles | A battery, a battery module, a battery pack, and an electric vehicle are disclosed. The battery includes a metal shell 11 and a plurality of electrode core groups 12 packaged and sequentially arranged inside the metal shell 11, the electrode core groups 12 are connected in series, and the electrode core group Each of the fields 12 includes at least one electrode core; The electrode core groups 12 are sealed within the packaging film 13, the air pressure between the metal shell 11 and the packaging film 13 is lower than the air pressure outside the metal shell 11, and the air pressure inside the packaging film 13 is lower than the air pressure between the metal shell 11 and the packaging film 13. | technology field [0001] Cross-reference to related applications [0002] This application claims priority to Chinese Patent Application No. 202010033794.7, entitled “BATTERY, BATTERY MODULE, BATTERY PACK, AND ELECTRIC VEHICLE” filed by BYD Co., Ltd. on January 13, 2020. [0003] Technology field [0004] The present disclosure belongs to the field of batteries, more specifically batteries, battery modules, battery packs and electric vehicles. Background technology [0005] Battery packs applicable to electric vehicles generally include multiple batteries to increase battery capacity, and these multiple batteries are mounted within the housing of the battery pack. [0006] Electrolyte is required to be added to the batteries during manufacturing, and therefore the batteries are required to be sealed to prevent electrolyte leakage. In related technologies, the electrode core is generally sealed directly within the shell, and then the electrolyte solution is injected through an injection port on the shell. When injection of the electrolyte is completed, the injection port is sealed to obtain a battery. However, in the above method, since the electrode core and electrolyte are directly sealed within the shell of the battery, once the shell is damaged, the electrolyte is likely to leak, and the sealing effect is relatively poor. [0007] Additionally, in order to increase the capacity of the battery, multiple electrode cores are connected in series within the shell of the battery. In case of vibration and collision, multiple electrode cores are likely to move within the shell, and relative displacement occurs between the electrode cores, which causes damage to the electrode cores. For example, the current collector is damaged, the separator is wrinkled, the active material layer on the electrode plate is peeled off, the stability of the battery is relatively poor, and safety problems are more likely to occur. [0008] This disclosure is intended to solve, to some extent, at least one of the technical problems in the related art. [0009] A first aspect of the disclosure provides a battery comprising a metal shell and a plurality of electrode core assemblies sealed within the metal shell and sequentially arranged. These electrode core assemblies are connected in series. The battery further includes a packaging film arranged within the metal shell. The electrode core assemblies are sealed within this packaging film. The air pressure between the metal shell and the packaging film is lower than the air pressure outside the metal shell. The air pressure inside the packaging film is lower than the air pressure between the metal shell and the packaging film. [0010] In some implementations of the present disclosure, one packaging film is arranged, and multiple electrode core assemblies connected in series are sealed within this one packaging film. Each of the electrode core assemblies includes an electrode core assembly body and a first electrode and a second electrode electrically connected to the electrode core assembly body. For two electrode core assemblies connected in series, the position where the first electrode of one electrode core assembly and the second electrode of the other electrode core assembly are connected is located within the packaging film. [0011] In some implementations of the disclosure, a packaging portion is formed at a location on the packaging film corresponding to the first electrode and/or the second electrode to isolate two adjacent electrode core assembly bodies. At least one of the first electrode of one of the two adjacent electrode core assemblies and the second electrode of the other of the two adjacent electrode core assemblies is arranged within this packaging part. [0012] In some implementations of the present disclosure, multiple packaging films are arranged. At least one of the electrode core assemblies is sealed within one of these packaging films. The electrode core assembly includes a first electrode and a second electrode configured to draw electric current. At least one of the first electrode and/or the second electrode extends out of the packaging film. [0013] In some implementations of the present disclosure, the air pressure between the metal shell and the packaging film is P1, and P1 ranges from -100 Kpa to -5 Kpa. [0014] In some implementations of the present disclosure, the air pressure P1 between the metal shell and the packaging film ranges from -75 Kpa to -20 Kpa. [0015] In some implementations of the disclosure, the air pressure inside the packaging film is P2, P1 and P2 satisfy P1>P2, and P1/P2 ranges from 0.05 to 0.85. [0016] In some implementations of the disclosure, the value of P2 ranges from -100 Kpa to -20 Kpa. [0017] In some implementations of the disclosure, the direction in which the electrode core assemblies are arranged is the first direction. The length of each of the electrode core assemblies extends along a first direction, the length of the battery extends along the first direction, and the length of the battery ranges from 400 mm to 2500 mm. [0018] In some implementations of the disclosure, the thickness of the battery extends along a second direction, the metal shell has two opposing first surfaces along the second direction, and at least one of the first surfaces extends into the metal shell. It is recessed. [0019] In some implementations of the disclosure, the two first surfaces are recessed into the metal shell to retain the electrode core assembly. [0020] In some implementations of the disclosure, the electrode core assembly includes a first electrode and a second electrode configured to draw electric current. The first electrode and the second electrode are respectively arranged on two sides of the electrode core assembly along the first direction. [0021] In some implementations of the disclosure, the battery is substantially cuboid and the thickness of the battery is greater than 10 mm. [0022] In some implementations of the disclosure, the thickness of the battery ranges from 13 mm to 75 mm. [0023] In some implementations of the disclosure, the packaging film includes a laminated non-metallic outer film layer and a non-metallic inner film layer. The inner film layer is arranged between the electrode core assembly and the outer film layer. The melting point of the outer film layer is greater than the melting point of the inner film layer. The difference between the melting point of the outer film layer and the melting point of the inner film layer ranges from 30°C to 80°C. [0024] In some implementations of the disclosure, the material of the outer film layer is one of polyethylene terephthalate, polyamide, or polypropylene, or a combination of more than one of these. The material of the inner film layer is one of polypropylene, polyethylene, or polyethylene terephthalate, or a combination of more than one of these. [0025] In some implementations of the disclosure, the outer film layer and the inner film layer are adhered. [0026] In some implementations of the disclosure, the binder for adhesion is a polyolefin binder. [0027] In some implementations of the disclosure, the packaging film is an aluminum-plastic film. [0028] In some implementations of the disclosure, the metal shell includes an apertured shell body and an end cover. The end cover is hermetically connected to an opening in the shell body and jointly defines a hermetic receiving chamber. Electrode core assemblies are arranged within this receiving chamber. Electrode core assemblies are connected in series to form an electrode core string. The two ends of the electrode core string each include a first electrode and a second electrode, and the first electrode and the second electrode are each drawn out through the end cover. [0029] In some implementations of the present disclosure, an exhaust hole is provided on the metal shell, and a sealing member is arranged within the exhaust hole. [0030] In some implementations of the disclosure, the thickness of the metal shell ranges from 0.05 mm to 1 mm. [0031] A second aspect of the disclosure provides a battery module comprising a battery according to any of the above. [0032]A third aspect of the disclosure provides a battery pack comprising a battery sequence. This battery sequence includes multiple batteries. Each battery includes a metal shell and a plurality of electrode core assemblies sealed within the metal shell and arranged sequentially, the electrode core assemblies being connected in series. The battery further includes a packaging film arranged within the metal shell. The electrode core assemblies are sealed within this packaging film. The air pressure between the metal shell and the packaging film is lower than the air pressure outside the metal shell. The air pressure inside the packaging film is lower than the air pressure between the metal shell and the packaging film. [0033] In some implementations of the disclosure, the thickness of the battery extends along a second direction, and multiple batteries are arranged sequentially along the second direction to form a battery sequence. A gap is provided between at least two adjacent batteries, and the ratio of the gap to the thickness of the battery ranges from 0.001 to 0.15. [0034] In some implementations of the disclosure, the metal shell includes an apertured shell body and an end cover. The end cover is hermetically connected to an opening in the shell body and jointly defines a hermetic receiving chamber. Electrode core assemblies are arranged within this receiving chamber. The gap between two adjacent batteries includes a first gap d1. The first gap is the minimum distance between the two end covers of two adjacent batteries along the second direction. The thickness of the battery is the dimension of the end cover along the second direction, and the ratio of the first gap d1 to the thickness of the battery ranges from 0.005 to 0.1. [0035] In some implementations of the disclosure, the metal shell includes an apertured shell body and an end cover. The end cover is hermetically connected to an opening in the shell body and jointly defines a hermetic receiving chamber. Electrode core assemblies are arranged within this receiving chamber. The metal shell has two opposing first surfaces along a second direction. The gap between two adjacent batteries includes a second gap d2. The second gap is the minimum distance between the two first surfaces of two adjacent batteries facing each other. The thickness of the battery is the dimension of the end cover along the second direction. [0036] In some implementations of the disclosure, the second gap d2 of the battery before use is greater than the second gap d2 after use. [0037] In some implementations of the present disclosure, the battery pack further includes a battery pack cover and a tray. The battery pack cover is airtightly connected to the tray to form a battery receiving cavity. A battery sequence is arranged within these battery receiving cavities. The tray includes a support member. A support area is formed on the metal shell. The battery abuts the support member and is supported on the support member by the support area. [0038] In some implementations of the disclosure, the length of the battery extends along the first direction. The first direction is perpendicular to the second direction. The tray includes side beams. The side beams are support members. The two ends of the battery along the first direction are supported on the side beams. [0039] A fourth aspect of the disclosure provides an electric vehicle comprising a battery pack according to any of the above. [0040] Compared with related technologies, the present disclosure has the following beneficial effects. In the battery of the present disclosure, the electrode core assemblies are sealed within a packaging film and sealed within a metal shell to perform secondary sealing. Therefore, the double-layer sealing effect of the packaging film and metal shell can effectively improve the sealing effect. Additionally, the difference between the air pressures of the metal shell and the packaging film is lower than the air pressure outside the metal shell, and the metal shell and the inner electrode core are as close as possible. In this way, the internal gap is reduced and the electrode core is prevented from moving within the metal shell. In addition, displacement of the electrode cores with respect to each other can be avoided, damage to the current collector, wrinkling of the separator, and dropping of the active material can be reduced, thereby strengthening the mechanical strength of the entire battery and Extends lifespan and improves battery safety performance. Multiple electrode cores are sealed within one metal shell to more conveniently manufacture batteries with relatively long lengths. Therefore, according to the solutions of the present disclosure, a battery with a relatively long length and better strength can be easily realized. In this way, when the battery is mounted within the housing of the battery pack, the arrangement of support structures such as transverse beams and longitudinal beams within the battery pack body can be reduced, and the battery itself can be configured as a support and the support of the battery pack. It is mounted directly on the housing. Accordingly, the internal space of the battery pack can be saved, the volume utilization rate of the battery pack can be increased, and the weight of the battery pack can be reduced. [0041] Additional aspects and advantages of the disclosure are presented in part in the following description, or become apparent in part through practice of the disclosure. Brief description of the drawing [0042] 1 is a three-dimensional schematic structural diagram of a battery according to an embodiment of the present disclosure. 2 is a schematic cross-sectional view of a battery according to an embodiment of the present disclosure. 3 is a schematic diagram of an electrode core assembly sealed within a packaging film according to an embodiment of the present disclosure. 4 is another schematic diagram of an electrode core assembly sealed within a packaging film according to an embodiment of the present disclosure. 5 is a schematic diagram of a first surface of a metal shell with a recess formed in accordance with an embodiment of the present disclosure. Figure 6 is a schematic structural diagram of a battery sequence according to an embodiment of the present disclosure. 7 is a schematic structural diagram of a battery pack according to an embodiment of the present disclosure. Figure 8 is a schematic diagram of the relationship between a battery module and a battery according to an embodiment of the present disclosure. 9 is a schematic diagram of the relationship between an electric vehicle and a battery pack according to an embodiment of the present disclosure. Reference numbers: 100: battery; 11: Metal shell; 12: electrode core assembly; 13: packaging film; 111: shell body; 112: end cover; 113: first surface; 114: recess; 121: first electrode; 122: second electrode; 131: packaging part; 200: battery pack; 300: battery module; 400: electric vehicle; 21: Battery sequence; 22: tray; 221: support member; L: Length of battery; D: Thickness of battery; A: first direction; B: Second direction. Specific details for carrying out the invention [0043] Embodiments of the disclosure are described in detail below, examples of these embodiments are shown in the accompanying drawings, and throughout the description, identical or similar elements or elements having identical or similar functions are denoted by the same or similar reference numerals. It is marked. The embodiments described below with reference to the accompanying drawings are exemplary and are used only to explain the present disclosure and should not be construed as limitations on the present disclosure. [0044]In the description of this disclosure, “center”, “longitudinal”, “transverse”, “length”, “width”, “thickness”. , “on”, “below”, “front”, “back”, “left”, “right”, “vertical”, “horizontal”, “top”, “bottom”, “inside”, “outside”, “axial direction” , the orientation or positional relationships indicated by terms such as “radial direction” and “circumferential direction” are based on the orientation or positional relationships shown in the accompanying drawings and refer to It should be understood that they are not intended to indicate or imply that a device or component must have a particular orientation or be configured and operated in a particular orientation, but are used merely for ease and brevity of illustration and description. Accordingly, these terms should not be construed as limiting the present disclosure. [0045] As shown in Figures 1-5, the present disclosure provides a battery 100. Battery 100 is, for example, a battery configured to form a battery pack. The battery 100 includes a metal shell 11 and a plurality of electrode core assemblies 12 sealed within the metal shell 11 and arranged sequentially. The electrode core assemblies 12 are connected in series, and each of the electrode core assemblies 12 includes at least one electrode core. The electrode core assembly 12 includes a first electrode 121 and a second electrode 122 configured to draw electric current. In an embodiment, the electrode core assembly 12 includes an electrode core assembly body 123 and a first electrode 121 and a second electrode 122 that are electrically connected to the electrode core assembly body 123. For two electrode core assemblies 12 connected in series, the first electrode 121 of one electrode core assembly 12 is connected to the second electrode of the other electrode core assembly 12. Multiple electrode core assemblies 12 can be connected in series, so that the capacity and voltage of a single battery can be increased, and manufacturing processes and costs can be reduced. [0046] It should be noted that the series connection in this embodiment may be a series connection between adjacent electrode core assemblies 12. A specific implementation may be that the first electrodes 121 and second electrodes 122 on adjacent electrode core assemblies are directly connected, or this electrical connection may be realized by means of additional conductive components. When the electrode core assembly 12 includes only one electrode core, the first electrode 121 and the second electrode 122 have positive tabs and negative tabs of the electrode core, respectively, or negative tabs and positive tabs, respectively, of the electrode core. It could be a tab. When the electrode core assembly includes a plurality of electrode cores, the lead-out members of the first electrode 121 and the second electrode 122 may be electrode leads. Alternatively, one of the first electrode 121 and the second electrode 122 is a lead-out member formed by combining the positive tabs of a plurality of electrode cores and welding them together, and the other of the first electrode and the second electrode One is a pull-out member formed by combining the negative tabs of multiple electrode cores and welding them together. [0047] In this disclosure, “first” and “second” in the first electrode 121 and the second electrode 122 are used only to distinguish the names and to limit the number. It doesn't work. For example, the first electrode 121 may include one first electrode 121 or may include multiple first electrodes 121. [0048] In an embodiment, the metal shell 11 includes an apertured shell body 111 and an end cover 112. The end cover 112 is hermetically connected to the opening of the shell body 111 and jointly defines a closed receiving chamber, within which a plurality of electrode core assemblies 12 are arranged. A plurality of electrode core assemblies 12 are connected in series to form an electrode core string. The two ends of this electrode core string each include a first electrode and a second electrode. The first electrode of the electrode core string is the first electrode 121 of the electrode core assembly 12 arranged on one end of the electrode core string, and the second electrode of the electrode core string is arranged on the other end of the electrode core string. It is the second electrode 122 of the electrode core assembly 12 that is arranged. The first electrode and the second electrode of the electrode core string are each pulled out through the end cover 112. [0049] In some implementations, the shell body 111 may be provided with an opening at both ends, and two end covers 112 may be arranged such that the two end covers 112 each have an opening on the shell body 111 ) is closedly connected with an opening at both ends to form a closed receiving chamber. In this way, the first electrode and the second electrode of the electrode core string can be drawn through the same end cover 112, or each can be drawn through two end covers 112, but this is not limited. . [0050] In some implementations, the shell body 111 may be provided with an opening on only one end, and one end cover 112 is arranged such that the end cover 112 is on one end of the shell body 111. It is connected in an open and closed manner. In this way, the first and second electrodes of the electrode core string are drawn through the same end cover 112. [0051] In an embodiment of the present disclosure, the battery 100 further comprises a packaging film 13 arranged within the metal shell 11, within which the electrode core assembly 12 is sealed, i.e. , a packaging film 13 is additionally arranged between the metal shell 11 and the electrode core assembly 12. In this way, secondary packaging of the electrode core assembly 12 can be achieved by using the packaging film 13 and the metal shell 11, which is beneficial for improving the sealing effect of the battery. It can be understood that an electrolyte solution is additionally injected into the packaging film 13. Therefore, in the above manner, contact between the electrolyte and the metal shell 11, and corrosion of the metal shell 11 or decomposition of the electrolyte can be further avoided. [0052] The air pressure between the metal shell 11 and the packaging film 13 is lower than the air pressure outside the metal shell 11. [0053] In this disclosure, “air pressure” is an abbreviation for atmospheric pressure. Air pressure is the atmospheric pressure acting on a unit area, which is the weight of the vertical column of air extending upward to the upper limit of the atmosphere over the unit area. [0054] The air pressure between the metal shell 11 and the packaging film 13 is the air pressure in the space between the metal shell 11 and the packaging film 13, and is lower than the air pressure outside the metal shell 11. Accordingly, in embodiments of the present disclosure, negative pressure exists between the metal shell 11 and the packaging film 13. In this way, the metal shell 11 is recessed or deformed under the action of atmospheric pressure, the gap between the metal shell 11 and the electrode core assembly 12 is reduced accordingly, and the electrode core assemblies relative to each other ( 12) The space for movement or displacement is reduced. Accordingly, the movement of the electrode core assembly 12 and the displacement of the electrode core assemblies 12 with respect to each other can be reduced, the stability of the battery 100, the strength of the battery 100, and the safety performance of the battery 100. This can be improved. [0055] For example, the space between the metal shell 11 and the packaging film 13 can be evacuated such that a negative pressure exists between the metal shell 11 and the packaging film 13. In this way, the metal shell 11 and the inner electrode core assembly 12 can be as close as possible to reduce internal clearance and prevent the electrode core assembly from moving within the metal shell. Additionally, displacement of the electrode core assemblies with respect to each other can be avoided, damage to the current collector, wrinkling of the separator, and dropping of the active material can be reduced, thereby strengthening the mechanical strength of the entire battery, Extends the life of the battery and improves the safety performance of the battery. [0056]In an implementation, the air pressure between the metal shell 11 and the packaging film 13 is P1. The value of P1 may range from -100 Kpa to -5 Kpa. In embodiments, the value of P1 may range from -75 Kpa to -20 Kpa. Of course, technicians in the relevant technology can set the value of P1 according to actual needs. [0057] The air pressure inside the packaging film 13 is P2. P1 and P2 satisfy P1>P2, and P1/P2 ranges from 0.05 to 0.85. [0058] The value of P2 may range from -100 Kpa to -20 Kpa. [0059] P1, P2, and P1/P2 are limited to the above range. The electrode core assembly 12 in this technology adopts a secondary sealing mode. The electrode core assembly 12 is first sealed within the packaging film 13. In order to avoid damage to the packaging film 13 due to bulging of the packaging film 13 caused by excessively large internal air pressure, the air pressure between the metal shell 11 and the packaging film 13 is adjusted to the packaging film (13). 13) It is set higher than the internal air pressure. In addition, through numerous experiments, it was verified that when P1/P2 is in the above range, the reliability of the secondary sealing of the battery is preferably ensured. Additionally, the gap between the electrode plates is reduced, allowing lithium ions to conduct better. [0060] In some implementations, the air pressure inside packaging film 13 is lower than the air pressure between metal shell 11 and packaging film 13. [0061] In an embodiment of the present disclosure, there is one packaging film 13. In other words, one packaging film 13 is arranged, and a plurality of electrode core assemblies 12 connected in series are sealed within this one packaging film 13. Each of the electrode core assemblies 12 includes an electrode core assembly body 123, and a first electrode 121 and a second electrode 122 that are electrically connected to the electrode core assembly body 123 and configured to draw current. Includes. With respect to two electrode core assemblies 12 connected in series, the position where the first electrode 121 of one electrode core assembly 12 and the second electrode 122 of the other electrode core assembly 12 are connected. is located within the packaging film 13. That is, the packaging film 13 is arranged integrally, and multiple electrode core assemblies 12 are sealed within one packaging film 13. [0062] In practical application, for example, as shown in Figure 3, multiple electrode core assemblies 12 can be connected in series, and then to wrap the electrode core assemblies 12 that are connected in series. The entire packaging film 13 is used. For example, electrode core assemblies 12 connected in series can be placed on an area of ​​the packaging film 13 (or a groove can be previously provided on a part of the packaging film 13, and then A plurality of electrode core assemblies 12 connected in series are placed in this groove), then another area of ​​the packaging film 13 is folded towards the electrode core assemblies 12, and then two The packaging film 13 in the regions is heat-melted and sealed by high temperature melting. In this way, electrode core assemblies 12 connected in series are sealed within one packaging film 13. [0063] A packaging portion 131 is formed at a location on the packaging film 13 corresponding to the first electrode 121 and/or the second electrode 122 to isolate two adjacent electrode core assembly bodies 123. For two adjacent electrode core assemblies 12 connected in series, at least one of the first electrode 121 of one electrode core assembly 12 and the second electrode 122 of the other electrode core assembly 12 is arranged within the packaging portion 131. The plurality of electrode core assembly bodies 123 are isolated by the packaging portion 131 to prevent the electrolyte solution from circulating between the plurality of electrode core assemblies 12. In this way, the multiple electrode core assemblies 12 do not affect each other, and the electrolyte in the multiple electrode core assemblies 12 does not decompose due to an excessively large potential difference, thereby improving the safety and life of the battery. Guaranteed. [0064] Packaging portion 131 may have multiple implementations. For example, the packaging film 13 may be fastened with cable ties to form the packaging portion 131, or the packaging film 13 may be directly hot melted and connected to form the packaging portion 131. . The specific implementation of the packaging portion 131 is not particularly limited. [0065] In another embodiment of the present disclosure, as shown in Figure 4, there are multiple packaging films 13, ie multiple packaging films 13 are arranged. At least one electrode core assembly 12 is sealed within the packaging film 13 to form an electrode core assembly, and the electrode core assemblies are connected in series. [0066] In other words, the number of packaging films 13 and the number of electrode core assemblies 12 correspond one-to-one. Each electrode core assembly (12) is individually sealed within one packaging film (13). In this implementation, after multiple electrode core assemblies 12 are manufactured, one packaging film 13 can be covered on the outside of each electrode core assembly 12, and then the electrode core assemblies are connected in series. It happens. [0067] At least one of the first electrode 121 and the second electrode 122 of the electrode core assembly 12 extends out of the packaging film 13. For example, the first electrode 121 may extend outside the packaging film 13, or the second electrode 122 may extend outside the packaging film 13, or the first electrode 121 and the first electrode 121 may extend outside the packaging film 13. Both electrodes 122 may extend out of the packaging film 13 . At least one of the first electrode 121 and/or the second electrode 122 extends out of the packaging film 13, and the extended electrode may be used to connect other electrode core assemblies in series. [0068] In an embodiment of the present disclosure, the direction in which the plurality of electrode core assemblies 12 are arranged is the first direction A, the longitudinal direction of the electrode core assemblies 12 extends along the first direction A, and the battery The length also extends along the first direction A. That is, a plurality of electrode core assemblies 12 are sequentially arranged along the longitudinal direction of the battery, and the first electrode 121 and the second electrode 122 of the electrode core assembly 12 are arranged along the first direction A. They are arranged on both sides of the electrode core assemblies 12, respectively. That is, multiple electrode core assemblies 12 are arranged in a “head-to-head” arrangement. With this arrangement, the electrode core assemblies 12 can be easily connected in series in pairs, and the connection structure is simple. Additionally, this arrangement may facilitate the manufacture of battery 100 having a longer length. Accordingly, when the battery 100 is mounted within the housing of the battery pack, support structures such as cross bars and longitudinal bars are not required to be arranged, and the battery 100 is attached to the metal shell 11 of the battery 100. It is directly mounted on the housing of the battery pack by using it as a support, thereby saving the internal space of the battery pack, increasing the volume utilization rate of the battery pack, and reducing the weight of the battery pack. [0069] The battery is substantially rectangular, and the length L of the battery ranges from 400 mm to 2500 mm (millimeter), for example, may be 500 mm, 1000 mm, or 1500 mm. Compared to the conventional method of arranging only one electrode core, arranging multiple electrode core assemblies 12 within the battery can facilitate the manuf | Claim 1 A battery comprising a metal shell and a plurality of electrode core assemblies sealed within the metal shell and sequentially arranged, the electrode core assemblies being connected in series; the battery further comprising a packaging film arranged within the metal shell; ; the electrode core assemblies are sealed within the packaging film; The air pressure between the metal shell and the packaging film is lower than the air pressure outside the metal shell; A battery wherein the air pressure inside the packaging film is lower than the air pressure between the metal shell and the packaging film. Claim 2 The method of claim 1, wherein one packaging film is arranged; The plurality of electrode core assemblies connected in series are sealed in the one packaging film, and each of the electrode core assemblies includes an electrode core assembly body and a first electrode and a second electrode electrically connected to the electrode core assembly body. Contains; A battery in which, for two electrode core assemblies connected in series, the position where the first electrode of one electrode core assembly and the second electrode of the other electrode core assembly are connected is located within the packaging film. Claim 3 3. The method of claim 2, wherein a packaging portion is formed at a location on the packaging film corresponding to the first electrode and/or the second electrode to isolate two adjacent electrode core assembly bodies; At least one of the first electrode of one of the two adjacent electrode core assemblies and the second electrode of the other of the two adjacent electrode core assemblies is arranged within the packaging portion. Claim 4 The method of claim 1, wherein a plurality of packaging films are arranged; At least one of the electrode core assemblies is sealed within one of the packaging films, the electrode core assembly comprising a first electrode and a second electrode configured to draw an electric current, the first electrode and/or the second electrode A battery wherein at least one of the two electrodes extends outside of the packaging film. Claim 5 The method of claim 1, wherein the air pressure between the metal shell and the packaging film is P1; P1 is a battery ranging from -100 Kpa to -5 Kpa. Claim 6 The battery of claim 5, wherein the air pressure P1 between the metal shell and the packaging film is in the range of -75 Kpa to -20 Kpa. Claim 7 The method of claim 6, wherein the air pressure inside the packaging film is P2; P1 and P2 satisfy P1>P2; Battery where P1/P2 ranges from 0.05 to 0.85. Claim 8 The battery of claim 7, wherein the value of P2 ranges from -100 Kpa to -20 Kpa. Claim 9 The method of claim 1, wherein the direction in which the electrode core assemblies are arranged is a first direction; A length of each of the electrode core assemblies extends along the first direction; the length of the battery extends along the first direction; A battery whose length ranges from 400 mm to 2500 mm. Claim 10 10. The battery of claim 9, wherein the thickness of the battery extends along a second direction; the metal shell has two opposing first surfaces along the second direction; A battery wherein at least one of the first surfaces is recessed into the metal shell. Claim 11 11. The battery of claim 10, wherein the two first surfaces are both recessed into the metal shell to retain the electrode core assemblies. Claim 12 10. The method of claim 9, wherein the electrode core assembly includes a first electrode and a second electrode configured to draw an electric current, the first electrode and the second electrode being positioned along the first direction. Batteries arranged on each of the sides. Claim 13 10. The battery of claim 9, wherein the battery is substantially rectangular; A battery whose thickness is greater than 10 mm. Claim 14 The battery according to claim 13, wherein the thickness of the battery ranges from 13 mm to 75 mm. Claim 15 The packaging film of claim 1, wherein the packaging film comprises a laminated non-metallic outer film layer and a non-metallic inner film layer; the inner film layer is arranged between the electrode core assembly and the outer film layer; the melting point of the outer film layer is greater than the melting point of the inner film layer; The battery according to claim 1, wherein the difference between the melting point of the outer film layer and the melting point of the inner film layer ranges from 30°C to 80°C. Claim 16 16. The method of claim 15, wherein the material of the outer film layer is one or a combination of more than one of polyethylene terephthalate, polyamide, or polypropylene; The battery of claim 1, wherein the material of the inner film layer is one of polypropylene, polyethylene, or polyethylene terephthalate, or a combination of more than one of these. Claim 17 17. The battery of claim 16, wherein the outer film layer and the inner film layer are adhered. Claim 18 The battery according to claim 17, wherein the binder for adhesion is a polyolefin binder. Claim 19 The battery of claim 1, wherein the packaging film is an aluminum-plastic film. Claim 20 The metal shell of claim 1, wherein the metal shell includes an apertured shell body and an end cover; the end cover is hermetically connected with an opening in the shell body to jointly define a hermetic receiving chamber; the electrode core assemblies are arranged within the receiving chamber; The electrode core assemblies are connected in series to form an electrode core string; The two ends of the electrode core string each include a first electrode and a second electrode; The first electrode and the second electrode are each drawn out through the end cover. Claim 21 21. The method of claim 20, wherein an exhaust hole is provided on the metal shell; A battery wherein a sealing member is arranged within the exhaust hole. Claim 22 The battery of claim 1, wherein the thickness of the metal shell ranges from 0.05 mm to 1 mm. Claim 23 A battery module, comprising the battery according to any one of claims 1 to 22. Claim 24 A battery pack, comprising: a battery sequence, the battery sequence comprising a plurality of batteries; Each battery includes a metal shell and a plurality of electrode core assemblies sealed within the metal shell and sequentially arranged, the electrode core assemblies being connected in series; the battery further comprising a packaging film arranged within the metal shell; Contains; the electrode core assemblies are sealed within the packaging film; The air pressure between the metal shell and the packaging film is lower than the air pressure outside the metal shell; A battery pack in which the air pressure inside the packaging film is lower than the air pressure between the metal shell and the packaging film. Claim 25 25. The battery of claim 24, wherein the thickness of the battery extends along a second direction; the plurality of batteries are sequentially arranged along the second direction to form the battery sequence; a gap is provided between at least two adjacent batteries; The battery pack wherein the ratio of the gap to the thickness of the battery ranges from 0.001 to 0.15. Claim 26 26. The metal shell of claim 25, wherein the metal shell includes an apertured shell body and an end cover; the end cover is hermetically connected with an opening in the shell body to jointly define a hermetic receiving chamber; the electrode core assemblies are arranged in the receiving chamber; a gap between the two adjacent batteries includes a first gap d1; the first gap is the minimum distance between two end covers of the two adjacent batteries along the second direction; the thickness of the battery is the dimension of the end cover along the second direction; The battery pack wherein the ratio of the first gap d1 to the thickness of the battery ranges from 0.005 to 0.1. Claim 27 26. The metal shell of claim 25, wherein the metal shell includes an apertured shell body and an end cover; the end cover is hermetically connected with an opening in the shell body to jointly define a hermetic receiving chamber; the electrode core assemblies are arranged within the receiving chamber; the metal shell has two opposing first surfaces along the second direction; the gap between the two adjacent batteries includes a second gap d2; the second gap is the minimum distance between the two first surfaces of the two adjacent batteries facing each other; The battery pack of claim 1, wherein the thickness of the battery is a dimension of the end cover along the second direction. Claim 28 The battery pack of claim 27, wherein the second gap d2 of the battery before use is greater than the second gap d2 after use. Claim 29 26. The battery pack device of claim 25, further comprising a battery pack cover and a tray, the battery pack cover being hermetically connected to the tray to form a battery accommodating cavity; the battery sequence is arranged within the battery receiving cavity; The tray includes a support member; A support area is formed on the metal shell; The battery pack is in contact with the support member by the support area and is supported on the support member. Claim 30 30. The battery of claim 29, wherein the length of the battery extends along a first direction; the first direction is perpendicular to the second direction; The tray includes side beams; The side beam is a support member; A battery pack wherein two ends of the battery along the first direction are supported on the side beam. Claim 31 An electric vehicle, comprising a battery pack according to any one of claims 24 to 30. | 비와이디 컴퍼니 리미티드
132 | KR102704153B1 | Granted ¦ Re-examination | BYD CO LTD | Small-sized cells cases/jackets¦Electric propulsion mounting¦Cells structural combination¦Cell lids/covers¦Propulsion by batteries/cells¦Li-accumulators¦Battery/fuel cell control arrangement¦Batteries | 2019-06-21 | 2024-09-10 | Power battery packs and electric vehicles | Powered battery packs and electric vehicles are provided. The power battery pack is secured to the electric vehicle and configured to provide power to the electric vehicle. The power battery pack includes a pack body and a plurality of cells disposed in the pack body; Cell is L 0 Length, H 0 width of, and D 0 It has a thickness of; At least one cell has L 0 >H 0 ≥D 0 satisfies, and the longitudinal direction of the cells is arranged along the width direction of the body of the electric vehicle, and in the width direction of the electric vehicle, the length of the cells L 0 The size W of the electric vehicle body in the width direction is 46%≤L 0 /Satisfies W≤76%; or at least one cell is L 0 >H 0 ≥D 0 satisfies, and the longitudinal direction of the cells is arranged along the longitudinal direction of the body of the electric vehicle, and in the longitudinal direction of the electric vehicle, the length of the cells L 0 and the size X of the electric vehicle body in the longitudinal direction is 40%≤L 0 /X≤76% is met. | technology field [0001] Cross-reference to related applications [0002] This application is a series of Chinese patent applications entitled "BATTERY PACK, VEHICLE, AND ENERGY STORAGE DEVICE" filed by BYD Company Limited on January 9, 2019, the entire contents of which are incorporated herein by reference. Priority is claimed for numbers "201910021244.0", "201910020967.9", "201910021246.X", "201910021248.9", "201910021247.4" and "201910020925.5". [0003] Technology field [0004] This application relates to the field of battery technology, and specifically to power battery packs and electric vehicles having power battery packs. Background technology [0005] In related technology, for example, a power battery pack applied to an electric vehicle mainly includes a pack body and a plurality of battery modules mounted on the pack body. Each battery module is assembled by a plurality of cells. [0006] As users have increasingly higher requirements for the durability capabilities of electric vehicles, power battery packs using the prior art have low space utilization of the interior space in the case of limited underbody space of the vehicle. Additionally, the energy density of power battery packs cannot meet demands, gradually becoming an important factor limiting the development of electric vehicles. [0007] In the above-described prior art, as shown in FIG. 1, the pack body 200' of the power battery pack 10' generally has a cross beam 500' and a longitudinal beam 600'. ) is divided into mounting areas of a plurality of battery modules 400', and the battery module 400' is fixed to the horizontal beam 500' or the vertical beam 600' using screws or other methods. It happens. The battery module 400' includes a plurality of cells arranged sequentially, the plurality of cells are arranged to form a battery array, and an end plate and/or side plate is external to the battery array. is placed in Typically, the end plate and side plate are included simultaneously and secured to surround a space for receiving the battery array. Additionally, to secure the battery array, the end plates and side plates are connected using screws or other connecting members such as pull rods. [0008] The battery module 400' is fixed to the horizontal beam 500' or the vertical beam 600' using screws or other structures, which wastes space and increases weight due to the addition of screws or other connecting members. This was revealed through experimentation and analysis. Additionally, the battery module 400' is designed through fitting of an end plate and a side plate. Both the end plate and side plate have a certain thickness and height, wasting space inside the pack body 200' and reducing the volume utilization of the pack body 200'. Typically, for the power battery pack 10' in the prior art described above, the ratio of the sum of the volumes of the cells in the pack body 200' to the volume of the pack body 200' is about 50% or even 40%. Going down. [0009] In the case of limited space under the vehicle body, using the power battery pack 10' provided in the embodiments of the prior art described above, the end plate and side plate inside the battery module 400' and the power battery pack ( 10') The internal connection method and installation method reduce the utilization rate of the internal space of the pack main body 200'. Accordingly, in the power battery pack 10', the ratio of the sum of the volumes of the cells to the volume of the pack body 200' is too low, and the energy density of the power battery pack is reduced. [0010] This application is intended to solve at least one of the technical problems existing in the prior art. Accordingly, the object of the present application is to provide a power battery pack. Power battery packs have advantages such as high space utilization, large energy density, and strong durability ability. [0011] The present application additionally provides an electric vehicle having a power battery pack. [0012] An embodiment of the first aspect of the present application provides a power battery pack configured to provide power to an electric vehicle, the power battery pack comprising: a pack body; A plurality of cells disposed in the pack body, the cells having a length L0, a width H0 and a thickness D0, where L0>H0≥D0; [0013] When the power battery pack is placed in an electric vehicle, the longitudinal direction of the cells extends along the width direction or longitudinal direction of the electric vehicle; [0014] When the longitudinal direction of the cell extends along the width direction of the electric vehicle, the length L0 of the cell and the size W of the body of the electric vehicle in the width direction satisfy 46%≤L0/W≤76%; or [0015] When the longitudinal direction of the cell extends along the longitudinal direction of the electric vehicle, the cell length L0 and the size X of the electric vehicle body in the longitudinal direction satisfy 40%≤L0/X≤76%. [0016] According to the power battery in the embodiments of the present application, in order to maximize the use of the space of the vehicle body, more cells of the power battery pack can be arranged in the unit space of the vehicle body, that is, a structure that provides more energy in the unit space. So that they are arranged, the ratio of the length of the cell to the size of the car body in the width direction and the ratio of the length of the cell to the size of the car body in the longitudinal direction are limited. Accordingly, energy density can be improved, thereby improving durability capability without expanding the occupied space. [0017] Other aspects and advantages of the present application will be presented in the following description, some of which will be apparent from the following description or may be learned from practice of the present application. Brief description of the drawing [0018] The foregoing and/or further aspects and advantages of the present application will become apparent and understood from the following description of embodiments made with reference to the accompanying drawings. Figure 1 is an exploded view of a power battery pack provided in the prior art; 2 is a cross-sectional view of a power battery pack according to an embodiment of the present application; Figure 3 is a three-dimensional diagram of a power battery pack according to an embodiment of the present application; Figure 4 is an exploded view of a power battery pack according to an embodiment of the present application Figure 5 is a schematic structural diagram of a cell according to an embodiment of the present application; Figure 6 is a schematic diagram of an arrangement method of battery modules of a power battery pack according to an embodiment of the present application; Figure 7 is a schematic diagram of an arrangement method of battery modules of a power battery pack according to an embodiment of the present application; FIG. 8 is a schematic diagram of the arrangement of battery modules of a power battery pack according to another embodiment; FIG. 8 is a schematic structural diagram of the pack body of a power battery pack formed in an electric vehicle according to an embodiment of the present application; FIG. 9 is Figure 10 is a schematic structural diagram of an electric vehicle according to an embodiment of the present application; Figure 10 is an exploded view of an electric vehicle according to an embodiment of the present application; Figure 11 is an enlarged view of area G in Figure 2; Figure 12 is an exploded view of the electric vehicle according to an embodiment of the present application; Figure 13 is a three-dimensional diagram of a power battery pack according to a first alternative embodiment of the present application; Figure 14 is a three-dimensional diagram of a power battery pack according to a second alternative embodiment of the present application; Figure 14 is a three-dimensional diagram of a power battery pack according to a second alternative embodiment of the present application; Figure 15 is a three-dimensional diagram of a power battery pack according to a fourth alternative embodiment of the present application; and Figure 16 is a three-dimensional diagram of a power battery pack according to a fifth alternative embodiment of the present application. reference number In the prior art: Power battery pack (10'), pack body (200'), battery module (400'), longitudinal beam (600'), and transverse beam (500'); In the present application: Electric vehicle (1) , Power battery pack 10, cell 100, battery body 110, pack body 200, tray 210, top cover 220, first side beam 201, second side beam 202 ), first end beam 203, second end beam 204, exhaust channel 222, air inlet 221, battery module 400, first tab 101, second tab 102, Explosion-proof valve 103, vertical beam 600, horizontal beam 500, longitudinal direction (A) of power battery pack 10, width direction (B) of power battery pack 10, power battery pack 10 Height direction (C), length L0 of cell 100, width H0 of cell, thickness D0 of cell, length L of battery body 110, width H of battery body 110, thickness of battery body 110 D, width W of the car body and width F of the pack body 200. Specific details for carrying out the invention [0019] Embodiments of the present application are described in detail below, and examples of the embodiments are shown in the accompanying drawings, wherein identical or similar elements or elements having identical or similar functions are denoted by identical or similar reference numerals throughout the description. It is marked. The embodiments described below with reference to the accompanying drawings are illustrative and are used only to describe the present application and should not be construed as limitations on the present application. [0020] In the description of this application, the orientation or positional relationships indicated by terms such as "vertical", "transverse", "length", "width", "thickness", "inside" and "outside" are shown in the accompanying drawings. is based on orientation or positional relationships and is used only for ease and brevity of illustration and description, rather than indicating or implying that the device or element referred to needs to have a particular orientation or be constructed and operated in a particular orientation. You must understand that it will happen. Accordingly, such terms should not be construed as limiting the application. [0021] Additionally, in the context of this application, “a plurality” means two or more than two. [0022] Considering the current situation of power battery packs in related technology, this application provides a power battery pack and an electric vehicle having the power battery pack. Power battery packs have advantages such as high space utilization, large energy density, and strong durability ability. [0023] Below, a power battery pack 10 according to an embodiment of the present application is described with reference to the accompanying drawings. [0024] As shown in FIGS. 2 to 16 , the power battery pack 10 according to an embodiment of the present application includes a pack body 200 and a plurality of cells 100. The power battery pack 10 is configured to provide power to the electric vehicle 1 . Electric vehicles in this specification include, but are not limited to, electric cars, electric trains, electric bicycles, and club cars. According to certain embodiments of the present application, the power battery 10 is configured to be fixed to the electric vehicle. [0025] A plurality of cells 100 are disposed in the pack body 200. The pack body 200 may be understood as a housing configured to accommodate a plurality of cells 100 and may include, for example, a tray 210 and an upper cover 220. The tray 210 and the top cover 220 jointly limit the accommodation space for the plurality of cells 100. The plurality of cells 100 are placed on the tray 210 and covered using the top cover 220, that is, they are placed in the receiving space formed by the tray 210 and the top cover 220. Length of cell L 0 The size W of the electric vehicle body in the width direction is 46%≤L 0 /Satisfies W≤76%; or the length of the cell L 0 and the size X of the electric vehicle body in the longitudinal direction is 40%≤L 0 /X≤76% is met. [0026] In some specific embodiments, when the longitudinal direction of the cell 100 extends along the width direction of the body of the electric vehicle, the length L of the cell 0 The size W of the electric vehicle body in the width direction is 46%≤L 0 /Satisfies W≤76%. In some other specific embodiments, when the longitudinal direction of the cell 100 extends along the longitudinal direction of the body of the electric vehicle, the length L of the cell 0 and the size X of the electric vehicle body in the longitudinal direction is 40%≤L 0 /X≤76% is met. [0027] Those skilled in the art will know that the width direction of the vehicle body refers to the left and right directions of the vehicle, and the size W of the vehicle body in the width direction refers to the width of the vehicle body; It can be understood that the longitudinal direction of the vehicle body refers to the direction of travel of the vehicle, and the size X of the vehicle body in the longitudinal direction refers to the length of the vehicle body. [0028] According to the power battery pack 10 in the embodiments of the present application, in order to maximize the space of the vehicle body, the power battery pack 10 can be provided with more cells 100 in a unit space of the vehicle body, That is, in order to provide more energy providing structures in a unit space, the ratio of the length of the cell 100 to the size W of the vehicle body in the width direction is limited, that is, 46%≤L. 0 /W≤76%, and the ratio of the length of the cell 100 to the size 0 /X≤76%. Accordingly, energy density can be improved, thereby improving durability capability without expanding the occupied space. [0029] In some embodiments of the present application, to improve energy density and durability capability, the sum of the volumes V1 of the plurality of cells 100 and the volume V2 of the power battery pack 10 satisfies V1/V2≥55%. . In some embodiments of the present application, the sum of the volumes V1 of the plurality of cells 100 and the volume V2 of the power battery pack 10 satisfies V1/V2≥60%. In some embodiments of the present application, the sum of the volumes V1 of the plurality of cells 100 and the volume V2 of the power battery pack 10 satisfies V1/V2≥62%. In some embodiments of the present application, the sum of the volumes V1 of the plurality of cells 100 and the volume V2 of the power battery pack 10 satisfies V1/V2≥65%. V2 is the entire volume of the three-dimensional shape limited by the external contour of the power battery pack 10, i.e. the volume including the internal space of the power battery pack 10, i.e. the external contour of the power battery pack 10 in space. It can be understood that it is the volume of a three-dimensional area surrounded by In electric vehicles, V1/V2 can be understood as space utilization. [0030] Those skilled in the art will appreciate some of the factors, for example, the anti-ball-strike space at the bottom of the tray, which occupies the interior space of the pack body 200, the liquid cooling system, the insulation, Due to the influence of surrounding parts and components, including insulation protectors, thermal security accessories, fire and gas exhaust channels and high-voltage power distribution modules, the peak value of V1/V2 is typically 80%, that is, V1/V2≤80%. can understand. [0031] Below, a power battery pack 10 according to embodiments of the present application is described with reference to the accompanying drawings. The longitudinal direction of the power battery pack 10 is indicated using arrow A, the width direction of the power battery pack 10 is indicated using arrow B, and the height direction of the power battery pack 10 is indicated using arrow C. It is displayed as follows. [0032] In some specific embodiments of the present application, as shown in FIGS. 2 to 4, the longitudinal direction of the cells 100 is arranged along the width direction B of the power battery pack 10, and the plurality of cells 100 is arranged along the longitudinal direction A of the power battery pack 10, making it easy to set the space utilization of the power battery pack 10 to 55%, 60%, 62%, 65% or a larger value. [0033]In some specific examples of the present application, as shown in FIGS. 3 and 4, in the width direction B of the power battery pack 10, the distance between the cell 100 and the sidewall of the pack body 200 is cell ( It is less than the length of 100). Specifically, in the width direction (B) of the power battery pack 10, the shortest distance between the end of the cell 100 and the side beam of the pack body 200 close to the end of the cell 100 is L1, and the shortest distance between the end of the cell 100 and the side beam of the pack body 200 close to the end of the cell 100 is L1, ) The shortest distance between the other end of the cell 100 and the side beam of the pack body 200 close to the other end of the cell 100 is L2, and the length of the cell 100 is L 0 Silver: L1+L2<L 0 satisfies. In this way, no additional cells 100 can be accommodated in the width direction B of the power battery pack 10. [0034] In other words, only one cell 100 is accommodated in the pack body 200 in the width direction B of the power battery pack 10. That is, in the width direction (B) of the power battery pack 10, two or more cells 100 cannot be arranged in that direction. [0035] The two sides of the pack body 200 are side beams in the width direction (B) of the power battery pack 10, and the two ends of the pack body 200 are the side beams in the longitudinal direction (A) of the power battery pack 10. It can be understood that the end beams in . [0036] In some specific examples of the present application, as shown in FIGS. 3 and 4, the length of the cell 100 extends in the overall width direction B of the power battery pack 10. That is, the cell 100 extends from one side of the pack body 200 to the other side along the width direction (B) of the power battery pack 10, and the length of the cell 100 is the length of the power battery pack 10. It is filled in the width direction (B). Two or more cells 100 cannot be placed in the pack body 200 in the width direction (B) of the power battery pack 10, and the two ends of the cells 100 in the longitudinal direction are in the width direction (B). It can be fitted into two opposing side walls of the pack main body 200, and is, for example, fixed to the pack main body 200. Therefore, there is no need for horizontal beams and vertical beams inside the pack main body 200, and the connected cells 100 are directly used as reinforcing ribs, greatly simplifying the structure of the pack main body 200 and providing reinforcement ribs. Reduces the space occupied by the cell 100 and the space occupied by the mounting structure of the cell 100, thereby improving space utilization and durability capabilities. [0037] Of course, the embodiments of the present application are not limited to the absence of horizontal beams and vertical beams. In some embodiments of the present application, as shown in FIG. 13, a horizontal beam 500 may be disposed on the pack body 200, and the horizontal beam 500 may extend in the width direction of the power battery pack 10 ( It extends along B). A plurality of cells 100 are arranged along the longitudinal direction (A) of the power battery pack 10 to form a battery array, and the horizontal beam 500 is arranged along the longitudinal direction (A) of the power battery pack 10. Dividing the battery array into at least two parts, each part of the battery array comprising at least one cell (100), and each part of the battery array forming a battery module (400). [0038] Of course, in some other embodiments of the present application, the vertical beam 600 may be further disposed on the pack body 200, as shown in FIG. 12, and the vertical beam 600 may be connected to the power battery pack 10 It extends along the longitudinal direction (A). The longitudinal direction of the cells 100 is arranged along the width direction (B) of the power battery pack 10, and the plurality of cells 100 are arranged along the longitudinal direction (A) of the power battery pack 10 to form a battery array. are arranged according to At least two battery array rows are arranged in the pack body 200 along the width direction (B) of the power battery pack 10, and each battery array row is arranged along the longitudinal direction (A) of the power battery pack 10. It includes a plurality of cells 100 arranged, and the vertical beam 600 is located between two neighboring battery array rows. [0039] In some specific examples of the present application, the pack body 200 includes side beams located on two sides of the power battery pack 10 in the width direction B, and two sides of the cell 100 in the longitudinal direction. The end is supported by side beams; The pack body 200 includes end beams located at two ends of the power battery pack 10 in the longitudinal direction A, and the end beams provide an inward pressing force to the cells 100 close to the end beam. [0040] 3 and 4, the pack body 200 includes a first side beam 201, a second side beam 202, a first end beam 203, and a second end beam 204. Do it. The first side beam 201, the first end beam 203, the second side beam 202, and the second end beam 204 are sequentially connected end to end. The first side beam 201 faces the second side beam 202 in the width direction (B) of the power battery pack 10, and the first end beam 203 is located in the longitudinal direction (B) of the power battery pack 10. Opposite the second end beam 204 at A). The first side beam 201 and the second side beam 202 provide support for the two ends of the cell 100 in the longitudinal direction, that is, one end of the cell 100 is the first side beam 201 ), and the other end of the cell is supported by the second side beam 202. The first end beam 203 and the second end beam 204 provide pressing force to the two sides of the cells 100 in the thickness direction. That is, a plurality of cells 100 may be closely arranged between the first end beam 203 and the second end beam 204 along the longitudinal direction A of the power battery pack 10, and the plurality of cells To enable the 100 to fit together, the first end beam 203 exerts a force toward the second end beam 204 on the cells 100 disposed close to the first end beam 203, and Beam 204 applies a force directed toward the first end beam 203 to the cells 100 disposed close to the second end beam 204 . Additionally, the first end beam 203 and the second end beam 204 may limit the plurality of cells 100 in the longitudinal direction A of the power battery pack 10. Specifically, when the cells 100 swelling slightly, the cells 100 may be cushioned and provided with inward pressure to prevent the cells 100 from excessively swelling and deforming. [0041] In some specific examples of the present application, as shown in FIG. 7, the longitudinal direction of the cells 100 is arranged along the width direction (B) of the power battery pack 10, and the plurality of cells 100 are arranged in a battery array. are arranged along the longitudinal direction (A) of the power battery pack 10 to form, and at least two battery array layers are arranged in the pack body 200 along the height direction (C) of the power battery pack 10. . Accordingly, the amount of cells 100 is optimized to improve space utilization, improve energy density, and make it easier for BIC and low-voltage sampling to implement centralized synthesis. [0042] In some specific embodiments of the present application, as shown in FIGS. 15 to 16, the longitudinal direction of the cells 100 is arranged along the longitudinal direction A of the power battery pack 10, and the plurality of cells 100 is arranged along the width direction B of the power battery pack 10, making it easy to set the space utilization of the power battery pack 10 to 50%, 60%, 62%, 65% or a larger value. [0043] In some specific examples of the present application, as shown in FIGS. 15-16, in the longitudinal direction A of the power battery pack 10, the distance between the cell 100 and the end wall of the pack body 200 is cell It is smaller than the length of (100). Specifically, in the longitudinal direction (A) of the power battery pack 10, the shortest distance between the end of the cell 100 and the end beam of the pack body 200 close to the end of the cell 100 is L3, and the cell 100 The shortest distance between the other end of the cell 100 and the end beam of the pack body 200 close to the other end of the cell 100 is L4, and the length of the cell 100 is L 0 Silver: L3+L4<L 0 satisfies. In this way, no additional cells 100 can be accommodated in the longitudinal direction A of the power battery pack 10. [0044] In other words, only one cell 100 is accommodated in the pack body 200 in the longitudinal direction A of the power battery pack 10. That is, in the longitudinal direction A of the power battery pack 10, two or more cells 100 cannot be arranged in that direction. [0045]The two sides of the pack body 200 are side beams in the width direction (B) of the power battery pack 10, and the two ends of the pack body 200 are the side beams in the longitudinal direction (A) of the power battery pack 10. It can be understood that the end beams in . [0046] In some specific examples of the present application, as shown in FIGS. 15 and 16, the length of the cell 100 extends in the direction A along the entire length of the power battery pack 10. That is, the cell 100 extends from one end of the pack body 200 to the other end along the longitudinal direction A of the power battery pack 10, and the length of the cell 100 is the length of the power battery pack 10. It is filled in the longitudinal direction (A). Two or more cells 100 cannot be placed in the pack body 200 in the longitudinal direction (A) of the power battery pack 10, and the two ends of the cells 100 in the longitudinal direction are in the longitudinal direction (A). It can be fitted into two opposing end walls of the pack body 200, for example, and is fixed to the pack body 200. Therefore, there is no need for horizontal beams and vertical beams inside the pack main body 200, and the connected cells 100 are directly used as reinforcing ribs, greatly simplifying the structure of the pack main body 200 and reducing the space occupied by the reinforcing ribs. and reduces the space occupied by the mounting structure of the cell 100, thereby improving space utilization and durability capabilities. [0047] Of course, the embodiments of the present application are not limited to the absence of horizontal beams and vertical beams. In some embodiments of the present application, as shown in FIG. 15, a vertical beam 600 may be disposed on the pack body 200, and the vertical beam 600 may extend in the longitudinal direction of the power battery pack 10 ( It extends along A). A plurality of cells 100 are arranged along the width direction (B) of the power battery pack 10 to form a battery array, and the vertical beam 600 is arranged along the width direction (B) of the power battery pack 10. Dividing the battery array into at least two parts, each part of the battery array comprising at least one cell (100), and each part of the battery array forming a battery module (400). [0048] Of course, in some other embodiments of the present application, the horizontal beam 500 may be further disposed on the pack body 200, and the horizontal beam 500 may be located along the width direction B of the power battery pack 10. It is extended. The longitudinal direction of the cells 100 is arranged along the longitudinal direction (A) of the power battery pack 10, and the plurality of cells 100 are arranged along the width direction (B) of the power battery pack 10 to form a battery array. are arranged according to At least two battery array rows are arranged in the pack body 200 along the longitudinal direction (A) of the power battery pack 10, and each battery array row is arranged along the width direction (B) of the power battery pack 10. It includes a plurality of cells 100 arranged, and the horizontal beam 500 is located between two neighboring battery array rows. [0049] In some specific examples of the present application, the pack body 200 includes end beams located at two ends of the power battery pack 10 in the longitudinal direction A, and the two ends of the cell 100 in the longitudinal direction. The end is supported by end beams; The pack body 200 includes side beams located on two sides of the power battery pack 10 in the width direction B, and the side beams provide an inward pressing force to the cells 100 close to the side beams. [0050] As shown in FIG. 16, the pack body 200 includes a first side beam 201, a second side beam 202, a first end beam 203, and a second end beam 204. The first side beam 201, the first end beam 203, the second side beam 202, and the second end beam 204 are sequentially connected end to end. The first side beam 201 faces the second side beam 202 in the width direction (B) of the power battery pack 10, and the first end beam 203 is located in the longitudinal direction (B) of the power battery pack 10. Opposite the second end beam 204 at A). The first end beam 203 and the second end beam 204 provide support for the two ends of the cell 100 in the longitudinal direction, that is, one end of the cell 100 is supported by the first end beam 203. ), and the other end of the cell is supported by the second end beam 204. The first side beam 201 and the second side beam 202 provide pressing force to the two sides of the cells 100 in the thickness direction. That is, a plurality of cells 100 may be closely arranged between the first side beam 201 and the second side beam 202 along the width direction (B) of the power battery pack 10, and the plurality of cells To enable the 100 to fit together, the first side beam 201 applies a force toward the second side beam 202 to the cells 100 arranged close to the first side beam 201, and the second side beam 201 The beam 202 applies a force toward the first side beam 201 to the cells 100 disposed close to the second side beam 202. Additionally, the first side beam 201 and the second side beam 202 may limit the plurality of cells 100 in the width direction (B) of the power battery pack 10. Specifically, when the cells 100 swelling slightly, the cells 100 may be cushioned and provided with inward pressure to prevent the cells 100 from excessively swelling and deforming. [0051] In some specific examples of the present application, as shown in FIG. 15, the longitudinal direction of the cells 100 is arranged along the longitudinal direction A of the power battery pack 10, and the plurality of cells 100 are arranged in a battery array. are arranged along the width direction (B) of the power battery pack 10 to form, and at least two battery array layers are arranged in the pack body 200 along the height direction (C) of the power battery pack 10. . Accordingly, the amount of cells 100 is optimized to improve space utilization, improve energy density, and make it easier for BIC and low-voltage sampling to implement centralized synthesis. [0052] In some specific embodiments of the present application, a plurality of cells 100 may be assembled into a plurality of battery modules 400. The plurality of battery modules 400 may be arranged along the longitudinal direction A of the power battery pack 10 (as shown in FIG. 6). Alternatively, the plurality of battery modules 400 may be arranged along the width direction B of the power battery pack 10 (as shown in FIG. 15). Alternatively, the plurality of battery modules 400 may be arranged along the height direction C of the power battery pack 10 to form a multi-layer structure (as shown in FIG. 7). In other words, regardless of whether the cells 100 extend along the width direction (B) or the longitudinal direction (A) of the power battery pack 10, the plurality of cells 100 extend in the | Claim 1 A power battery pack configured to provide power to an electric vehicle, comprising: a pack body; a plurality of cells disposed in the pack body, wherein the cells have a length L 0 , width H 0 and thickness D 0 and L 0 >H 0 ≥D 0 Im - Includes; When the power battery pack is disposed in the electric vehicle, the longitudinal direction of the cell extends along the width direction or longitudinal direction of the electric vehicle; The longitudinal direction of the cell extends along the electric vehicle When extending along the width direction, the length L of the cell 0 And the size W of the body of the electric vehicle in the width direction is 46%≤L 0 /Satisfies W≤76%; or when the longitudinal direction of the cell extends along the longitudinal direction of the electric vehicle, the length L of the cell 0 and the size X of the body of the electric vehicle in the longitudinal direction is 40%≤L 0 /X≤76%, and the width F of the pack body and the size W of the body of the electric vehicle in the width direction satisfy 50%≤F/W≤80%. Claim 2 The power battery pack of claim 1, wherein the sum of volumes V1 of the plurality of cells and the volume V2 of the power battery pack satisfy V1/V2≥55%. Claim 3 delete Claim 4 The method of claim 1, wherein the longitudinal direction of the cells is arranged along the width direction of the power battery pack, and the plurality of cells are arranged along the longitudinal direction of the power battery pack; Only one cell is arranged in the power battery pack. A power battery pack accommodated in the pack body in the width direction of the pack. Claim 5 delete Claim 6 delete Claim 7 The method of claim 4, wherein at least one horizontal beam extending along the width direction of the power battery pack is disposed on the pack body, and the plurality of cells are arranged in the longitudinal direction of the power battery pack to form a battery array. arranged along the power battery pack, wherein the transverse beam divides the battery array into at least two parts along the longitudinal direction of the power battery pack, each part of the battery array comprising at least one cell. . Claim 8 The method of claim 1, wherein the longitudinal direction of the cells is arranged along the width direction of the power battery pack, and the plurality of cells are arranged along the longitudinal direction of the power battery pack to form a battery array, and at least two battery array rows are arranged in the pack body along the width direction of the power battery pack, each battery array row includes a plurality of cells arranged along the longitudinal direction of the power battery pack, A power battery pack, wherein at least one vertical beam extending along the longitudinal direction of the pack is disposed in the pack body, and the vertical beam is located between the two neighboring battery array rows. Claim 9 The method of claim 4 or 8, wherein the pack body includes side beams located on two sides of the power battery pack in the width direction, and two ends of the cell in the longitudinal direction include the side beams. Supported by; The pack body includes end beams located at two ends of the power battery pack in the longitudinal direction, the end beam providing an inward pressing force for cells close to the end beam. pack. Claim 10 delete Claim 11 The method of claim 1, wherein the longitudinal direction of the cells is arranged along the longitudinal direction of the power battery pack, and the plurality of cells are arranged along the width direction of the power battery pack; and only one cell is arranged in the power battery pack. A power battery pack accommodated in the pack body in the longitudinal direction of the pack. Claim 12 delete Claim 13 delete Claim 14 12. The method of claim 11, wherein at least one vertical beam extending along the longitudinal direction of the power battery pack is disposed on the pack body, and the plurality of cells are arranged in the width direction of the power battery pack to form a battery array. arranged along the power battery pack, wherein the longitudinal beam divides the battery array into at least two parts along the width direction of the power battery pack, each part of the battery array comprising at least one cell. . Claim 15 The method of claim 1, wherein the longitudinal direction of the cells is arranged along the longitudinal direction of the power battery pack, and the plurality of cells are arranged along the width direction of the power battery pack to form a battery array, and at least two battery array rows are arranged in the pack body along the longitudinal direction of the power battery pack, each battery array row includes a plurality of cells arranged along the width direction of the power battery pack, A power battery pack, wherein at least one transverse beam extending along the width direction of the pack is disposed on the pack body, wherein the transverse beam is located between the two neighboring battery array rows. Claim 16 The method of claim 11 or 15, wherein the pack body includes end beams located at two ends of the power battery pack in the longitudinal direction, and the two ends of the cell in the longitudinal direction are positioned at the end beams. Supported by; The pack body includes side beams located on two sides of the power battery pack in the width direction, the side beams providing an inward pressing force for cells close to the side beams. pack. Claim 17 delete Claim 18 delete Claim 19 delete Claim 20 delete Claim 21 delete Claim 22 The method according to any one of claims 1, 4, 8, 11, and 15, wherein the width direction of the power battery pack is arranged along the width direction of the body of the electric vehicle, The longitudinal direction of the power battery pack is arranged along the longitudinal direction of the body of the electric vehicle; or the width direction of the power battery pack is arranged along the longitudinal direction of the vehicle body, and the longitudinal direction of the power battery pack is arranged along the width direction of the vehicle body. Claim 23 16. The cell according to any one of claims 1, 4, 8, 11, and 15, wherein the cell comprises a battery body, the battery body having a length L, a width H, and a thickness D; , the length L of the battery body is greater than the width H, the width H of the battery body is greater than the thickness D, and the length L and the width H of the battery body satisfy L/H=4 to 21. Shiki, power battery pack. Claim 24 The method of any one of claims 1, 4, 8, 11, and 15, wherein the cell includes a battery body, and the length L of the battery body and the thickness D of the battery body are L A power battery pack that satisfies /D=23 to 208. Claim 25 The cell according to any one of claims 1, 4, 8, 11, and 15, wherein the cell includes a battery body, and the length L of the battery body and the volume V of the battery body are L /V=0.00045 mm -2 to 0.0015 mm -2 A power battery pack that meets the requirements. Claim 26 delete Claim 27 delete Claim 28 delete Claim 29 delete Claim 30 The method of any one of claims 1, 4, 8, 11, and 15, wherein the cell includes a battery body, and the length L of the battery body is in the range of 400 mm to 2500 mm. , power battery pack. Claim 31 The cell according to any one of claims 1, 4, 8, 11 and 15, wherein the cell is a square battery with an aluminum housing and includes a battery body and an explosion-proof valve; , The explosion-proof valve is disposed at at least one end of the battery body in the longitudinal direction of the battery body. Claim 32 delete Claim 33 delete Claim 34 delete Claim 35 delete Claim 36 delete Claim 37 delete Claim 38 delete Claim 39 delete Claim 40 delete Claim 41 delete Claim 42 delete Claim 43 delete Claim 44 delete | 비와이디 컴퍼니 리미티드
133 | KR102695805B1 | Granted | BYD CO LTD | Propulsion by batteries/cells¦Cell component details¦Electrolyte accumulators manufacture¦Batteries | 2019-12-09 | 2024-08-20 | Batteries, battery modules, battery packs and electric vehicles | Battery 100, battery module, battery pack 200, and electric vehicle. Battery 100 includes a housing 101 and a cell assembly disposed within the housing 101; The battery assembly includes a plurality of polar core groups (103) and a receiving space for accommodating the plurality of polar core groups (103); The polar core groups 103 are connected in series, and each polar core group 103 includes at least one polar core 1031; A separator plate 105 is disposed between at least two adjacent polarized core groups 103, and the separator plate 105 divides the receiving space into several receiving cavities 102, each receiving cavity 102 having a polarity. accommodates the core group 103; The cavity wall of the receiving cavity 102 includes a separator plate 105 and a separator membrane connected to the separator plate 105 . The battery 100 further includes a liquid injection channel 106, and the liquid injection channel 106 is disposed on at least one of the separator and the separator plate 105. | technology field [0001] See related applications [0002] This application is related to Chinese Patent Application No. 201911012284.5, entitled “Battery, Battery Module, Battery Pack and Electric Vehicle,” filed by BYD Co., Ltd. on October 23, 2019, which is hereby incorporated by reference in its entirety. claims priority for. [0003] field [0004] This application relates to the field of batteries, and in particular to batteries, battery modules, battery packs, and electric vehicles. Background technology [0005] As the popularity of new energy vehicles increases, the utilization requirements for power batteries within new energy vehicles are becoming increasingly higher. In particular, user requirements for the endurance driving range of new energy vehicles continue to increase. The total capacity of battery packs used by new energy vehicles needs to continue to improve. Additionally, in the process of using a power battery pack, it is required that internal consumption and heat generation caused by internal resistance are minimized. [0006] Generally, only one nude battery core or multiple nude battery cores connected in parallel are placed within the casing of the battery, and a single nude battery core or multiple nude battery cores connected in parallel provide the full voltage of the battery pack. cannot be improved. For example, the voltage of a lithium titanate battery is 2.4 V; The voltage of the lithium iron phosphate battery is 3.2 V, and the voltage of the ternary battery is 3.7 V; The voltage of the multi-polymer battery is 4.3 V. Therefore, when high voltage (high capacity) is required, multiple batteries are connected in series to form a thread battery set, and the battery set is then assembled into a power battery pack. Two adjacent batteries need to be connected via an external power connector to perform a power connection. In this case, there are many battery mounting structures, which result in high costs and heavy overall weight. Additionally, the installation structure occupies a relatively large internal space of the battery pack, reducing the overall capacity of the power battery pack. Placing more batteries side by side means more space is wasted. Additionally, because it is necessary to place multiple external power connectors to form power connections for multiple batteries, the internal resistance of the battery increases, thereby increasing the internal consumption and heat generation of the power battery pack during use. means of solving the problem [0007] The content of this application is intended to solve at least one of the technical problems existing in the related art. Accordingly, according to a first aspect of the present application, a battery is provided, the battery comprising: a housing and a battery core assembly disposed within the housing. [0008] The battery core assembly includes a plurality of electrode core sets and a receiving space used to receive the plurality of electrode core sets. The electrode core sets are connected in series, and each electrode core set includes at least one electrode core. A partition plate is disposed between at least two adjacent sets of electrode cores, the partition plate divides the receiving space into a plurality of receiving cavities, each of the receiving cavities receives a set of electrode cores, and the cavity walls of the receiving cavities are formed between the partition plate and the partition. It includes a separator connected to the plate. The battery further includes a liquid injection channel in a sealed state, and the liquid injection channel is provided on at least one of the separator and the partition plate. [0009] In an embodiment of the present application, before the battery core assembly is disposed within the housing, electrolyte is injected into at least one of the receiving cavities through a liquid injection channel on the receiving cavity. [0010] In an embodiment of the present application, a plugging portion is disposed on the liquid injection channel, and the plugging portion seals the liquid injection channel. [0011] In an embodiment of the present application, the battery core assembly includes a plurality of electrode core sets, a partition plate is disposed between two adjacent electrode core sets, and each of the receiving cavities receives one electrode core set. [0012] In an embodiment of the present application, a separator is positioned between the electrode core set and the housing, and the separator is connected to the partition plate in a sealing manner to form a sealed receiving cavity. [0013] In an embodiment of the present application, the sealed receiving cavity is formed by a tubular separator having openings at two ends and a partition plate that is sealed at the openings. [0014] In embodiments of the present application, the battery core assembly includes a separator bag and a partition plate and a set of electrode cores positioned within the separator bag, the partition plate being connected to the separator bag in a sealing manner to partition the separator bag into a plurality of receiving cavities. It happens. A set of electrode cores is disposed within each of the receiving cavities. [0015] In an embodiment of the present application, a liquid injection channel is provided on the partition plate, and the liquid injection channel is used to inject the electrolyte into the receiving cavity. [0016] In an embodiment of the present application, a partition plate is positioned between two adjacent sets of electrode cores, and liquid injection channels are used to inject electrolyte into at least one of the two sets of electrode cores on two sides of the partition plate. [0017] In an embodiment of the present application, the partition plate includes a side surface and a circumferential surface, the side surface being the surface of the partition plate facing the receiving cavity, and the circumferential surface being the surface of the partition plate facing the housing; [0018] The liquid injection channel includes a liquid inlet and a liquid outlet communicating with each other, the liquid inlet of the liquid injection channel is located on the circumferential surface of the partition plate, and the liquid outlet of the liquid injection channel is located on the side surface of the partition plate. . [0019] In an embodiment of the present application, one liquid inlet is provided on the circumferential surface of the partition plate and a liquid outlet is provided on one of the two lateral surfaces of the partition plate. [0020] In an embodiment of the present application, one liquid inlet is provided on the circumferential surface of the partition plate and a liquid outlet is provided on each of the two lateral surfaces of the partition plate. [0021] In an embodiment of the present application, the liquid injection channel includes a first channel and a second channel, the first channel penetrating the partition plate through the side surface of the partition plate, and the second channel extending from the circumferential surface of the partition plate. It extends toward the first channel and is connected to the first channel, and the plugging portion is disposed in the second channel. [0022] In an embodiment of the present application, the second channel includes an outer segment, a closed region and an inner segment, the closed region is located between the outer segment and the inner segment, and the first channel is connected to the second channel through the closed region. . The plugging portion includes a first segment positioned in the inner segment, a second segment positioned in the outer segment, and a third segment positioned in the closure area, the third segment sealing the first channel to seal the liquid injection channel. Do it. [0023] In an embodiment of the present application, the first channel and the second channel are provided in an alternating manner, the first channel is divided by the second channel into a first through hole and a second through hole, the first through hole and the second through hole The through holes are all connected to the closed area of ​​the second channel. [0024] In an embodiment of the present application, the plugging portion is connected to the second channel by an interference fit. [0025] In an embodiment of the present application, the partition plate includes two side surfaces, a first liquid inlet and a second liquid inlet are provided on the circumferential surface of the partition plate, and the liquid outlet is on the two side surfaces of the partition plate. provided on each side, the liquid outlet on one of the two side surfaces of the partition plate is indicated as a first liquid outlet, and the liquid outlet on the other side surface is indicated as a second liquid outlet; [0026] The first liquid inlet communicates with the first liquid outlet, and the second liquid inlet communicates with the second liquid outlet. [0027] In an embodiment of the present application, the separator includes a separator body and a protruding portion projecting outward from the separator body, the liquid injection channel is an opening provided on the protruding portion, and the opening is sealed by hot melting. [0028]In an embodiment of the present application, each electrode core set includes a first electrode lead member and a second electrode lead member used to draw electric current, and the first electrode lead member and the second electrode of at least one electrode core set The draw-out members are disposed on two opposite sides of the electrode core set along the first direction; The first direction is the placement direction of the electrode core set in the battery core assembly. [0029] In an embodiment of the present application, the longitudinal direction of the electrode core set extends along the first direction, and the longitudinal direction of the battery extends along the first direction. [0030] In embodiments of the present application, the battery is generally cubic, and the battery has a length (L), a width (H), and a thickness (D), wherein the length (L) is greater than the width (H) of the battery and the width (H ) is greater than the thickness (D) of the battery, and the length (L) of the battery is 400 mm to 2500 mm. [0031] In embodiments of the present application, the thickness of the battery is greater than 10 mm. [0032] In the implementation of the present application, the length (L) and width (H) of the battery satisfy L/H=4-21. [0033] In an embodiment of the present application, a connection through hole is provided on the partition plate, the first electrode lead-out member of one of the two adjacent electrode core sets is electrically connected to the second electrode lead-out member of the other electrode core set, and The connection piece of the first electrode lead-out member and the second electrode lead-out member is positioned in the connection through hole on the partition plate between the two electrode core sets. [0034] In an embodiment of the present application, a sealing structure is disposed in the connecting through-hole, the sealing structure is used to package the connecting piece in the connecting through-hole, and the sealing structure is used to seal the electrolyte in a set of two adjacent electrode cores on two sides of the partition plate. Seal the connection through hole to isolate the. [0035] In embodiments of the present application, the battery core assembly includes an electrode core connector, wherein a first electrode lead member of one of two adjacent electrode core sets is electrically connected to a second electrode lead member of the other electrode core set through the electrode core connector. It is connected to [0036] In an embodiment of the present application, a connection through hole is provided on the partition plate, an electrode core connector penetrates the connection through hole, a sealing structure is disposed in the connection through hole, and the sealing structure connects the electrode core connector to the connection through hole. Used for packaging, the sealing structure seals the connecting through holes to isolate the electrolyte in two adjacent sets of electrode cores on the two sides of the partition plate. [0037] In an embodiment of the present application, the electrode core connector and the partition plate are formed integrally. [0038] In an embodiment of the present application, the electrode core connector includes a copper connecting piece and an aluminum connecting piece, and the location of the electrical connection between the copper connecting piece and the aluminum connecting piece is inside the partition plate. [0039] In an embodiment of the present application, the partition plate is an insulating partition plate. [0040] In an embodiment of the present application, the battery core assembly further includes a detection unit, the detection unit being electrically connected to the electrode core set and detecting a state of the electrode core set. [0041] In an embodiment of the present application, the housing is a metal housing. [0042] In embodiments of the present application, the battery is a lithium ion battery. [0043] According to a second aspect of the present application, a battery module including a battery according to any one of the above embodiments is provided. [0044] According to a third aspect of the present application, a battery pack including the battery or the battery module according to any one of the above embodiments is provided. [0045] According to a fourth aspect of the present application, an electric vehicle including the battery pack is provided. [0046] Compared with related technology, the present application has the following advantageous effects: first, a plurality of electrode core assemblies are connected in series within the housing of the battery, so that the capacity of the battery can be improved; Second, a set of electrode cores is positioned within the receiving cavity, and liquid injection channels are provided on the cavity walls of each of the plurality of receiving cavities. In this way, the electrolyte can be injected through independent channels into each receiving cavity housing a set of electrode cores, thereby realizing the shortest liquid injection path. The electrolyte can flow into the corresponding receiving cavity in a timely manner through the liquid injection channel, ensuring that the electrolyte can soak the electrode core set in a timely and effective manner. By the configuration of the multiple liquid injection channels, the content of the electrolyte in each receiving cavity can be accurately controlled, ensuring the consistency of the electrolyte in the multiple receiving cavities. Additionally, the liquid injection channel is in a sealed state to prevent the liquid injection channel from connecting two adjacent electrode core receiving cavities; That is, after liquid injection is completed, the liquid injection channel is in a sealed state to isolate the two adjacent electrode core receiving cavities. In this case, the electrolyte will not flow between the adjacent electrode core receiving cavities and will not affect each other, and the electrolyte will not decompose due to the large potential difference, thereby ensuring the safety and service life of the battery. Finally, the liquid injection hole of the battery is disposed on the receiving cavity in the present application, and the housing is sleeved outside the receiving cavity so that the liquid injection hole is provided inside the housing. In this case, too many openings are not designed on the surface of the housing, and the integrity of the battery is relatively good. The housing achieves a double sealing effect for the liquid injection hole. If the electrolyte in one internal receiving cavity leaks, the other receiving cavity still remains intact. In this case, an internal short circuit may not be caused by conduction of the electrolyte. The sealing performance and safety of the entire battery are greatly improved, the lifespan of the battery is improved, and the manufacturing technology of the housing is also simplified. [0047] Additional aspects and advantages of the present application will be given in part in the following description, and other aspects will become apparent from the following description or may be learned from practice of the present application. Brief description of the drawing [0048] 1 is a schematic structural diagram of a battery according to an embodiment of the present application. Figure 2 is an exploded view of a battery according to an embodiment of the present application. Figure 3 is a front view of a battery according to an embodiment of the present application. FIG. 4 is a cross-sectional view taken along the A-A direction of FIG. 3. Figure 5 is a partial enlarged view of B in Figure 4. Figure 6 is a front view of a battery according to another embodiment of the present application. Figure 7 is a cross-sectional view taken along the C-C direction of Figure 6. Figure 8 is a partial enlarged view of D in Figure 7. Figure 9 is a schematic structural diagram of a partition plate connected to an electrode core connector according to another embodiment of the present application. Figure 10 is a schematic structural diagram of a liquid injection channel provided on a partition plate according to another embodiment of the present application. Figure 11 is a partial schematic structural diagram of a plugging portion fitted into a liquid injection channel in a sealing manner according to another embodiment of the present application. Figure 12 is a schematic structural diagram of a battery pack according to an embodiment of the present application. Specific details for carrying out the invention [0049] Examples of the present application will be described in detail below. Examples of embodiments are shown in the accompanying drawings. Identical or similar elements and elements having identical or similar functions are indicated by like reference numerals throughout the description. The embodiments described below with reference to the accompanying drawings are illustrative and merely illustrative of the present application and should not be construed as limitations to the present application. [0050]In the description of this application, “center”, “longitudinal”, “lateral”, “length”, “width”, “thickness”, “top”, “bottom”, “anterior”, “posterior”, “left”. Relative terms such as ", "right", "vertical", "horizontal", "top", "bottom", "inside", "outside", "axial", "radial", and "circumferential" It should be noted that it should be interpreted as referring to the orientation or positional relationship as shown in the drawings. These relative terms are for convenience and simplicity of description of the present application and do not indicate or imply that a particular device or element has a particular orientation or needs to be constructed or operated in a particular orientation. Accordingly, it should not be construed as a limitation on the present application. [0051] In a related art, patent CN201110021300.4 provides an internal series battery set including a battery housing and a plurality of electrode core sets disposed in one battery housing, wherein the plurality of electrode core sets are connected in series, and two adjacent electrodes The core sets are separated by partition plates. Therefore, compared to multiple batteries placed side by side, multiple sets of electrode cores placed within one battery housing reduce installation structures within the casing and external installation structures, increase space utilization, and ensure the full capacity of the power battery pack. Do it. Additionally, fewer external power connectors are used, and sets of immediately adjacent electrode cores within the housing are instead connected in series. In this way, the connection stability and reliability of the power connector do not need to be considered, and connection components can be reduced, thereby further reducing the internal consumption of the power battery pack in use. In this patent, because multiple sets of electrode cores are connected in series side by side, the battery has a relatively high potential difference. Therefore, if multiple sets of electrode cores in series share the electrolyte in the cavity, the electrolyte becomes prone to decomposition due to the high potential difference, leading to failure of the battery. Therefore, to solve the above problem, in the above patent, a partition plate is disposed between two adjacent sets of electrode cores. A partition plate separates the set of electrode cores within each cavity, with each cavity having an independent electrolyte. [0052] However, in patent CN201110021300.4, since the partition plate divides the interior of the housing into a number of independent cavities, CN201110021300.4 describes how the electrolyte is injected into each independent cavity while ensuring that the two adjacent cavities are isolated, and the liquid It does not solve the problem of how to implement the sealing of the injection, and the problem is not solved in CN201110021300.4. [0053] Accordingly, as shown in FIGS. 1 and 2, the present application provides a battery 100 including a housing 101 and a battery core assembly disposed within the housing 101. The battery core assembly includes a plurality of electrode core sets 103 and a receiving space used to accommodate the plurality of electrode core sets 103. The electrode core sets 103 are connected in series, and each electrode core set 103 includes at least one electrode core 1031. A partition plate (105) is disposed between at least two adjacent sets of electrode cores (103). The partition plate 105 divides the receiving space into a plurality of receiving cavities 102. Each of the receiving cavities 102 receives an electrode core set 103, and the cavity wall of the receiving cavity 102 has a partition plate 105 and a separator connected to the partition plate 105 (e.g., as described in the following description). It includes a separator bag (104). The battery further includes a liquid injection channel in a sealed state, and the liquid injection channel is provided on at least one of the separator and the partition plate. [0054] In this application, the mentioned electrode core 1031 is a common electrode core in the field of power batteries. The electrode core 1031 and the electrode core set 103 are components inside the casing of the battery 100, and cannot be understood as the battery 100 itself. This may be an electrode core 1031 formed by winding or it may be an electrode core 1031 formed by lamination. Generally, the electrode core 1031 includes at least a positive electrode plate, a membrane, a negative electrode plate, and an electrolyte. Electrode core 1031 generally refers to an assembly that is not completely sealed. Accordingly, the battery referred to in this application is battery 100, and cannot be simply understood as a battery module or battery set because the battery includes a plurality of electrode cores 1031. In the present application, the electrode core set 103 may be formed by independent electrode cores 1031, or may include at least two electrode cores 1031, wherein the at least two electrode cores 1031 are electrode cores. connected in parallel to form a set (103). For example, two electrode cores 1031 are connected in parallel to form an electrode core set 103; Four electrode cores 1031 are connected in parallel to form an electrode core set 103. In the present application, the separator may be attached to the surface of the electrode core set 103, or may be arranged to be spaced apart from the electrode core set 103 along the circumferential direction of the electrode core set 103. When the separator is disposed along the circumferential direction of the electrode core set 103 and spaced apart from the electrode core set 103, in one embodiment, the partition plate 105 supports and opens the separator, and the partition plate 105 seals it. It is connected to the separator in a certain way, and a gap may be disposed between the outer surface of the electrode core set 103 and the separator. That is, in the present application, the receiving cavity 102 formed by the separator and the partition plate 105 need only be capable of sealing the electrode core set 103 within the receiving cavity 102. [0055] A plurality of electrode core sets 103 are connected in series. [0056] In the present application, when a plurality of electrode core sets 103 are connected in series, because the voltages of different electrode core sets 103 are different, a part of the casing, such as an aluminum casing, may have an excessively low potential. . In this case, lithium ions are likely to be embedded inside the casing to form a lithium-aluminum alloy, resulting in corrosion of the aluminum casing. Accordingly, in this embodiment, a separator is disposed between the housing 101 and the electrode core set 103 to prevent contact between the electrolyte and the housing 101. The separator has specific insulating properties and corrosion resistance to the electrolyte, and the material of the separator is not particularly limited as long as the material of the separator is insulating and does not react with the electrolyte. In some embodiments, the material of the separator may include polypropylene (PP), polyethylene (PE), or a multilayer composite membrane. For example, in some embodiments, the multilayer composite membrane includes an inner layer, an outer layer, and an intermediate layer positioned between the outer and inner layers. In some embodiments, the inner layer includes a plastic material, for example, the inner layer may be made of an insulating material that has relatively little reaction with the electrolyte in the separator. In some embodiments, the inner layer may be made of PP or PE. In some embodiments, the intermediate layer includes a metallic material. A material that can prevent moisture permeation from the outside of the battery and prevent leakage of the internal electrolyte is used as the metal layer. In some embodiments, the middle layer consists of aluminum foil, stainless steel foil, copper foil, etc. Considering formability, light weight and cost, in some embodiments, the middle layer is made of aluminum foil, and preferably pure aluminum matrix material or aluminum iron matrix alloy material is selected as the material of the aluminum foil. The outer layer is generally a protective layer made of a material such as polyester material or nylon material with a high melting point, which has relatively strong mechanical performance and can protect the battery by preventing external forces from causing damage to the battery. When the inner layer is a multilayer composite membrane, in one of the embodiments the inner layer is an aluminum-plastic composite membrane. [0057] In some embodiments, the separator is flexible to facilitate processing and prevent the separator from being punctured. In some embodiments, the thickness of the separator is between 80 μm and 200 μm. [0058]In the present application, multiple electrode core sets 103 are connected in series, and there is an internal short circuit problem when electrolytes in different electrode core sets 103 are connected. Additionally, because there is a relatively high potential difference between different electrode core sets 103 (for example, when using a lithium iron phosphate battery, the potential difference is approximately 4.0 volts to 7.6 volts), the electrolyte located within the electrode core set is subject to the potential difference. There is a high possibility that it will decompose due to this, affecting the performance of the battery. Therefore, the partition plate 105 is disposed between adjacent electrode core sets 103. In some embodiments, to achieve better insulation and isolation functions, the partition plate 105 is made of an insulating material. That is, the partition plate 105 is an insulating partition plate 105. Therefore, the two adjacent electrode core sets 103 can be directly isolated by the partition plate 105, and the insulation between the two adjacent electrode core sets is maintained without performing any other operations. [0059] In the present application, the partition plate 105 divides the receiving space into a plurality of receiving cavities 102, and each receiving cavity 102 receives a set of electrode cores. That is, unlike existing battery modules, two adjacent receiving cavities 102 share one partition plate 105. Therefore, the battery 100 described herein is different from battery modules in the related art. [0060] To inject electrolyte into the receiving cavity 102, the battery 100 further includes a liquid injection channel 106. In some embodiments, a liquid injection channel 106 may be provided on the separator. In some embodiments, the liquid injection channel 106 may alternatively be provided on the separator 105. The quantity of liquid injection channels 106 is not particularly limited and may be one or more. [0061] In some embodiments of the present application, the liquid injection channel 106 is provided on at least one of the separator and the partition plate 105 rather than on the housing 101 of the battery. That is, the housing 101 of the battery is not provided with a liquid injection channel. Before the battery core assembly is disposed within the housing 101, electrolyte is injected directly into at least one receiving cavity 102 through a liquid injection channel on the receiving cavity. That is, liquid injection into the battery 100 is completed first, and then the housing 101 is sealed. [0062] In the related art, a liquid injection hole is generally provided on the housing 101, and as the amount of liquid injection hole increases, the manufacturing difficulty of the housing 101 increases, and the sealing performance of the liquid injection hole is strictly required. . Once electrolyte leaks, problems such as short circuits can occur. In the present application, a liquid injection channel 106 is provided on at least one of the separator and the partition plate 105, the injection is first completed, and then the casing of the battery is sealed. That is, the liquid injection hole is provided inside the housing. The housing 101 achieves a secondary sealing effect for the liquid injection channel 106, and the sealing performance of the entire battery is significantly improved. Even if the electrolyte in one of the receiving cavities leaks, the other receiving cavity still remains intact. Therefore, leakage of electrolyte in other receiving cavities may not cause problems. Additionally, the liquid injection channel is open on at least one of the partition plate 105 and the separator rather than the housing, and sealing the liquid injection channel may be relatively easy. For example, if a liquid injection hole is provided on a separator, and the separator is plastic, the sealing requirements of the liquid injection hole can be met when high-temperature melting is used for sealing. In some specific embodiments, the separator includes a separator body and a protruding portion that projects outwardly from the separator body. In this case, the protruding portion may be provided with an opening as a liquid injection channel, and after liquid injection is completed, the opening is sealed by high-temperature melting. [0063] In the present application, after the liquid injection of the receiving cavity 102 is completed, the liquid injection channel on at least one of the partition plate 105 and the separator is in a sealed state. Meanwhile, this can prevent the electrolyte in the receiving cavity from contacting the housing and corroding the housing; On the other hand, the electrolyte may not flow between adjacent electrode core receiving cavities, so they do not affect each other, and may not decompose due to a large potential difference, thereby ensuring the safety and life of the battery. [0064] In an embodiment of the present application, the housing includes a housing body having openings at | Claim 1 A battery including a housing and a battery core assembly disposed in the housing, wherein the battery core assembly includes a plurality of electrode core sets and a receiving space used to accommodate the plurality of electrode core sets, and the electrode core sets are arranged in series. connected to each other, the electrode core sets each including at least one electrode core; a partition plate is disposed between at least two adjacent electrode core sets, the partition plate divides the receiving space into a plurality of receiving cavities, Each of the receiving cavities receives the electrode core set, and the cavity wall of the receiving cavity includes the partition plate and a separator connected to the partition plate; The battery further includes a liquid injection channel in a sealed state, A battery wherein a liquid injection channel is provided on at least one of the separator and the partition plate. Claim 2 The battery of claim 1, wherein before the battery core assembly is disposed within the housing, electrolyte is injected into at least one of the receiving cavities through the liquid injection channel on the receiving cavity. Claim 3 The battery according to claim 1 or 2, wherein a plugging portion is disposed on the liquid injection channel, and the plugging portion seals the liquid injection channel. Claim 4 3. The battery core assembly according to claim 1 or 2, wherein the battery core assembly includes a plurality of electrode core sets, the partition plate is disposed between two adjacent electrode core sets, and each of the receiving cavities contains one electrode core set. A battery that accommodates. Claim 5 3. The method of claim 1 or 2, wherein the separator is positioned between the electrode core sets and the housing, the separator is connected to the partition plate in a sealing manner to form a sealed accommodating cavity; and the sealed accommodating cavity. A battery wherein the cavity is formed by a tubular separator having openings at two ends and partition plates sealed at the openings. Claim 6 3. The battery core assembly of claim 1 or 2, wherein the battery core assembly includes a separator bag and partition plates and electrode core sets positioned within the separator bag, the partition plates dividing the separator bag into the plurality of receiving cavities. In order to do so, it is connected to the separator bag in a sealed manner; A battery wherein the electrode core set is disposed within each of the receiving cavities. Claim 7 The battery according to claim 1 or 2, wherein the liquid injection channel is provided on the partition plate, and the liquid injection channel is used to inject electrolyte into the receiving cavity. Claim 8 8. The method of claim 7, wherein the partition plate is positioned between two adjacent sets of electrode cores, and the liquid injection channel is used to inject electrolyte into at least one of the two sets of electrode cores on two sides of the partition plate. ; The partition plate includes side surfaces and a circumferential surface, the side surfaces being surfaces of the partition plate facing the receiving cavity, and the circumferential surface being a surface of the partition plate facing the housing; The liquid injection channel includes a liquid inlet and a liquid outlet in communication with each other, the liquid inlet of the liquid injection channel is located on the circumferential surface of the partition plate, and the liquid outlet of the liquid injection channel is located on the partition plate. A battery positioned on the side surface of. Claim 9 9. The method of claim 8, wherein one liquid inlet is provided on the circumferential surface of the partition plate and the liquid outlet is provided on one of the two lateral surfaces of the partition plate; A battery as claimed in claim 1, wherein one liquid inlet is provided on the circumferential surface of the partition plate, and the liquid outlet is provided on each of the two lateral surfaces of the partition plate. Claim 10 10. The method of claim 9, wherein the liquid injection channel includes a first channel and a second channel, the first channel penetrating the partition plate through the side surfaces of the partition plate, and the second channel penetrating the partition plate. extending from the circumferential surface of the plate toward and connected to the first channel, a plugging portion disposed within the second channel; A battery in which the plugging portion is connected to the second channel by interference fitting. Claim 11 11. The method of claim 10, wherein the second channel includes an outer segment, a closed region and an inner segment, the closed region is located between the outer segment and the inner segment, and the first channel extends through the closed region to the inner segment. connected to a second channel; The plugging portion includes a first segment located in the inner segment, a second segment located in the outer segment, and a third segment located in the closed area, wherein the third segment seals the liquid injection channel. sealing the first channel; the first channel and the second channel are provided in an alternating manner, and the first channel is divided into a first through hole and a second through hole by the second channel, The battery of claim 1, wherein the first through hole and the second through hole are both connected to the closed region of the second channel. Claim 12 9. The method of claim 8, wherein the partition plate includes two lateral surfaces, a first liquid inlet and a second liquid inlet are provided on the circumferential surface of the partition plate, and the liquid outlet is located on the circumferential surface of the partition plate. provided on each of two side surfaces, wherein the liquid outlet on one of the two side surfaces of the partition plate is designated as a first liquid outlet, and the liquid outlet on the other side surface is designated as a second liquid outlet; The battery wherein the first liquid inlet communicates with the first liquid outlet, and the second liquid inlet communicates with the second liquid outlet. Claim 13 The method of claim 1 or 2, wherein the separator includes a separator main body and a protruding portion protruding outward from the separator main body, the liquid injection channel is an opening provided in the protruding portion, and the opening is melted at a high temperature. Sealed battery. Claim 14 3. The method of claim 1 or 2, wherein each of the electrode core sets includes a first electrode lead member and a second electrode lead member used to draw electric current, and the first electrode of at least one electrode core set The pull-out member and the second electrode pull-out member are disposed on two opposite sides of the electrode core set along a first direction; The first direction is a direction of arrangement of electrode core sets in the battery core assembly. Claim 15 15. The battery of claim 14, wherein the battery is generally cubic, and the battery has a length (L), a width (H) and a thickness (D), wherein the length (L) is greater than the width (H) of the battery and the width (D) is greater than the width (H) of the battery. (H) is greater than the thickness (D) of the battery, the length (L) of the battery is 400 mm to 2500 mm, the thickness (D) of the battery is greater than 10 mm; the length (L) of the battery and The width (H) satisfies L/H=4-21; The longitudinal direction of the electrode core set extends along the first direction, and the longitudinal direction of the battery extends along the first direction. Claim 16 15. The method of claim 14, wherein a connection through hole is provided in the partition plate, and the first electrode pull-out member of one of the two adjacent electrode core sets is electrically connected to the second electrode pull-out member of the other electrode core set. , the connection piece of the first electrode lead-out member and the second electrode lead-out member is positioned within the connection through hole on the partition plate between the two electrode core sets; A sealing structure is disposed within the connecting through hole, the sealing structure is used to package the connecting piece within the connecting through hole, and the sealing structure is configured to seal the electrolyte in the two adjacent electrode core sets on two sides of the partition plate. Sealing the connection through hole to isolate the battery. Claim 17 15. The battery core assembly of claim 14, wherein the battery core assembly includes an electrode core connector, and the first electrode pull-out member of one of the two adjacent electrode core sets is connected to the second electrode of the other electrode core set through the electrode core connector. electrically connected to the lead-out member; A connection through hole is provided on the partition plate, the electrode core connector penetrates the connection through hole, a sealing structure is disposed in the connection through hole, and the sealing structure stores the electrode core connector in the connection through hole. used for packaging, wherein the sealing structure seals the connecting through hole to isolate the electrolyte in the two adjacent electrode core sets on two sides of the partition plate; The electrode core connector and the partition plate are formed integrally; A battery in which the partition plate is an isolation plate. Claim 18 The battery according to claim 17, wherein the electrode core connector includes a copper connecting piece and an aluminum connecting piece, and the location of the electrical connection between the copper connecting piece and the aluminum connecting piece is inside the partition plate. Claim 19 A battery pack comprising the battery according to claim 1 or 2. Claim 20 An electric vehicle comprising a battery pack according to claim 19. | 비와이디 컴퍼니 리미티드
134 | KR102688516B1 | Granted | BYD CO LTD | Small-sized cells cases/jackets¦Electric propulsion mounting¦Cells structural combination¦Cell lids/covers¦Propulsion by batteries/cells¦Li-accumulators¦Battery/fuel cell control arrangement¦Vehicles¦Batteries | 2019-06-21 | 2024-07-29 | Single cells, power battery packs and electric vehicles | Single cells, power battery packs and electric vehicles. A single cell comprises a cell body, which has a length L, a width H, and a thickness D. The length L of the cell body is greater than the width H, the width H of the cell body is greater than the thickness D, the length L of the cell body is greater than 600 mm, and the length L and width H of the cell body satisfy L/H=4-21. do. | technology field [0001] <Cross-reference to related applications> [0002] This application is made by BYD Company Limited on January 9, 2019, China Patent Application No. "201910021244.0", "201910020967.9", "201910021246.X", "201910021248.9", and "201910021247.4 Priority is claimed for “No.”, and “No. 201910020925.5”. The entire contents of the above-referenced applications are incorporated herein by reference. [0003] <Technology field> [0004] This application relates to the technical field of batteries, and in particular to cells, power battery packs with cells, and electric vehicles with power battery packs. Background technology [0005] In related technology, for example, a power battery pack applied to an electric vehicle mainly includes a pack body and a plurality of battery modules mounted on the pack body. Each battery module is assembled by a plurality of cells. User requirements for battery life of electric vehicles are increasing. However, when the space on the bottom of the vehicle body is limited, the power battery packs of the prior art have the problem of low space utilization, and the energy density of these power battery packs cannot meet the requirements, gradually hindering the development of electric vehicles. It is becoming an important factor. [0006] In the relevant prior art, the size of the cells would not be too large due to limitations from the cells' internal resistance and overcurrent. After the cells are assembled into a battery module, when the battery module is placed on the battery tray, the two opposing ends of the cells form two opposing side beams arranged in the battery pack due to the small size and short length of the cells. ) cannot be inserted into the Accordingly, a transverse beam 500' and/or a longitudinal beam 600' (shown in Figure 1) need to be provided in the receiving device to facilitate cell assembly. [0007] As shown in Figure 1, the housing 200" of the power battery pack 10' is often equipped with a plurality of mounting battery modules 400' by means of a horizontal beam 500' and a vertical beam 600'. The battery modules 400' are divided into regions and are sequentially arranged on the horizontal beam 500' or the vertical beam 600'. The plurality of cells are arranged to form a cell array, where both the end plates and/or side plates are disposed outside the cell array. The plates and side plates are fixed to define a space for receiving the cell array, and the end plates and side plates are connected by screws or other connecting members such as pull rods. Fix the cell array. [0008] The applicant believes that since the battery modules 400' are fixed by screws on the transverse beam 500' or the longitudinal beam 600', space is wasted and weight is lost due to the use of screws or other connecting members. It was found through experiments and analysis that it increases. Additionally, since the battery modules 400' are all designed with end plates and side plates having constant thickness and height, the space inside the housing 200" is wasted, reducing the volume utilization of the housing 200". It becomes lower. Typically, for a prior art power battery pack 10', the ratio of the sum of the volumes of the cells in the housing 200" to the volume of the housing 200" is about 50%, or less than 40%. [0009] In the case of the power battery pack 10' provided in embodiments of the prior art, the end plates and side plates of the battery module 400', and the connection and mounting methods inside the power battery pack 10' are housing ( 200") reduces the utilization of the internal space. As a result, in the power battery pack 10', the ratio of the sum of the volumes of the cells to the volume of the housing 200" is too low, and the energy density decreases the battery life of electric vehicles. cannot meet the increasing demands of users. [0010] This application is intended to solve at least one of the technical problems existing in the prior art. From this point of view, the purpose of the present application is to improve the space utilization by facilitating the overall arrangement in the power battery pack with high heat dissipation ability and to increase the energy density of the power battery pack, thereby prolonging the battery life of the power battery pack. It provides strengthening cells. [0011] The present application also provides a power battery pack with cells. [0012] The present invention also provides an electric vehicle with a power battery pack. [0013] According to an embodiment of the first aspect of the present application, a cell is provided including a cell body, the cell body having a length L, a width H and a thickness D. The length L of the cell body is greater than the width H, the width H of the cell body is greater than the thickness D, the length L of the cell body is greater than 600 mm, and the length L and width H of the cell body satisfy L/H=4-21. do. [0014] The cell according to the embodiment of the present application has a high heat dissipation ability and facilitates overall arrangement in the power battery pack, improving space utilization and increasing the energy density of the power battery pack, thereby enhancing the battery life of the power battery pack. [0015] According to an embodiment of the second aspect of the present application, there is provided a housing; A power battery pack including a plurality of cells according to an embodiment of the first aspect of the present application arranged in a housing is provided. [0016] The power battery pack according to the embodiment of the present application has the advantages of high space utilization, high energy density, and long battery life by using cells according to the embodiment of the first aspect of the present application. [0017] According to an embodiment of the third aspect of the present application, an electric vehicle including a power battery pack according to the embodiment of the second aspect of the present application is provided. [0018] In the electric vehicle according to the embodiment of the present application, by using the power battery pack according to the embodiment of the second aspect of the present application, battery life can be improved without expanding the space occupied by the battery. [0019] Other aspects and advantages of the present application will be set forth in the following description, some of which will be apparent from the following description, or may be learned from practice of the present application. Brief description of the drawing [0020] 1 is an exploded view of a power battery pack provided in the prior art. Figure 2 is a cross-sectional view of a power battery pack according to an embodiment of the present application. Figure 3 is a three-dimensional diagram of a power battery pack according to an embodiment of the present application. Figure 4 is an exploded view of a power battery pack according to an embodiment of the present application. Figure 5 is a schematic structural diagram of a cell according to an embodiment of the present application. Figure 6 is a schematic diagram showing an arrangement method of battery modules in a power battery pack according to an embodiment of the present application. Figure 7 is a schematic diagram showing an arrangement method of battery modules in a power battery pack according to another embodiment of the present application. Figure 8 is a schematic structural diagram of an electric vehicle formed to have a housing for a power battery pack according to an embodiment of the present application. Figure 9 is a schematic structural diagram of an electric vehicle according to an embodiment of the present application. Figure 10 is an exploded view of an electric vehicle according to an embodiment of the present application. FIG. 11 is an enlarged view of area G of FIG. 2. Figure 12 is a three-dimensional diagram of a power battery pack according to a first optional embodiment of the present application. Figure 13 is a three-dimensional diagram of a power battery pack according to a second optional embodiment of the present application. Figure 14 is a three-dimensional diagram of a power battery pack according to a third optional embodiment of the present application. Figure 15 is a three-dimensional diagram of a power battery pack according to the fourth embodiment of the present application. Figure 16 is a three-dimensional diagram of a power battery pack according to a fifth optional embodiment of the present application. Reference numbers: Related technologies: 10' power battery pack, 200" housing, 400' battery module, 600' vertical beam, 500' horizontal beam This application: 1 electric vehicle, 10 power battery pack, 100 cells, 110 cell body, 200 housing, 210 tray, 220 top cover, 201 first side beam, 202 second side beam, 203 first end beam, 204 second end beam, 222 exhaust passage, 221 gas inlet 400 battery module 101 first electrode tab, 102 second electrode tab, 103 anti-explosion valve, 600 vertical beam, 500 horizontal beam Length direction of A power battery pack (10), B width direction of power battery pack (10), C height direction of power battery pack (10) The length of the L cell body 110, the width of the H cell body 110, the thickness of the D cell body 110, the width of the W vehicle body, and the width of the F housing 200. Specific details for carrying out the invention [0021] Hereinafter, embodiments of the present application will be described in detail, and examples of the embodiments are shown in the accompanying drawings, wherein identical or similar elements or elements having identical or similar functions are referred to as identical or similar references throughout the description. It is indicated by numbers. The embodiments described below with reference to the accompanying drawings are illustrative and are used only to describe the present application and should not be construed as limitations on the present application. [0022] In the description of this application, “vertical”, “transverse”, “length”, “width”, “thickness”, “inside” and “outside”. Orientation or position relationships indicated by terms such as "(outside)" are based on the orientation or position relationships shown in the accompanying drawings, and require the referenced device or component to have a specific orientation or be configured for a specific orientation. It should be understood that it is used only for ease and brevity of illustration and explanation rather than to indicate or imply that it should operate. Accordingly, these terms should not be construed as limiting the present application. [0023] Also, in the description of this application, “a plurality” means two or more than two. [0024] Considering the current status of power battery packs in related technology, this application provides a power battery pack and an electric vehicle having the power battery pack. Power battery packs have the advantages of high space utilization, high energy density and long battery life. [0025] The power battery pack 10 according to an embodiment of the present application is described with reference to the attached drawings. [0026] As shown in FIGS. 2 to 16 , the power battery pack 10 according to an embodiment of the present application includes a housing 200 and a plurality of cells 100. [0027] A plurality of cells 100 are provided in the housing 200, and the housing 200 may be understood as a housing for accommodating the plurality of cells 100. For example, the housing 200 may include a tray 210 and a top cover 220. Tray 210 and top cover 220 work together to define a space that accommodates a plurality of cells 100 . A plurality of cells 100 are provided on a tray 210 and covered by an upper cover 220. The sum V1 of the volumes of the plurality of cells 100 and the volume V2 of the power battery pack 10 satisfy V1/V2≥55%. [0028] Those skilled in the art will know that V1 is the product of the volume of each cell 100 and the number of cells 100, and V2 is the overall three-dimensional shape defined by the external profile of the power battery pack 10. It can be understood that the volume, that is, the volume including the internal space of the battery pack 10, is the volume of a three-dimensional area surrounded by the space by the external profile of the battery pack 10. In electric vehicles, V1/V2 can be defined as the space utilization ratio. [0029] In the power battery pack 10 according to an embodiment of the present application, the ratio of the sum of the volumes of the cells 100 to the volume of the power battery pack 10, that is, V1/V2, is defined as ≥55%, so that the power battery Space utilization of the pack 10 is improved, and more cells 100 can be arranged in the power battery pack 10. In other words, more energy supply structures are arranged in a unit space to increase energy density, thereby increasing battery life without expanding the occupied space. [0030] In some embodiments of the invention, V1/V2≥60%. [0031] In some embodiments of the invention, V1/V2≥62%. [0032] In some embodiments of the invention, V1/V2≥65%. [0033] A person skilled in the art will understand that due to some factors, for example, anti-collision space at the bottom of the tray, liquid cooling system, thermal insulation, insulation protection, accessories for thermal safety, flame exhaust passage and high-voltage distribution. Since peripheral components, including modules, occupy the internal space of the housing 200, it can be understood that the peak value of V1/V2 is usually 80%, that is, V1/V2≤80%. [0034] Hereinafter, the power battery pack 10 according to a specific embodiment of the present application will be described with reference to the drawings, where the longitudinal direction of the power battery pack 10 is indicated by arrow A, and the width of the power battery pack 10 is indicated by arrow A. The direction is indicated by arrow B, and the height direction of the power battery pack 10 is indicated by arrow C. [0035] In some specific embodiments of the present application, as shown in FIGS. 2 to 4, the longitudinal direction of the cells 100 is arranged along the width direction (B) of the power battery pack 10, and a plurality of cells ( 100) is arranged along the longitudinal direction (A) of the power battery pack 10. This helps ensure that the space utilization of the power battery pack 10 is 55%, 60%, 62%, and 65% or more. [0036] In some specific embodiments of the present application, as shown in FIGS. 3 and 4, the distance from the cell 100 to the side walls of the housing 200 in the width direction B of the power battery pack 10 is smaller than the length of the cell 100. Specifically, in the width direction (B) of the power battery pack 10, the shortest distance from one end of the cell 100 to the side beam of the housing 200 adjacent to the end of the cell 100 is L1, and the cell 100 The shortest distance from the other end of the cell 100 to the side beam of the housing 200 adjacent to the other end of the cell 100 is L2, and the length L0 of the cell 100 satisfies L1+L2<<L0. In this way, the power battery pack 10 cannot additionally accommodate other cells 100 in the width direction (B). [0037] That is, the housing 200 accommodates only one cell 100 in the width direction (B) of the power battery pack 10. That is, in the width direction (B) of the power battery pack 10, the cells 100 cannot be arranged in a pattern including two or more cells. [0038] In the width direction B of the power battery pack 10, side beams are provided on two sides of the housing 200, and in the longitudinal direction A of the power battery pack 10, the two sides of the housing 200 are provided. It can be understood that end beams are provided on the sides. [0039]In some specific embodiments of the present application, as shown in FIGS. 3 and 4, the length of the cell 100 extends across the entire width direction B of the power battery pack 10. That is, along the width direction B of the power battery pack 10, the cells 100 extend from one side of the housing 200 to the other side, and the length of the cells 100 is that of the power battery pack 10. It is filled in the width direction (B). The housing 200 cannot accommodate two or more cells 100 in the width direction (B) of the power battery pack 10. The two ends of the cell 100 in the longitudinal direction may fit into two opposing side walls of the housing 200 in the width direction B, for example, into the housing 200 . As a result, transverse and longitudinal beams are not required in the housing 200 and the connected cells 100 can act directly as strengthening ribs. This greatly simplifies the structure of the housing 200 and reduces the space occupied by the reinforcement ribs and structures for mounting the cells 100, thereby improving space utilization and improving battery life. [0040] Embodiments of the present application are not limited to providing horizontal beams and vertical beams. In some embodiments of the present application, a transverse beam 500 may be provided in the housing 200, as shown in FIG. 13. The horizontal beam 500 extends along the width direction (B) of the power battery pack 10, and the plurality of cells 100 are arranged along the longitudinal direction (A) of the power battery pack 10 to form a battery array. do. The horizontal beam 500 divides the battery array into at least two parts along the longitudinal direction A of the power battery pack 10. Each portion of the battery array includes at least one cell 100, and each portion of the battery array constitutes a battery module 400. [0041] In some other embodiments of the present application, a longitudinal beam 600 may also be provided in the housing 200, as shown in FIG. 12. The vertical beam 600 extends along the longitudinal direction A of the power battery pack 10. The longitudinal direction of the cells 100 is arranged along the width direction B of the power battery pack 10. A plurality of cells 100 are arranged along the longitudinal direction A of the power battery pack 10 to form a battery array. At least two rows of battery arrays are arranged in the housing 200 along the width direction B of the power battery pack 10. The battery array in each row includes a plurality of cells 100 arranged along the longitudinal direction A of the power battery pack 10. A longitudinal beam 600 is positioned between two adjacent rows of battery arrays. [0042] Additionally, the horizontal and vertical beams herein may be replaced by other structural parts such as protective partitions and insulating foam, etc., which are not limited in the present application. That is, in the present application, the battery array in the battery pack may be whole, or may be divided into multiple sub-battery arrays, e.g. one, two, by transverse and/or longitudinal beams or other partitions. It can also be split into three or four sub-battery arrays. [0043] In some specific embodiments of the present application, the housing 200 includes side beams located on two sides of the power battery pack 10 in the width direction B, and the side beams in the longitudinal direction of the cell 100. Both ends are supported by side beams. The housing 200 includes end beams located at two ends of the power battery pack 10 in the longitudinal direction A, the end beams exerting an inward pressing force against the cells 100 adjacent to them. provides. [0044] 3 and 4, housing 200 has a first side beam 201, a second side beam 202, a first end beam 203, and a second end beam 204. The first side beam 201, the second side beam 202, the first end beam 203 and the second end beam 204 are sequentially connected from end to end. The first side beam 201 and the second side beam 202 face each other in the width direction (B) of the power battery pack 10, and the first end beam 203 and the second end beam 204 are connected to the power battery pack 10. They face each other in the longitudinal direction (A) of the pack (10). The first side beam 201 and the second side beam 202 provide support for the two ends of the cell 100 in the longitudinal direction, i.e. one end of the cell 100 is supported by the first side beam ( 201) and the other end is supported by a second side beam 202. The first end beam 203 and the second end beam 204 provide a pressing force to the two sides of the cell 100 in the thickness direction. That is, the first end beam 203 applies a force directed toward the second end beam 204 to the cells 100 arranged adjacent to the first end beam 203, and the second end beam 204 2 A force directed toward the first end beam 203 is applied to the cells 100 arranged adjacent to the end beam 204, so that the plurality of cells 100 move in the longitudinal direction A of the power battery pack 10. Accordingly, it can be tightly arranged between the first end beam 203 and the second end beam 204, where the plurality of cells 100 are fitted with each other. Additionally, the first end beam 203 and the second end beam 204 may limit the plurality of cells 100 in the longitudinal direction A of the power battery pack 10. In particular, when the cell 100 slightly expands, they can cushion and provide an inward pressing force to the cell 100, preventing excessive expansion and deformation of the cell 100. [0045] In some specific embodiments of the present application, as shown in FIG. 7, the longitudinal direction of the cells 100 is arranged along the width direction (B) of the power battery pack 10, and the plurality of cells 100 are They are arranged along the longitudinal direction (A) of the power battery pack 10 to form a battery array. There are at least two layers of battery arrays in the housing 200 along the height direction C of the power battery pack 10. As a result, the number of cells 100 is optimized, thereby increasing space utilization, increasing energy density, and making it easier for BIC and low-voltage sampling to be integrated. [0046] In some specific embodiments of the present application, as shown in FIGS. 15 and 16, the longitudinal direction of the cells 100 is arranged along the longitudinal direction A of the power battery pack 10, and a plurality of cells ( 100) are arranged along the width direction (B) of the power battery pack 10. This leads to space utilization of the power battery pack (10) of 55%, 60%, 62%, and 65% or more. [0047] In some specific embodiments of the present application, the distance from the cell 100 to the end walls of the housing 200 in the longitudinal direction A of the power battery pack 10, as shown in FIGS. 15 and 16 is smaller than the length of the cell 100. Specifically, in the longitudinal direction (A) of the power battery pack 10, the shortest distance from one end of the cell 100 to the end beam of the housing 200 adjacent to the end of the cell 100 is L3, and the cell 100 The shortest distance from the other end of the cell 100 to the end beam of the housing 200 adjacent to the other end of the cell 100 is L4, and the length L0 of the cell 100 satisfies L3+L4<L0. In this way, the power battery pack 10 cannot additionally accommodate other cells 100 in the longitudinal direction (A). [0048] That is, the housing 200 accommodates only one cell 100 in the longitudinal direction (A) of the power battery pack 10. That is, in the longitudinal direction A of the power battery pack 10, the cells 100 cannot be arranged in a pattern including two or more cells. [0049] In the width direction B of the power battery pack 10, side beams are provided on two sides of the housing 200, and in the longitudinal direction A of the power battery pack 10, the two sides of the housing 200 are provided. It can be understood that end beams are provided on the side. [0050]In some specific embodiments of the present application, as shown in FIGS. 15 and 16, the length of the cell 100 extends across the entire longitudinal direction A of the power battery pack 10. That is, along the longitudinal direction A of the power battery pack 10, the cell 100 extends from one end of the housing 200 to the other end, and the length of the cell 100 is that of the power battery pack 10. It is filled in the longitudinal direction (A). The housing 200 cannot accommodate two or more cells 100 in the longitudinal direction (A) of the power battery pack 10. The two ends of the cell 100 in the longitudinal direction may be fitted into two opposing end walls of the housing 200 in the longitudinal direction A, for example fitted into the housing 200. . As a result, no transverse and longitudinal beams are required in the housing 200 and the connected cells 100 can act directly as reinforcing ribs. This greatly simplifies the structure of the housing 200 and reduces the space occupied by the reinforcement ribs and structures for mounting the cells 100, thereby improving space utilization and improving battery life. [0051] Embodiments of the present application are not limited to providing longitudinal beams and transverse beams. In some embodiments of the present application, a vertical beam 600 may be provided in the housing 200, as shown in FIG. 15. The vertical beam 600 extends along the longitudinal direction (A) of the power battery pack 10, and the plurality of cells 100 are arranged along the width direction (B) of the power battery pack 10 to form a battery array. do. The vertical beam 600 divides the battery array into at least two parts along the width direction B of the power battery pack 10. Each portion of the battery array includes at least one cell 100, and each portion of the battery array constitutes a battery module 400. [0052] In some other embodiments of the present application, a transverse beam 500 may also be provided in the housing 200. The horizontal beam 500 extends along the width direction B of the power battery pack 10. The longitudinal direction of the cells 100 is arranged along the longitudinal direction A of the power battery pack 10. A plurality of cells 100 are arranged along the width direction (B) of the power battery pack 10 to form a battery array. At least two rows of battery arrays are arranged in the housing 200 along the longitudinal direction A of the power battery pack 10. The battery array in each row includes a plurality of cells 100 arranged along the width direction B of the power battery pack 10. Transverse beam 500 is positioned between two adjacent rows of battery arrays. [0053] Additionally, the horizontal and vertical beams herein may be replaced by other structural parts such as protective partitions and insulating foam, etc., which are not limited in the present application. That is, in the present application, the battery array in the battery pack may be entire, or may be divided into multiple sub-battery arrays, e.g. one, two, by transverse and/or longitudinal beams or other partitions. It can also be split into three or four sub-battery arrays. In some specific embodiments of the present application, the housing 200 includes end beams located at two ends of the power battery pack 10 in the longitudinal direction A, and Both ends are supported by end beams. The housing 200 includes side beams located on two sides of the power battery pack 10 in the width direction B, and the side beams provide an inward pressing force to the cells 100 adjacent to them. [0054] As shown in FIG. 16 , housing 200 has a first side beam 201 , a second side beam 202 , a first end beam 203 and a second end beam 204 . The first side beam 201, the second side beam 202, the first end beam 203 and the second end beam 204 are sequentially connected from end to end. The first side beam 201 and the second side beam 202 face each other in the width direction (B) of the power battery pack 10, and the first end beam 203 and the second end beam 204 are connected to the power battery pack 10. They face each other in the longitudinal direction (A) of the pack (10). The first end beam 203 and the second end beam 204 provide support for the two ends of the cell 100 in the longitudinal direction, i.e. one end of the cell 100 is supported by the first end beam ( 203) and the other end is supported by a second end beam 204. The first side beam 201 and the second side beam 202 provide a pressing force on the two sides of the cell 100 in the thickness direction. That is, the first side beam 201 applies a force toward the second side beam 202 to the cells 100 arranged adjacent to the first side beam 201, and the second side beam 202 2 A force directed toward the first side beam 201 is applied to the cells 100 arranged adjacent to the side beam 202, so that the plurality of cells 100 move in the width direction B of the power battery pack 10. Accordingly, it can be tightly arranged between the first side beam 201 and the second side beam 202, where the plurality of cells 100 are fitted with each other. Additionally, the first side beam 201 and the second side beam 202 may limit the plurality of cells 100 in the width direction (B) of the power battery pack 10. In particular, when the cell 100 slightly expands, they can cushion and provide an inward pressing force to the cell 100, preventing excessive expansion and deformation of the cell 100. [0055] In some specific embodiments of the present application, as shown in FIG. 15, the longitudinal direction of the cells 100 is arranged along the longitudinal direction A of the power battery pack 10, and the plurality of cells 100 are They are arranged along the width direction (B) of the power battery pack 10 to form a battery array. There is at least one layer of battery arrays in the housing 200 along the height direction C of the power battery pack 10. As a result, the number of cells 100 is optimized, thereby increasing space utilization, increasing energy density, and making it easier for BIC and low-voltage sampling to be integrated. [0056] In some specific embodiments of the present application, a plurality of cells 100 may be assembled into a plurality of battery modules 400. A plurality of battery modules 400 may be arranged along the longitudinal direction A of the power battery pack 10 (as shown in FIG. 6), and a plurality of battery modules 400 may also be arranged along the longitudinal direction A of the power battery pack 10. ) may be arranged along the width direction (B) (as shown in FIG. 15), or the plurality of battery modules 400 may be arranged along the height direction (C) of the power battery pack 10, resulting in a multi-layer A structure can be formed (shown in Figure 7). That is, regardless of whether the cells 100 extend along the width direction (B) or the length direction (A) of the power battery pack 10, the plurality of cells 100 extend in the height direction ( It can be arranged in multiple layers along C). A plurality of battery modules 400 may also be installed along both the longitudinal direction (A) and the height direction (C) of the power battery pack 10, or along the width direction (A) and the height direction (C) of the power battery pack 10. ) can all be arranged along. As a result, the number of battery modules 400 is optimized, thereby increasing space utilization, increasing energy density, and making it easier to implement integrated BIC and low-voltage sampling. It should be understood that the battery module 400 in the embodiment of the present application does not have structures such as end plates and side plates. [0057] In related art, because of the small size and short length of the cell, the two opposing ends of the cell could not fit into the two opposing side walls of the housing 200". Accordingly, the longitudinal beams 600' and/or Transverse beams 500' (shown in Figure 1) need to be provided in the housing 200" to facilitate cell assembly. When the cells are mounted in the housing 200" by the battery modules 400', there will be a plurality of cells along the width direction of the power battery pack 10'. That is, the cells are between two opposing side walls. rather than extending between two opposing longitudinal beams 600' or transverse beams 500', the battery module is attached to adjacent longitudinal beams 600' and/or transverse beams 500' by fasteners. It is fixed. [0058]In | Claim 1 A cell, comprising: a cell body having a length L, a width H, and a thickness D, wherein the length L of the cell body is greater than the width H, and the width H of the cell body is greater than the thickness D; is greater than 600 mm, and the cell body is 953,750 mm 3 With a volume of at least L, the length L and the width H of the cell body meet L/H=4-21, the surface area S of the cell body and the volume V of the cell body are S/V = 0.1 mm. -1 -0.35mm -1 Satisfies the surface area S of the cell body and the energy E of the cell body S/E ≤ 1000mm 2 ·Wh -1 to meet the cell. Claim 2 The cell of claim 1, wherein the length L and width H of the cell body satisfy L/H=9-13. Claim 3 The cell of claim 1, wherein the length L and thickness D of the cell body satisfy L/D=23-208. Claim 4 The method of claim 1, wherein the length L of the cell body and the volume V of the cell body are L/V = 0.0005 - 0.002mm. -2 to meet the cell. Claim 5 The method of claim 1, wherein the width H of the cell body and the volume V of the cell body are H/V = 0.0001mm. -2 -0.00015mm -2 to meet the cell. Claim 6 The method of claim 1, wherein the thickness D of the cell body and the volume V of the cell body are D/V = 0.0000065mm. -2 -0.00002mm -2 to meet the cell. Claim 7 The method of claim 1, wherein the length L of the cell body and the surface area S of the cell body are L/S = 0.002mm. -1 -0.005mm -1 to meet the cell. Claim 8 The method of claim 1, wherein the length L of the cell body and the energy E of the cell body are L/E = 0.8mm·Wh. -1 - 2.45mm·Wh -1 to meet the cell. Claim 9 The method of claim 1, wherein the length L of the cell body and the energy E of the cell body are L/E = 1.65mm·Wh. -1 - 2.45mm·Wh -1 to meet the cell. Claim 10 The cell according to any one of claims 1 to 9, wherein the length L of the cell body is 600-2500 mm. Claim 11 11. The cell according to claim 10, wherein the length L of the cell body is 600-1500 mm. Claim 12 The cell according to any one of claims 1 to 9, wherein the longitudinal direction and the thickness direction of the cell body extend along horizontal directions, and the width direction of the battery body extends along a vertical direction. Claim 13 According to any one of claims 1 to 9, a first electrode tab provided at one end of the cell body along the longitudinal direction; and a second electrode tab provided on the other end of the cell body along the longitudinal direction. Claim 14 10. A cell according to any one of claims 1 to 9, wherein the cell is a prismatic cell with an aluminum casing. Claim 15 15. The cell according to claim 14, further comprising at least one anti-explosion valve provided on at least one end of the cell body in the longitudinal direction. Claim 16 The cell according to claim 14, wherein explosion-proof valves are provided at two ends of the cell body in the longitudinal direction, respectively. Claim 17 The cell of claim 1, wherein the cell is a pouch cell, and the length L and width H of the cell body satisfy L/H=7-20. Claim 18 A power battery pack, comprising: a housing; And A power battery pack comprising a plurality of cells according to any one of claims 1 to 9 and 17 provided in the housing. Claim 19 An electric vehicle, comprising a power battery pack according to claim 18. Claim 20 delete Claim 21 delete | 비와이디 컴퍼니 리미티드
135 | KR102670099B1 | Granted | BYD CO LTD | Small-sized cells cases/jackets¦Electric propulsion mounting¦Cells structural combination¦Cell lids/covers¦Propulsion by batteries/cells¦Li-accumulators¦Battery/fuel cell control arrangement¦Batteries | 2019-06-21 | 2024-05-30 | Battery packs and electric vehicles | Battery packs and electric vehicles. The battery pack consists of the pack body; and a plurality of battery cells - the plurality of battery cells are provided within the pack body. The sum V1 of the volumes of the plurality of battery cells and the volume V2 of the battery pack satisfy V1/V2≥55%. The battery pack has a first direction and a second direction orthogonal to each other, the longitudinal direction of the battery cells is along the first direction of the battery pack, and the plurality of battery cells are arranged along the second direction of the battery pack. . Each battery cell includes a cell body, and the length of the cell body is 400-2500 mm. | technology field [0001] <Cross-reference to related applications> [0002] This application is made by BYD Company Limited on January 9, 2019, China Patent Application Number "201910021244.0", "201910020967.9", "201910021246.X", "201910021248.9", and "201910021247.4 Priority is claimed for “No.”, and “No. 201910020925.5”. The entire contents of the above-referenced applications are incorporated herein by reference. [0003] <Technology field> [0004] This application relates to the technical field of batteries, and in particular to battery packs and electric vehicles having battery packs. Background technology [0005] For example, in related technology, battery packs applied to electric vehicles mainly include a housing and a plurality of battery modules mounted on the housing. Each of the battery modules is formed by a plurality of cells assembled together. [0006] User requirements for battery life of electric vehicles are increasing. However, when the space on the bottom of the vehicle body is limited, the power battery packs of the prior art have the problem of low space utilization, and the energy density of these power battery packs cannot meet the requirements, so gradually It is becoming an important factor hindering the development of vehicles. [0007] In related art, as shown in FIG. 1, the housing 200" of the battery pack 10' often has width-direction transverse beams 500' and length-direction transverse beams 500'. For example, the battery modules 400' of the battery pack disclosed in CN107925028A are divided by length-direction transverse beams 600'. The battery module 400' includes a plurality of cells arranged sequentially. The cells are arranged to form a cell array. Typically, both the end beams and the side beams are disposed outside the cell array. The side beams are fixed to define a space for receiving the cell array, and the end beams and side beams are connected by screws or other connecting members such as pull rods to secure the cell array. do. [0008] The applicant believes that since the battery modules 400' are fixed by screws on the width-direction transverse beams 500' or on the length-direction transverse beams 600', space is wasted and the screws or other connections are It was found through experiments and analysis that the use of members increases weight and reduces energy density. In addition, since the battery modules 400' are all designed with end beams and side beams having constant thickness and height, the space inside the housing 200" is wasted, resulting in low volume utilization of the housing 200". do. Typically, for a prior art battery pack 10', the ratio of the sum of the volumes of the cells in the housing 200" to the volume of the housing 200" is about 50%, or less than 40%. [0009] In the case of the battery pack 10' provided in the prior art, the end beams and side beams of the battery module 400', and the connection and mounting methods inside the battery pack 10' increase the utilization of the space inside the housing 200". As a result, in the battery pack 10', the ratio of the sum of the volumes of the cells to the volume of the housing 200" is too low and the energy density meets the increasing requirements of users for the battery life of electric vehicles. cannot be met, it is gradually becoming an important factor blocking the development of electric vehicles. Additionally, a complex assembly process is required, and complex assembly procedures must be performed. Specifically, first, cells must be assembled to form a battery module, and then the battery module must be mounted in a housing, resulting in increased labor and material costs. In addition, due to the multiple assembly procedures required in the battery pack assembly process, the defect rate increases and the possibility of the battery pack becoming loose and unstable increases, adversely affecting the quality of the battery pack, the stability of the battery pack, and Reliability may be reduced. [0010] This application is intended to solve at least one of the technical problems existing in the prior art. In this respect, the purpose of the present application is to provide a battery pack with the advantages of high space utilization, high energy density, long battery life, high reliability, low cost and high quality. [0011] The present invention also provides an electric vehicle with a battery pack. [0012] According to an embodiment of the first aspect of the present invention, a battery pack is provided. The battery pack includes a housing; and a plurality of cells provided in the housing, wherein the sum of volumes V1 of the plurality of cells and the volume V2 of the battery pack satisfy V1/V2≥55%. The battery pack has a first direction and a second direction perpendicular to each other. The longitudinal direction of the cells is arranged along the first direction of the battery pack, and the plurality of cells are arranged along the second direction of the battery pack. The housing accommodates only one cell along the first direction. The cell includes a cell body, and the length of the cell body is 600-2500mm. [0013] In the power battery according to the embodiment of the present application, the ratio of the sum of the volumes of the cells to the volume of the battery pack, that is, V1/V2, is limited to ≥55%, so that the space utilization of the battery pack is improved and more energy is added to the battery pack. Many cells can be arranged. In other words, more energy supply structures are arranged in a unit space to increase energy density, thereby increasing battery life without expanding the occupied space. Additionally, in the process of assembling the battery pack, costs are reduced and the quality and reliability of the battery pack are improved. [0014] According to an embodiment of the second aspect of the present application, an electric vehicle including a battery pack according to the embodiment of the first aspect of the present application is provided. [0015] In the electric vehicle according to the embodiment of the present application, battery life can be improved without expanding the space occupied by the battery by using the battery pack according to the embodiment of the first aspect of the present application. [0016] According to an embodiment of the third aspect of the present application, an energy storage device including a battery pack according to the embodiment of the first aspect of the present application is provided. [0017] Other aspects and advantages of the present application will be set forth in the following description, some of which will be apparent from the following description, or may be learned from practice of the present application. Brief description of the drawing [0018] 1 is an exploded view of a battery pack provided in the prior art. Figure 2 is a cross-sectional view of a battery pack according to an embodiment of the present application. Figure 3 is a three-dimensional diagram of a battery pack according to an embodiment of the present application. Figure 4 is an exploded view of a battery pack according to an embodiment of the present application. Figure 5 is a schematic structural diagram of a cell according to an embodiment of the present application. Figure 6 is a schematic diagram showing an arrangement method of battery modules in a battery pack according to an embodiment of the present application. Figure 7 is a schematic diagram showing the arrangement of battery modules in a battery pack according to another embodiment of the present application. Figure 8 is a schematic structural diagram of an electric vehicle formed to have a housing for a battery pack according to an embodiment of the present application. Figure 9 is a schematic structural diagram of an electric vehicle according to an embodiment of the present application. Figure 10 is an exploded view of an electric vehicle according to an embodiment of the present application. FIG. 11 is an enlarged view of area G of FIG. 2. Figure 12 is a three-dimensional diagram of a battery pack according to a first optional embodiment of the present application. Figure 13 is a three-dimensional diagram of a battery pack according to a second optional embodiment of the present application. Figure 14 is a three-dimensional diagram of a battery pack according to a third optional embodiment of the present application. Figure 15 is a three-dimensional diagram of a battery pack according to the fourth embodiment of the present application. Figure 16 is a three-dimensional diagram of a battery pack according to a fifth optional embodiment of the present application. Reference numbers: Related technologies: 10' battery pack, 200" housing, 400' battery modules, 600' length-wise transverse beam, 500' width-wise transverse beam This application: 1 electric vehicle, 10 battery packs, 100 cells, 110 cell body, 200 housing, 210 tray, 220 top cover, 201 first side beam, 202 second side beam, 203 first end beam, 204 second end beam, 222 exhaust passage, 221 gas inlet 400 battery module 101 first electrode tab, 102 second electrode tab, 103 anti-explosion valve, 600 length-wise transverse beam, 500 width-wise transverse beam A longitudinal direction of the battery pack 10, B width direction of the battery pack 10, C height direction of the battery pack 10 The length of the L cell body 110, the width of the H cell body 110, the thickness of the D cell body 110, the width of the W vehicle body, and the width of the F housing 200. Specific details for carrying out the invention [0019] Hereinafter, embodiments of the present application will be described in detail, and examples of the embodiments are shown in the accompanying drawings, wherein identical or similar elements or elements having identical or similar functions are referred to as identical or similar references throughout the description. It is indicated by numbers. The embodiments described below with reference to the accompanying drawings are illustrative and are used only to describe the present application and should not be construed as limitations on the present application. [0020] In the description of this application, “vertical”, “transverse”, “length”, “width”, “thickness”, “inside” and “outside”. Orientation or position relationships indicated by terms such as "(outside)" are based on the orientation or position relationships shown in the accompanying drawings, and require the referenced device or component to have a specific orientation or be configured for a specific orientation. It should be understood that it is used only for ease and brevity of illustration and explanation rather than to indicate or imply that it should operate. Accordingly, these terms should not be construed as limiting the present application. [0021] Additionally, in the description of this application, “a plurality” means two or three or more. [0022] Considering the current status of battery packs in related technology, this application provides a battery pack and an electric vehicle having a battery pack. Battery packs have the advantages of high space utilization, high energy density and long battery life. [0023] The battery pack 10 according to an embodiment of the present application is described with reference to the attached drawings. [0024] As shown in FIGS. 2 to 16 , the battery pack 10 according to an embodiment of the present application includes a housing 200 and a plurality of cells 100. [0025] A plurality of cells 100 are provided in the housing 200, and the housing 200 may be understood as a housing for accommodating the plurality of cells 100. For example, it may include a tray 210 and a top cover 220. Tray 210 and top cover 220 work together to define a space that accommodates a plurality of cells 100 . A plurality of cells 100 are provided on a tray 210 and covered by an upper cover 220. The sum V1 of the volumes of the plurality of cells 100 and the volume V2 of the battery pack 10 satisfy V1/V2≥55%. [0026] Those skilled in the art will know that V1 is the product of the volume of each cell 100 and the number of cells 100, that is, V1 is the total volume of the plurality of cells 100, and V2 is the battery pack 10 It can be understood that it is the total volume of the three-dimensional shape defined by the external profile of ). [0027] In the battery pack 10 according to an embodiment of the present application, the ratio of the sum V1 of the volumes of the cells 100 to the volume V2 of the battery pack 10, that is, V1/V2, is limited to ≥55%, so that the battery Space utilization of the pack 10 is improved, and more cells 100 can be arranged in the battery pack 10. In other words, more energy supply structures are arranged in a unit space to increase energy density, thereby increasing battery life without expanding the occupied space. Additionally, in the process of assembling the battery pack, costs are reduced and the quality and reliability of the battery pack are improved. In the battery pack provided in the present application, the housing accommodates only one cell along the first direction. The cells include a cell body, the length of the cell body being 600-2500 mm and arranged along a first direction in the battery pack. The plurality of cells are arranged along the second direction. Long cells can be arranged and positioned in a battery pack to form a battery pack with a volume utilization of more than 55%. In this way, space utilization, energy density and battery life of electric vehicles using battery packs are improved. [0028] In some specific embodiments of the present application, the ratio of the sum V1 of the volumes of the cells 100 to the volume V2 of the battery pack 10 satisfies V1/V2≥60%. [0029] In some other specific embodiments of the present application, the ratio of the sum V1 of the volumes of the cells 100 to the volume V2 of the battery pack 10 satisfies V1/V2≧62%. [0030] In some other specific embodiments of the present application, the ratio of the sum V1 of the volumes of the cells 100 to the volume V2 of the battery pack 10 satisfies V1/V2≧65%. [0031] V2 is the total volume of the three-dimensional shape defined by the external profile of the battery pack 10, that is, the volume including the internal space of the battery pack 10, 3 enclosed by the space by the external profile of the battery pack 10 It can be understood as the volume of a dimensional area. In electric vehicles, V1/V2 can be understood as space utilization. [0032] A person skilled in the art will understand that due to some factors, for example, anti-collision space at the bottom of the tray, liquid cooling system, thermal insulation, insulation protection, accessories for thermal safety, flame exhaust passage and high-voltage distribution. Since peripheral components, including modules, occupy the internal space of the housing 200, it can be understood that the peak value of V1/V2 is usually 80%, that is, V1/V2≤80%. [0033] Hereinafter, the battery pack 10 according to a specific embodiment of the present application will be described with reference to the drawings, where the longitudinal direction of the battery pack 10 is indicated by arrow A, and the width direction of the battery pack 10 is indicated by arrow A. It is indicated by B, and the height direction of the battery pack 10 is indicated by arrow C. [0034] In some specific embodiments of the present application, as shown in FIGS. 2 to 4, the longitudinal direction of the cells 100 is arranged along the width direction B of the battery pack 10, and a plurality of cells 100 ) are arranged along the longitudinal direction A of the battery pack 10, so that V1/V2 of the battery pack 10 can be promoted to increase to 55%, 60%, 62%, 65% or more. Additionally, to ensure sufficient space for mounting other electronic components (such as a battery management system (BMS)), the space utilization of the battery pack 10 is generally set below 85%. [0035] In some specific embodiments of the present application, as shown in FIGS. 3 and 4, in the width direction B of the battery pack 10, the distance from the cell 100 to the side walls of the housing 200 is It is smaller than the length of the cell 100. Specifically, in the width direction B of the battery pack 10, the shortest distance from one end of the cell 100 to the side beam of the housing 200 adjacent to the end of the cell 100 is L1, and the cell 100 The shortest distance from the other end of the cell 100 to the side beam of the housing 200 adjacent to the other end of the cell 100 is L2, and the length L of the cell 100 satisfies L1+L2<L. In this way, the battery pack 10 cannot additionally accommodate other cells 100 in the width direction (B). [0036]That is, the housing 200 accommodates only one cell 100 in the width direction (B) of the battery pack 10. That is, in the width direction (B) of the battery pack 10, the cells 100 cannot be arranged in a pattern including two or more cells. When at least two layers of cells 100 are provided in the battery pack 10 along the height direction (C) of the battery pack 10, at least one layer of cells 100 extends the width of the battery pack 10. Only one cell can be accommodated in direction (B). The description of “accommodating only one cell 100” means that only one cell 100 can be arranged side by side in the width direction (B) of the battery pack 10. However, in the height direction (C) of the battery pack 10, two layers of cells may be provided, but this does not apply to arranging more than one cell 100 in the width direction (B) of the battery pack 10. It is not intended to be. [0037] In the width direction B of the battery pack 10, side beams are provided on two sides of the housing 200, and in the longitudinal direction A of the battery pack 10, they are provided on two ends of the housing 200. It can be understood that end beams are provided. [0038] In some specific embodiments of the present application, as shown in FIGS. 3 and 4, the length of the cell 100 extends across the entire width direction B of the battery pack 10. That is, along the width direction B of the battery pack 10, the cells 100 extend from one side of the housing 200 to the other side, and the length of the cells 100 extends in the width direction of the battery pack 10. Filled with (B). The housing 200 cannot accommodate two or more cells 100 in the width direction (B) of the battery pack 10. The two ends of the cell 100 in the longitudinal direction may fit into two opposing side walls of the housing 200 in the width direction B, for example, into the housing 200 . As a result, width-direction transverse beams and length-direction transverse beams are not required in the housing 200, and the connected cells 100 can act directly as intermediate beams. This greatly simplifies the structure of the housing 200 and reduces the space occupied by structures for mounting the intermediate beams and cells 100, thereby improving space utilization and improving battery life. [0039] Embodiments of the present application are not limited to providing width-direction transverse beams and length-direction transverse beams. In some embodiments of the present application, a width-wise transverse beam 500 may be provided in the housing 200, as shown in FIG. 13. The width-direction horizontal beam 500 extends along the width direction (B) of the battery pack 10, and the plurality of cells 100 are arranged along the longitudinal direction (A) of the battery pack 10 to form a battery array. form The width-direction transverse beam 500 divides the battery array along the longitudinal direction A of the battery pack 10 into at least two parts. Each portion of the battery array includes at least one cell 100, and each portion of the battery array constitutes a battery module 400. [0040] In some other embodiments of the present application, a longitudinal transverse beam 600 may also be provided in the housing 200, as shown in Figure 12. The longitudinal transverse beam 600 extends along the longitudinal direction A of the battery pack 10. The longitudinal direction of the cells 100 is arranged along the width direction B of the battery pack 10. A plurality of cells 100 are arranged along the longitudinal direction A of the battery pack 10 to form a battery array. At least two rows of battery arrays are arranged in the housing 200 along the width direction B of the battery pack 10. Each row of the battery array includes a plurality of cells 100 arranged along the longitudinal direction A of the battery pack 10. A longitudinal transverse beam 600 is positioned between two adjacent rows of battery arrays. [0041] In some specific embodiments of the present application, the housing 200 includes side beams located on two sides of the battery pack 10 in the width direction B, and an amount in the longitudinal direction of the cell 100. The end is supported by side beams. The housing 200 includes end beams located at two ends of the battery pack 10 in the longitudinal direction A, the end beams exerting an inward pressing force against the cells 100 adjacent to them. to provide. [0042] 3 and 4, housing 200 has a first side beam 201, a second side beam 202, a first end beam 203, and a second end beam 204. The first side beam 201, the second side beam 202, the first end beam 203 and the second end beam 204 are sequentially connected from end to end. The first side beam 201 and the second side beam 202 face each other in the width direction (B) of the battery pack 10, and the first end beam 203 and the second end beam 204 are connected to the battery pack ( 10) Opposite in the longitudinal direction (A). The first side beam 201 and the second side beam 202 provide support for the two ends of the cell 100 in the longitudinal direction, i.e. one end of the cell 100 is supported by the first side beam ( 201) and the other end is supported by a second side beam 202. The first end beam 203 and the second end beam 204 provide a pressing force against two sides of the cell 100 in the thickness direction. That is, the first end beam 203 applies a force directed toward the second end beam 204 to the cells 100 arranged adjacent to the first end beam 203, and the second end beam 204 2 A force directed toward the first end beam 203 is applied to the cells 100 arranged adjacent to the end beam 204, so that the plurality of cells 100 are moved along the longitudinal direction A of the battery pack 10. to be tightly arranged between the first end beam 203 and the second end beam 204, where the plurality of cells 100 are fitted together. Additionally, the first end beam 203 and the second end beam 204 may limit the plurality of cells 100 in the longitudinal direction A of the battery pack 10. In particular, when the cell 100 slightly expands, they can cushion and provide an inward pressing force to the cell 100, preventing excessive expansion and deformation of the cell 100. [0043] In some specific embodiments of the present application, as shown in FIG. 7, the longitudinal direction of the cells 100 is arranged along the width direction (B) of the battery pack 10, and the plurality of cells 100 are connected to the battery. They are arranged along the longitudinal direction A of the pack 10 to form a battery array. There are at least two layers of battery arrays in the housing 200 along the height direction C of the battery pack 10. As a result, the number of cells 100 is optimized, thereby increasing space utilization, increasing energy density, and making it easier to implement integrated BIC and low-voltage sampling. [0044] In some specific embodiments of the present application, as shown in FIGS. 15 and 16, the longitudinal direction of the cells 100 is arranged along the longitudinal direction A of the battery pack 10, and a plurality of cells 100 ) are arranged along the width direction (B) of the battery pack 10. This leads to space utilization of the battery pack 10 of 55%, 60%, 62%, and 65% or more. [0045] In some specific embodiments of the present application, as shown in FIGS. 15 and 16, in the longitudinal direction A of the battery pack 10, the distance from the cell 100 to the end walls of the housing 200 is It is smaller than the length of the cell 100. Specifically, in the longitudinal direction A of the battery pack 10, the shortest distance from one end of the cell 100 to the end beam of the housing 200 adjacent to the end of the cell 100 is L3, and the cell 100 The shortest distance from the other end of the cell 100 to the end beam of the housing 200 adjacent to the other end of the cell 100 is L4, and the length L of the cell 100 satisfies L3+L4<L. In this way, the battery pack 10 cannot additionally accommodate other cells 100 in the longitudinal direction (A). [0046] That is, the housing 200 accommodates only one cell 100 in the longitudinal direction (A) of the battery pack 10. That is, in the longitudinal direction A of the battery pack 10, the cells 100 cannot be arranged in a pattern including two or more cells. [0047] In the width direction B of the battery pack 10, side beams are provided on two sides of the housing 200, and in the longitudinal direction A of the battery pack 10, side beams are provided on the two sides of the housing 200. It can be understood that end beams are provided. [0048]In some specific embodiments of the present application, as shown in FIGS. 15 and 16, the length of the cell 100 extends across the entire longitudinal direction A of the battery pack 10. That is, along the longitudinal direction A of the battery pack 10, the cells 100 extend from one end of the housing 200 to the other end, and the length of the cells 100 extends in the longitudinal direction of the battery pack 10. It is filled with (A). The housing 200 cannot accommodate two or more cells 100 in the longitudinal direction (A) of the battery pack 10. The two ends of the cell 100 in the longitudinal direction may engage two opposing end walls of the housing 200 in the longitudinal direction A, for example fit into the housing 200. . As a result, no width-direction transverse beams and length-direction transverse beams are required in the housing 200, and the connected cells 100 can act directly as intermediate beams. This greatly simplifies the structure of the housing 200 and reduces the space occupied by structures for mounting the intermediate beams and cells 100, thereby improving space utilization and improving battery life. [0049] Embodiments of the present application are not limited to providing longitudinal transverse beams and width-direction transverse beams. In some embodiments of the present application, a longitudinal transverse beam 600 may be provided in the housing 200, as shown in FIG. 15. The longitudinal horizontal beam 600 extends along the longitudinal direction (A) of the battery pack 10, and the plurality of cells 100 are arranged along the width direction (B) of the battery pack 10 to form a battery array. form The longitudinal transverse beam 600 divides the battery array into at least two parts along the width direction B of the battery pack 10 . Each portion of the battery array includes at least one cell 100, and each portion of the battery array constitutes a battery module 400. [0050] In some other embodiments of the present application, a width-directional transverse beam 500 may also be provided in the housing 200. The width-direction transverse beam 500 extends along the width direction B of the battery pack 10. The longitudinal direction of the cells 100 is arranged along the longitudinal direction A of the battery pack 10. A plurality of cells 100 are arranged along the width direction (B) of the battery pack 10 to form a battery array. At least two rows of battery arrays are arranged in the housing 200 along the longitudinal direction A of the battery pack 10. Each row of the battery array includes a plurality of cells 100 arranged along the width direction B of the battery pack 10. A width-wise transverse beam 500 is positioned between two adjacent rows of battery arrays. [0051] In some specific embodiments of the present application, the housing 200 includes end beams located at two ends of the battery pack 10 in the longitudinal direction A, and an amount in the longitudinal direction of the cell 100. The end is supported by end beams. The housing 200 includes side beams located on two sides of the battery pack 10 in the width direction B, which provide an inward pressing force to the cells 100 adjacent to them. [0052] As shown in FIG. 16 , housing 200 has a first side beam 201 , a second side beam 202 , a first end beam 203 and a second end beam 204 . The first side beam 201, the second side beam 202, the first end beam 203 and the second end beam 204 are sequentially connected from end to end. The first side beam 201 and the second side beam 202 face each other in the width direction (B) of the battery pack 10, and the first end beam 203 and the second end beam 204 are connected to the battery pack ( 10) Opposite in the longitudinal direction (A). The first end beam 203 and the second end beam 204 provide support for the two ends of the cell 100 in the longitudinal direction, i.e. one end of the cell 100 is supported by the first end beam ( 203) and the other end is supported by a second end beam 204. The first side beam 201 and the second side beam 202 provide a pressing force to the two sides of the cell 100 in the thickness direction. That is, the first side beam 201 applies a force toward the second side beam 202 to the cells 100 arranged adjacent to the first side beam 201, and the second side beam 202 2 A force directed toward the first side beam 201 is applied to the cells 100 arranged adjacent to the side beam 202, so that the plurality of cells 100 are aligned along the width direction B of the battery pack 10. To be tightly arranged between the first side beam 201 and the second side beam 202, where the plurality of cells 100 are fitted with each other. Additionally, the first side beam 201 and the second side beam 202 may limit the plurality of cells 100 in the width direction (B) of the battery pack 10. In particular, when the cell 100 slightly expands, they can cushion and provide an inward pressing force to the cell 100, preventing excessive expansion and deformation of the cell 100. [0053] In some specific embodiments of the present application, as shown in FIG. 15, the longitudinal direction of the cells 100 is arranged along the longitudinal direction A of the battery pack 10, and the plurality of cells 100 are connected to the battery. They are arranged along the width direction B of the pack 10 to form a battery array. There is at least one layer of battery arrays in the housing 200 along the height direction C of the battery pack 10. As a result, the number of cells 100 is optimized, thereby increasing space utilization, increasing energy density, and making it easier for BIC and low-pressure sampling to be integrated. [0054] In some specific embodiments of the present application, a plurality of cells 100 may be assembled into a plurality of battery modules 400. The plurality of battery modules 400 may be arranged along the longitudinal direction A of the battery pack 10 (as shown in FIG. 6), and the plurality of battery modules 400 may also be arranged along the longitudinal direction A of the battery pack 10. Alternatively, the plurality of battery modules 400 may be arranged along the width direction (B) (as shown in FIG. 15), or the plurality of battery modules 400 may be arranged along the height direction (C) of the battery pack 10 to form a multi-layer structure. It can be done (shown in Figure 7). That is, regardless of whether the cells 100 extend along the width direction (B) or the length direction (A) of the battery pack 10, the plurality of cells 100 extend along the height direction (C) of the battery pack 10. It can be arranged in multiple layers along . A plurality of battery modules 400 may also be installed along both the longitudinal direction (A) and the height direction (C) of the battery pack 10, or both the width direction (A) and the height direction (C) of the battery pack 10. I | Claim 1 A battery pack, comprising: a housing; comprising a plurality of cells provided in the housing, wherein a sum of volumes V1 of the plurality of cells and a volume V2 of the battery pack satisfies V1/V2≥55%; the battery pack is has a first direction and a second direction that are perpendicular; The longitudinal direction of the cells is arranged along a first direction of the battery pack, and the plurality of cells are arranged along a second direction of the battery pack; the housing accommodates only one cell along the first direction; A battery pack, wherein the cell includes a cell body, and the cell body has a length of 600-2500 mm. Claim 2 delete Claim 3 delete Claim 4 delete Claim 5 The battery pack according to claim 1, wherein the first direction is a width direction of the battery pack, and the second direction is a longitudinal direction of the battery pack; A battery pack in which the longitudinal direction of the cells is arranged along the width direction of the battery pack, and the plurality of cells are arranged along the longitudinal direction of the battery pack. Claim 6 The battery pack of claim 5, wherein the housing accommodates only one cell in the width direction of the battery pack. Claim 7 6. The method of claim 5, wherein, in the width direction of the battery pack, the shortest distance from one end of the cell to a side beam of a housing adjacent to that end of the cell is L1, and from the other end of the cell to the cell The shortest distance to the side beam of the housing adjacent to the other end of the battery pack is L2, and the length L of the cell satisfies L1+L2<L. Claim 8 The battery pack of claim 5, wherein along the width direction of the battery pack, the cells extend from one side of the housing to the other side. Claim 9 The method of any one of claims 6 to 8, wherein at least one width-direction transverse beam extending along a width direction of the battery pack is provided in the housing, and the plurality of cells are arranged along the longitudinal direction of the battery pack to form a battery array, and the width-direction transverse beam divides the battery array into at least two parts along the longitudinal direction of the battery pack, each of the battery array A battery pack, the portion containing at least one cell. Claim 10 The method of claim 5, wherein the longitudinal direction of the cells is arranged along the width direction of the battery pack, the plurality of cells are arranged along the longitudinal direction of the battery pack to form a battery array, and at least two rows of batteries Arrays are arranged in the housing along the width direction of the battery pack, and at least one length-direction transverse beam extending along the longitudinal direction of the battery pack is provided in the housing, and the length A battery pack, wherein the -directional transverse beam is positioned between two adjacent rows of battery arrays. Claim 11 11. The method according to any one of claims 6 to 8 and 10, wherein the housing includes side beams located on two sides of the battery pack in the width direction, and the cell in the longitudinal direction. the two ends are supported by the side beams; the housing includes end beams positioned at two ends of the battery pack in the longitudinal direction, the end beams being connected to cells adjacent to the end beams; A battery pack that provides an inward pressing force for. Claim 12 The method of any one of claims 1, 5 to 8, and 10, wherein the first direction is a width direction of the battery pack, and the second direction is a longitudinal direction of the battery pack; The longitudinal direction of the cells is arranged along the width direction of the battery pack, and the plurality of cells are arranged along the longitudinal direction of the battery pack to form a battery array; A battery pack, wherein at least two layers of battery arrays are provided in the housing along the height direction of the battery pack. Claim 13 The battery pack according to claim 1, wherein the first direction is a width direction of the battery pack, and the second direction is a longitudinal direction of the battery pack; A battery pack in which the longitudinal direction of the cells is arranged along the longitudinal direction of the battery pack, and the plurality of cells are arranged along the width direction of the battery pack. Claim 14 The battery pack of claim 13, wherein the housing accommodates only one cell in the longitudinal direction of the battery pack. Claim 15 14. The battery pack of claim 13, wherein, in the longitudinal direction of the battery pack, the shortest distance from one end of the cell to an end beam of the housing adjacent that end of the cell is L3, and from the other end of the cell to the other end of the cell. The shortest distance to the end beam of an adjacent housing is L4, and the length L of the cell satisfies L3+L4<L. Claim 16 The battery pack of claim 13, wherein along the longitudinal direction of the battery pack, the cells extend from one end of the housing to the other end. Claim 17 The method of any one of claims 14 to 16, wherein at least one longitudinal transverse beam extending along the longitudinal direction of the battery pack is provided in the housing, and the plurality of cells are arranged in the width direction of the battery pack. arranged along the battery array to form a battery array, wherein the longitudinal transverse beam divides the battery array into at least two parts along the width direction of the battery pack, and each part of the battery array contains at least one cell. Including battery pack. Claim 18 The method of claim 13, wherein the longitudinal direction of the cells is arranged along the longitudinal direction of the battery pack, the plurality of cells are arranged along the width direction of the battery pack to form a battery array, and at least two rows of batteries Arrays are arranged in the housing along the longitudinal direction of the battery pack, at least one width-direction transverse beam extending along the width direction of the battery pack is provided in the housing, and the width-direction transverse beam includes two A battery pack positioned between adjacent rows of battery arrays. Claim 19 19. The battery pack according to any one of claims 14 to 16 and 18, wherein the housing comprises end beams positioned at two ends of the battery pack in the longitudinal direction, and two ends are supported by the end beams; the housing includes two side beams positioned on two sides of the battery pack in the width direction, the side beams relative to cells adjacent to the side beams; A battery pack that provides inward pressing force. Claim 20 The method of any one of claims 14 to 16 and 18, wherein the longitudinal direction of the cells is arranged along the longitudinal direction of the battery pack, and the plurality of cells are arranged along the width direction of the battery pack. forming a battery array; A battery pack, wherein at least two layers of battery arrays are provided in the housing along the height direction of the battery pack. Claim 21 The battery according to any one of claims 1, 5 to 8, 10, 14 to 16, and 18, wherein the housing includes a vehicle tray fitted and connected to the vehicle body. pack. Claim 22 The method according to any one of claims 1, 5 to 8, 10, 14 to 16, and 18, wherein the width F of the housing in the width direction of the battery pack is 500- 1500mm, battery pack. Claim 23 delete Claim 24 The battery pack according to any one of claims 1, 5 to 8, 10, 14 to 16 and 18, wherein the housing is formed on an electric vehicle. . Claim 25 delete Claim 26 19. The cell according to any one of claims 1, 5 to 8, 10, 14 to 16 and 18, wherein the cell comprises a cell body, the cell body having a length L, has a width H and a thickness D, the length L of the cell body is greater than the width H, the width H of the cell body is greater than the thickness D, and the length L and width H of the cell body are L/H=4-21. that meets the battery pack. Claim 27 The cell body according to any one of claims 1, 5 to 8, 10, 14 to 16 and 18, wherein the cell body has a length L and a thickness D, A battery pack where the length L and the thickness D of the cell body satisfy L/D=23-208. Claim 28 The cell body according to any one of claims 1, 5 to 8, 10, 14 to 16 and 18, wherein the cell body has a length L and a volume V, The length L and the volume V of the cell body are L/V = 0.0005mm -2 -0.002mm -2 to meet the battery pack. Claim 29 19. The cell body according to any one of claims 1, 5 to 8, 10, 14 to 16 and 18, wherein the cell body has a width H and a volume V, The width H and the volume V of the cell body are H/V = 0.0001mm -2 -0.00015mm -2 to meet the battery pack. Claim 30 The cell body according to any one of claims 1, 5 to 8, 10, 14 to 16 and 18, wherein the cell body has a thickness D and a volume V, The thickness D and the volume V of the cell body are D/V = 0.0000065mm -2 - 0.00002mm -2 to meet the battery pack. Claim 31 19. The cell body according to any one of claims 1, 5 to 8, 10, 14 to 16 and 18, wherein the cell body has a length L and a surface area S, The length L and the surface area S of the cell body are L/S = 0.002mm -1 -0.005mm -1 to meet the battery pack. Claim 32 The cell body according to any one of claims 1, 5 to 8, 10, 14 to 16 and 18, wherein the cell body has a surface area S and a volume V, The surface area S and the volume V of the cell body are S/V = 0.1mm -1 -0.35mm -1 to meet the battery pack. Claim 33 The battery pack according to claim 1, wherein the cell body has a length L of 700-2500 mm. Claim 34 34. The battery pack of claim 33, wherein the cell body has a length L of 800-1500 mm. Claim 35 delete Claim 36 delete Claim 37 delete Claim 38 delete Claim 39 delete Claim 40 delete Claim 41 delete Claim 42 delete Claim 43 delete Claim 44 delete | 비와이디 컴퍼니 리미티드
136 | KR1020250021547A | Published | BYD CO LTD | - | 2023-06-20 | 2025-02-13 | Catholic sheet, secondary battery, and electrical devices | This application discloses a cathode sheet, a secondary battery, and an electric device. The negative electrode sheet includes the entire cathode house and the negative electrode active material layer; The negative electrode active material layer is placed on the surface of the entire cathode house; The negative electrode active material layer comprises an additives having a negative electrode active material, and compression and rebound properties; After the pressure (x) is applied to the thickness direction of the negative electrode sheet, the rebound rate of the negative electrode sheet is 2% to 40%, the compression rate of the cathode sheet is 2% to 40%; The pressure (x) meets: 0.3 mpa≤x≤5 mpa. | It's a drink Reference to related applications-reference [0001] The present disclosure insists on priority and interests for the Chinese Patent Application, No. 202210708415.9, the name of the invention filed on June 21, 2022. The entire contents of the application above are included herein by citation. field [0002] The present disclosure belongs to the field of batteries, and more specifically, it belongs to the negative electrode sheet, the secondary battery, and the electrical device. Pear [0003] As the demand for long electric vehicles increases gradually, demand for further improvement of energy density of power batteries is increasing as demand for long electric vehicles in the market. High -energy density batteries are not possible without the development of high -energy density negative sheets. Currently, the main method of increasing the storage capacity of the cathode sheet is to add a certain percentage of silicone a cathode material to the graphite cathode, and even adopt lithium metal cathode. Both silicone cathodes and lithium metal cathodes have significant volume expansion problems during cycling. Most battery use scenarios require batteries to work in a fixed space, so excessive volume expansion causes bottlenecks in the battery PACK process, and on the other hand, undinished volume expansion is cycling of batteries. It will lead to a rapid drop in performance. As the battery prepared with a high -dose negative electrode is charged, lithium ions enter the cathode and the bulky of the battery expands. During the discharge of the battery, as lithium ions move from the cathode and embedded to the anode, the volume of the battery gradually decreases. Thus, during each cycling process of the battery, the thickness of the battery increases gradually, and then the volume is gradually reduced. This process is particularly important for lithium metal batteries and silicone cathode batteries. The present inventors refer to this periodic volume change as "battery breathing." [0004] If you experience a significant "breathing" during cycling of the battery prepared using a high -dose negative electrode, and when the volume of the pack body of the battery is fixed, the battery's bulk expansion by the charging and discharge process is from the pack body generated by the battery caused by the battery due to the volume expansion of the battery core. The pressure of the pressure increases periodically, then decreases. Uneven changes in the pressure generated by the battery core do not help good cycling performance of the battery, which leads to a sharp drop in cycling of high dose negative electrode. In addition, significant volume changes in high -dose negative electrode during cycling, that is, significant volume of the negative and divergent discharge of the negative electrode sheet during the charging, on the other hand, the physical contact between the active particles of the negative sheet is deteriorated and disabled materials. On the other hand, on the other hand, a significant volume change of the electrode sheet will lead to a big problem with the softness and fatigue of the diaphragm. All of them will lead to a deterioration of battery performance. [0005] Therefore, the existing negative sheet should be improved. [0006] This disclosure is intended to solve at least one of the technical problems of related technologies. Thus, the purpose of this disclosure is to provide a negative sheet and the application. The cathode sheet has a low volume change rate during the cycling of the battery, while the physical contact between the negative electrode active material particles of the negative electrode sheet is good, ensuring the volume stability of the battery core in a single battery cycling process, and improving the cycling performance of the battery at the same time. Can do it. [0007] According to the aspect of the present disclosure, the present disclosure provides a cathode sheet. According to the embodiments of the present disclosure, the cathode sheet, [0008] A total of the negative electrode collection; and [0009] The negative electrode active material layer is included, the negative electrode active material layer is disposed on the surface of the entire negative electrode collection, and the negative electrode active material layer comprises an additive having a negative electrode active material, and a compression and rebound properties. [0010] After the pressure (x) is applied to the thickness direction of the cathode sheet, the rebound rate of the cathode sheet is 2% to 40%, and the compression rate of the cathode sheet is 2% to 40%. The pressure (x) meets: 0.3 mpa≤x≤5 mpa. [0011] According to the negative electrode sheet of the embodiment of the present disclosure, the negative electrode sheet includes the entire negative electrode collection and the negative electrode active material layer. The negative electrode active material layer is disposed on the surface of the negative electrode active material layer, and the negative electrode active material layer comprises an additive having a negative electrode active material, and compression and repulsive properties. The additives having compression and repulsive properties in the negative electrode active material layer have compression characteristics and repulsive properties, and the negative electrode active material layer represents compression and repulsive properties. During the charging, as lithium is embedded into the negative electrode, the volume of the negative electrode active material is gradually increased, and the thickness of the negative electrode active material layer increases. Under the conditions of the fixed volume of the battery pack or battery housing, the pressure generated by the battery core (eg, the pack body and housing) from the outside increases. At this moment, under the action of pressure, the volume of the additives having compression and repulsive properties in the negative electrode active material layer contracts under the action of the pressure, releasing some space for the active material, and by which, the substantial volume of the active material while the lithium is embedded. During the buffer of expansion and lithium, it delays a significant volume expansion of the negative electrode active material layer. During the discharge, the volume of the active material of the cathode sheet is reduced according to the release of lithium ions. The pressure generated by the battery core is reduced or even removed. The volume of the additives having compression and repulsive properties rebound, gradually restores in the initial volume, and occupies the space emitted by the volume contraction of the active material, thereby, and thus, the volume caused by the lithium release of the lithium in the negative electrode active material layer. Cover the contraction. Thus, the negative electrode active material layer having compression and repulsive characteristics may fully reject the volume change of the cathode sheet during the charge and discharge. On the other hand, additives having compression and repulsive properties in the negative electrode active material layer can ensure good physical contact between the negative electrode active material particles of the negative electrode active material layer to avoid material disabling. Therefore, the negative electrode sheet has the functions of elastically changing the volume and self-recovery so that the cathode sheet has a relatively low volume change rate during the cycling of the battery, while the negative electrode active material particles of the cathode sheet, Physical contact can be good, and by which, it is possible to improve the cycling performance of the battery while ensuring the stability of the volume of the battery core during a single battery cycling. [0012] In addition, the cathode sheet according to the above -described embodiment of the present disclosure may further have additional technical features: [0013] In some embodiments of the present disclosure, the cross -sectional thickness of the negative electrode active material layer is 10 μm to 150 μm. Thus, the cycling stability performance of the battery can be improved. [0014] In some embodiments of the present disclosure, the mass ratio of the additives having a negative electrode active material, and compression and repulsive properties is 100: 3 to 50. Thus, the volume change rate of the cathode sheet during a single electric cycling can be reduced. [0015] In some embodiments of the present disclosure, the mass ratio of the additives having a negative electrode active material, and compression and repulsive properties is 100: 3 to 30. Thus, the volume change rate of the cathode sheet during a single electric cycling can be reduced. [0016] In some embodiments of the present disclosure, the negative electrode active material is graphite, hard carbon, SI, SIO x , Silicone-carbon materials include at least one of SI/C, SN, SB, Silicone-based alloy, lithium silicon oxide, or silicone magnesium oxide. Silicon-based alloy further includes at least one of Li, Al, Mg, B, Ni, FE, CU, or Co, in addition to SI, where the value of X is 0 <x <2. According to the embodiments of the present disclosure, the negative electrode active material layer further comprises a bonding agent. The binding agent comprises at least one of polyacrylic acid, sodium alginate, or polyimide. The mass ratio of negative electrode active material and binding agent is 100: 0.05 to 15. [0017]In some embodiments of the present disclosure, additives with compression and repulsion characteristics are three -dimensional graphene. Thus, the cathode sheet has the functions that change the volume of the cathode sheet during a single electric cycling, reducing the volume change rate of the cathode sheet during a single electric cycling. [0018] In some embodiments of the present disclosure, the three -dimensional graphene meets at least one of the following conditions: (1) The particle size of the 3D graphene is 500 nm to 20 μm; (2) The pore volume of the 3D graphene is 1 cm 3/g to 10 cm 3/g; (3) 3D graphene includes overlapping graphene sheets, and the destruction strength between graphene sheets is 20 n/m to 50 n/m; (4) Three -dimensional graphene includes overlapping graphene sheets, and the side dimensions of the graphene sheet are 10 nm to 100 nm; Or (5) The average pore size of the 3D graphene is less than 250 nm. [0019] In some embodiments of the present disclosure, the side dimensions of the graphene sheet are 10 nm to 20 nm. [0020] In some embodiments of the present disclosure, the negative electrode active material layer further comprises a conductive agent. [0021] In some embodiments of the present disclosure, the mass ratio of the negative electrode active material and the challenge is 100: 0 to 2.5. [0022] In some embodiments of the present disclosure, the challenge includes at least one of single wall carbon nanotubes or carbon blacks. [0023] According to the second aspect of the present disclosure, the present disclosure provides a secondary battery. The secondary battery includes the above -mentioned cathode sheet. Thus, the second battery has excellent cycling stability performance. [0024] According to the third aspect of the present disclosure, the present disclosure provides an electric device. The electric device has a lithium battery described above. [0025] The benefits of the embodiments of the present disclosure will be partially described in the following specifications, and some of them may be learned from the implementation of the embodiments of the present disclosure. Simple explanation of drawings [0026] The accompanying drawings are intended to better understand the initiation, and it is used to configure a part of the present specification and explain the present disclosure with the following specific embodiments, but it is not limited to the disclosure. In attached drawings: [0027] 1 is a schematic structure of the cathode sheet according to the embodiment of the present disclosure. [0028] 2 is a diagram of cycling performance test results of batteries obtained by using lithium-rich negative electrode sheets in Example 2 and Comparative Example 2. Specific content for implementing invention [0029] The embodiments of the present disclosure are described in detail below, to be described, and should not be understood to limit the initiation. [0030] According to the aspect of the present disclosure, the present disclosure provides a cathode sheet. According to the embodiments of the present disclosure, reference to FIG. 1, the cathode sheet includes a negative electrode collection 100 and a negative electrode active material layer 200. [0031] It should be noted that those skilled in the art can use copper foil, for example, that the material of the entire cathode house 100 can be selected according to the actual needs. [0032] According to the embodiments of the present disclosure, the negative electrode active material layer 200 is disposed on the surface of the negative electrode collection 100, and the negative electrode active material layer 200 comprises an additive having a negative electrode active material, and a compression and repulsive properties. . After the pressure (x) is applied to the thickness direction of the cathode sheet, the rebels of the cathode sheet are 2% to 40%, and the compression rate of the cathode sheet is 2% to 40%. The pressure (x) meets: 0.3 mpa≤x≤5 mpa. For example, the rebels of the cathode sheet are 5%, 8%, 10%, 12%, 15%, 18%, 20%, 23%, 25%, 28%, 30%, 32%, 35%, 38%, And 40%. The compression rate of the cathode sheet is 5%, 8%, 10%, 12%, 15%, 18%, 20%, 23%, 25%, 28%, 30%, 32%, 35%, 38%and 40% . The pressure (x) meets 0.3 MPa, 0.5 MPa, 0.8 MPa, 1 MPa, 1.5 MPa, 2 MPa, 2.5 MPa, 3 MPa, 3.5 MPa, 4 MPa, 4.5 MPa, and 5 MPa. [0033] The present inventors found that the additives having compression and repulsive properties in the negative electrode active material layer 200 have compression and repulsive properties, and the negative electrode active material layer 200 shows compression and repulsive characteristics. During the charging, as lithium is embedded into the cathode, the volume of the cathode active material is gradually increased, and the thickness of the cathode sheet is increased. Under the conditions of the fixed volume of the battery pack or battery housing, the pressure generated by the battery core (eg, the pack body and housing) from the outside increases. At this moment, under the action of the pressure, the volume of the additives having compression and repulsive properties in the negative electrode active material layer 200 contracts, releasing some spaces for the active material, and by which, a significant volume expansion of the active material while the lithium is embedded. Cover it. During the discharge, the volume of the cathode active material is reduced according to the release of lithium ions. At this moment, the external pressure generated by the battery core is reduced or even removed. The volume of the additives with compression and repulsive characteristics rebound, occupies the space emitted by the volume contraction of the active material, and thus buffered the volume contraction caused by the lithium release of the active material in the negative electrode active material layer 200. On the other hand, the volume of the additives having compression and repulsive properties in the negative electrode active material layer 200 rebounds during the discharge, which can ensure good physical contact between the negative electrode active material particles of the negative electrode active material layer to avoid material disabling. [0034] In some embodiments of the present disclosure, the cross -sectional thickness of the negative electrode active material layer 200 described above is 10 μm to 150 μm, such as 10 μm, 15 μm, 20 μm, 25 μm, 35 μm, 40 μm, 45 μm, 50 μm, 55 μm, 60 μm, 65 μm, 70 μm, 80 μm, 85 μm, 90 μm, 95 μm, 100 μm, 105 μm, 110 μm 135 μm, 140 μm, 145 μm, and 150 μm. [0035] The coating layer of the cathode sheet may be coated on one side of the entire house, or may be coated on both sides of the entire house. Thus, when the coating layer is coated on a surface of the entire house, "cross -section thickness" refers to the thickness of the negative electrode active material layer 200 of the coated surface. If the coating layer is coated on both sides of the entire house, the "cross -section thickness" in this disclosure refers to the thickness of the negative electrode active material layer 200 of the coating layer of any one side of the two sides. [0036] In some embodiments of the present disclosure, the mass ratio of the additives having the negative electrode active material, and compression and repulsion properties is 100: 3 to 50, such as 100: 5 to 45, 100: 10 to 40, 100: 15 to 35, 100: 20 to 30, and 100: 25 to 30. The present inventor found that if the amount of the bonding agent is too large, the cost is increased, the energy density of the battery core is reduced, and the inner resistance of the battery is increased and the internal resistance of the battery is increased. If the amount of the bonding agent is too low, the electrode crushes due to the repeated expansion and contraction process during the battery cycling, resulting in a rapid decrease in cycling performance. If the additives with compression and repulsive characteristics are too high, the cost is not only increased, but the energy density of the battery is reduced. If the additives with compression and repulsive characteristics are too small, the good compression and repulsive characteristics of the electrode sheet cannot be achieved. Therefore, an additive having compression and repulsive properties at the above -described ratio is added to the negative electrode active material layer 200, which can improve the cycling stability of the battery while reducing the cost. In some embodiments of the present disclosure, the mass ratio of the additives having a negative electrode active material, and compression and repulsive properties is 100: 3 to 30. [0037] In some embodiments of the present disclosure, the negative electrode active material is graphite, hard carbon, SI, SIO x, Silicone-carbon materials include at least one of SI/C, SN, SB, silicon-based alloy, lithium silicone oxide, or silicone magnesium oxide. In addition to SI, the silicon alloy further includes at least one of Li, Al, Mg, B, Ni, FE, CU, or CO, where the value of x is 0 <x <2. [0038] In some embodiments of the present disclosure, additives with compression and repulsion characteristics are three -dimensional graphene. The three -dimensional graphene has good compression and repulsive characteristics and electrical conductivity, which can serve as partial conductivity. Meanwhile, three -dimensional graphene has lithium affinity. In a high lithium-rich negative electrode sheet, lithium is guided to deposit into the pores of the electrode sheet, which prevents lithium deposit on the surface of the electrode sheet and reduces the volume expansion of the negative electrode sheet during lithium deposition. [0039] In some embodiments of the present disclosure, the 3D graphene meets at least one of the following conditions (1) to (5): [0040] (1) The particle size of the 3D graphene is 500 nm to 20 μm, such as 1 μm to 20 μm, 3 μm to 18 μm, 5 μm to 15 μm, 7 μm to 13 μm, and 10 μm to 12 μm ; [0041] (2) The pore volume of the 3D graphene is 1 cm 3/g to 10 cm 3/g, such as 3 cm 3/g to 8 cm 3/g, and 5 cm 3/g to 7 cm 3/g, [0042] (3) 3D graphene includes overlapping graphene sheets, and the destruction strength between graphene sheets is 20 n/m to 50 n/m, such as 25 n/m to 45 n/m, 30 n/ M to 45 n/m, 35 n/m to 45 n/m, and 40 n/m to 45 n/m; [0043] (4) 3D graphene includes overlapping graphene sheets, and the side dimensions of the graphene sheet are 10 nm to 100 nm, such as 10 nm to 20 nm, 20 nm to 100 nm, 30 nm to 90 nm, 40 NM to 80 nm, and 50 nm to 70 nm; or [0044] (5) The average pore size of the 3D graphene is less than 250 nm, such as 10 nm, 30 nm, 50 nm, 80 nm, 100 nm, 120 nm, 150 nm, 170 nm, 200 nm, 220 nm, and 250 NM. [0045] In some embodiments of the present disclosure, the maximum pore size of the three -dimensional graphene is 300 nm. [0046] The pore volume of the three -dimensional graphene described above can be measured by performing a nitrogen adsorption method for three -dimensional graphene. The destruction strength between the graphene sheets described above can be obtained by performing a nano-indentation test for overlapping positions of three-dimensional graphene by using AFM (Atomic Force Microscope). . The three -dimensional graphene is fixed to the silicone wafer where a small pore is formed on the surface. By using the probe, the silicone wafer in the small pore is applied. The position at which the pressure is applied is close to the overlapping positions of adjacent graphene sheets. The critical pressure to destroy the overlapping positions of the two graphene sheets is recorded, and the destruction strength in the overlapping position between graphene sheets is obtained. The above -described side dimensions of graphene sheets refer to the length, width of the graphene sheet, and can be obtained from the electronic microgram of the 3D graphene. [0047] Specifically, enough pores can ensure that three -dimensional graphene has excellent compression characteristics. The appropriate pores and destruction strengths between graphene sheets have good repulsive characteristics after the three -dimensional graphene is compressed, not causing structural collapse and ensures that the repulsion characteristics are not lost due to pressure. Meanwhile, the compression-repulsive characteristics of the battery are stable during cycling of the battery. The three-dimensional graphene having the above properties has excellent compression-repulsive performance, and the manufactured negative electrode active material layer 200 shows high compression and repulsion properties, and by thus, by buying a significant volume expansion of the cathode sheet during charging and discharge Do it. [0048] In some embodiments of the present disclosure, the three -dimensional graphene described above can be growth by the Plasma Chemical Vapor Deposition (PECVD) method. Exemplary manufacturing methods include the following steps: carbon sauce in the deposition chamber heated at the temperature of the plasma deposition device (eg, C, C. 2 H 2 ) Wow H 2 Introduce the mixed gas of the gas. Starting the plasma generator, the PECVD method grows three -dimensional graphene materials on the substrate (eg, CU) placed in the deposition chamber. After the growth of three -dimensional graphene, the auxiliary gas (eg, AR and He) is introduced to cool the deposition chamber from inert to room temperature. After that, the sample obtained is taken out of the deposition chamber, the three -dimensional graphene material is removed from the substrate, and the required particle size is shredded. Adjust the growth conditions to obtain a graphene that meets at least one of the requirements (1) to (5): [0049] (1) The particle size of the 3D graphene is 500 nm to 20 μm; [0050] (2) The pore volume of the 3D graphene is 1 cm 3/g to 10 cm 3/g; [0051] (3) 3D graphene includes overlapping graphene sheets, and the destruction strength between graphene sheets is 20 n/m to 50 n/m; [0052] (4) Three -dimensional graphene includes overlapping graphene sheets, and the side dimensions of the graphene sheet are 10 nm to 100 nm; or [0053] (5) The average porcelain size of the 3D graphene is less than 250 nm. [0054] Exemplary manufacturing methods include the following steps: carbon sauce in the deposition chamber heated at the temperature of the plasma deposition device (eg, C, C. 2 H 2 ) Wow H 2 Introduce the mixed gas of the gas. Starting the plasma generator, the PECVD method grows three -dimensional graphene materials on the substrate (eg, CU) placed in the deposition chamber. After the growth of three -dimensional graphene, the auxiliary gas (eg, AR and He) is introduced to cool the deposition chamber from inert to room temperature. After that, the sample obtained is taken out of the deposition chamber, the three -dimensional graphene material is removed from the substrate, and the required particle size is shredded. Plasma with high energy density and large volume can be created in the PECVD process, carbon sauce C 2 H 2 It is decomposed into a lot of carbon -containing reactive free radicals, which can achieve the growth of three -dimensional graphene. C 2 H 2 Inflow rate is 20 mL/min, H 2 The inflow flow rate of the inflow is 250 ml/min, the temperature for deposition and growth can be 950 ℃, the inflow flow rate of the auxiliary gas AR is 200 mL/min, and the operating power of the plasma generator is 300 W. [0055] According to the embodiments of the present disclosure, the cathode active material layer 200 further comprises a conductive agent, and the mass ratio of the cathode active material and the challenger is 100: 0 to 2.5, such as 100: 0.05 to 2.2, 100: 0.1 to 100: 2, 100: 0.3 to 1.8, 100: 0.5 to 1.5, 100: 0.7 to 1.2, and 100: 1 to 1.2. Thus, the electrical conductivity of the negative electrode sheet can be improved. Those skilled in the art can select a specific type of conductivity according to the actual requirements, for example, the challenge, for example, includes, but not limited to one of single wall carbon nanotubes or carbon black, preferably single wall carbon nanotubes. It should be noted that it is not. [0056]In some embodiments of the present disclosure, the aforementioned cathode active material layer 200 further comprises a binding agent, and the mass ratio of the negative electrode active material and the binding agent is 100: 0.05 to 15, such as 100: 0.1 to 15, 100: 0.2 to 15 100: 0.5 to 15, 100: 1 to 15, 100: 3 to 15, 100: 5, 100: 7, 100: 10 to 15, 100: 12 to 15. Thus, while reducing the polarization of the electrode sheet, the energy density of the battery core can be improved. [0057] Those skilled in the art may select a specific type binding agent according to the actual requirements, for example, that the binding agent includes but is not limited thereto at least one of polyacrylic acid, sodium alginate, and polyimide. In some embodiments of the present disclosure, the binding agent comprises polyacrylic acid. [0058] In the present disclosure, the method of testing the rebels and compression characteristics of the negative electrode sheet is as follows: X 1 The pressure of the MPA value is added to the cathode sheet along the thickness direction of the negative electrode sheet, and X 1 The thickness of the negative sheet under the pressure of the MPA h 1 Measure as; Then, after removing the pressure, the thickness of the cathode sheet is stable, measuring the thickness of the negative electrode sheet 2 It is indicated by the thickness repulsion of the negative sheet. 1 = (H 2 -H 1 )/H 1 am. X 2 The pressure of the MPA value is initial thickness h 3 In addition to the cathode sheet, X 2 The thickness of the negative sheet under the pressure of the MPA h 4 Measurable as, the thickness compression rate of the cathode sheet is p = (h 3 -H 4 )/H 3 am. Therefore, after adding the above "pressure (x) in the thickness direction of the negative sheet, the rebels of the cathode sheet are 2% to 40%, the compression rate of the cathode sheet is 2% to 40%, and the pressure (x) is the following Satisfy: 0.3 mpa≤x≤5 mpa "can be understood as follows: X 1 The pressure of the MPA value is added to the cathode sheet along the thickness direction of the negative electrode sheet, 0.3 mpa≤x 1 ≤5 mpa, x 1 The thickness of the negative sheet under the pressure of the MPA h 1 Measure as; Then, after removing the pressure, the thickness of the cathode sheet is stable, measuring the thickness of the negative electrode sheet 2 It is indicated as, and the thickness repulsion of the negative sheet is r 1 = (H 2 -H 1 )/H 1 And R 1 Is in the range of 2% to 40%; X 2 The pressure of the MPA value is initial thickness H along the thickness direction of the cathode sheet 3 Add to the cathode sheet with the 0.3≤x 2 ≤5 mpa, x 2 By measuring the thickness of the cathode sheet under the pressure of the MPA, 4 The thickness extrusion rate of the cathode sheet is p = (h 3 -H 4 )/H 3 And P is within 2% to 40%. r 1 And P may be the same or different, and x 1 And X 2 Can be the same or different. [0059] Therefore, the negative electrode sheet of the present disclosure, while the cathode sheet has a relatively low volume change rate during the cycling of the battery, the volume changes and self-recovery functions, while the physical contact between the negative electrode active material particles of the negative electrode sheet is the physical contact between the negative electrode active material particles of the cathode sheet. It can be good, and by which, it is possible to improve the cycling performance of the battery while ensuring the stability of the volume of the battery core during a single battery cycling. [0060] To facilitate understanding, the method for manufacturing the above -mentioned cathode sheet is described below. According to the embodiments of the present disclosure, the method comprises the following steps: the negative electrode slurry comprising an additive having a cathode active material, and compression and repulsive properties to the entire negative electrode collection, thereby applying the negative electrode active material layer throughout the cathode house. It is formed to obtain a cathode sheet. [0061] According to the embodiments of the present disclosure, the aforementioned cathode slurry further includes a conductive agent. Thus, the electrical conductivity of the negative electrode sheet can be improved. [0062] Therefore, the cathode sheet having the function of changing the volume and the function of self-recovery can be prepared by the method, and the volume expansion rate generated by a single cycle of the battery during charging and discharge can be reduced, and batteries and batteries Cycling stability of the cycling can be improved. It should be noted that the above -described features and benefits described in the cathode sheet can be applied to the method of manufacturing the negative sheet, so that it will not be repeated. [0063] According to the second aspect of the present disclosure, the present disclosure provides a secondary battery. According to the embodiments of the present disclosure, the secondary battery includes the above cathode sheet. Therefore, the secondary battery uses a above -described cathode sheet having a high cycling stability, and accordingly, the secondary battery shows excellent cycling stability. It should be noted that the above -described features and advantages, and how to manufacture for the cathode sheet, can be applied to the secondary battery and will not be repeated here. [0064] According to the third aspect of the present disclosure, the present disclosure provides an electric device. Electric devices may be transportation such as vehicles and ships, and alternatively, laptop computers and mobile terminals. According to the embodiments of the present disclosure, the electric device has a above -mentioned secondary battery. Therefore, the electric device is equipped with a above -mentioned secondary battery with excellent cycling stability, and the electric device has excellent mileage and safety performance. It should be noted that the above -described features and advantages described for the secondary battery can be applied to electric devices and will not be repeated here. [0065] The present disclosure is described below with reference to certain embodiments. It should be noted that these embodiments are just an example and do not limit the initiation in any way. [0066] E | Claim 1 As a cathode sheet, the whole cathode house is a whole; And a negative electrode active material layer, and the negative electrode active material layer is arranged on the surface of the entire negative electrode collection, the negative electrode active material layer comprises an additive having a negative electrode active material, and a compression and rebound properties, and the negative electrode sheet After the pressure (x) is applied in the thickness direction, the rebound rate of the negative electrode sheet is 2% to 40%, the compression rate of the negative electrode sheet is 2% to 40%; The pressure (x) meets 0.3 mpa≤ X≤5 MPA, a cathode sheet. Claim 2 The cathode sheet of claim 1, wherein the thickness of one side of the negative electrode active material layer is 10 μm to 150 μm. Claim 3 The cathode sheet according to claim 1 or 2, wherein the mass ratio of the additives having the negative electrode active material, and the compression and repulsion properties is 100: 3 to 50. Claim port 4 The cathode sheet according to claim 1 to 3, wherein the mass ratio of the additives having the negative electrode active material, and the compression and repulsion properties is 100: 3 to 30. Claim port 5 The cathode active material of claim 1 to 4, wherein the negative electrode active material is graphite, hard carbon, Si, SIO x , Silicone-carbon materials, Sn, SB, silicone-based alloy, lithium silicone oxide, or silicone magnesium oxide, and the silicon alloy is Li, Al, Mg, B, Ni, Cu, or CO in addition to SI. At least one of the more, the value of X is 0 <x <2 person, negative sheet. Claim 6 The one of claims 1 to 5, wherein the negative electrode active material layer further comprises a bonding agent, and the binding agent comprises at least one of polyacrylic acid, sodium alginate, or polyimide; The cathode active material and the mass ratio of the binding agent are 100: 0.05 to 15, the cathode sheet. Claim 7 The one of claims 1 to 6, wherein the additive with the compression and repulsion characteristics is a 3D graphene, a negative electrode sheet. Claim 8 The one of claims 1 to 7, wherein the 3D graphene meets at least one of the following conditions (1) to (5), a cathode sheet: (1) particles of the 3D graphene The size is 500 nm to 20 μm; (2) The pore volume of the 3D graphene is 1 cm 3/g to 10 cm 3/g; (3) The 3D graphene includes a graphene sheet overlapping, and the destruction strength between the graphene sheets is 20 n/m to 50 n/m; (4) the 3D graphene is overlapping graphene Including the sheets, the side dimensions of the graphene sheet are 10 nm to 100 nm, preferably 10 nm to 20 nm; Or (5) The average pore size of the 3D graphene is less than 250 nm. Claim 9 The cathode sheet of claim 1 to 8, wherein the 3D graphene includes a graphene sheet overlapping, and the side dimension of the graphene sheet is 10 nm to 20 nm. Claim 10 The one of claims 1 to 9, wherein the negative electrode active material layer further comprises a conductive agent, and the conductive agent comprises at least one of a single wall carbon nanotube or carbon black; The cathode active material and the mass ratio of the challenge agent are 100: 0 to 2.5, the cathode sheet. Claim 11 Secondary battery comprising a cathode sheet according to any one of claims 1 to 10. Claims 12 Electric device comprising a secondary battery under paragraph 11. | 비와이디 컴퍼니 리미티드
137 | KR1020250012128A | Examining | BYD CO LTD | Charge equalisation circuit¦Circuit monitoring/indication¦Different batteries charging¦Electrical testing¦Driver interactions¦Electric power¦Vehicular energy storage¦Battery/fuel cell control arrangement¦Safety/protection circuits¦Vehicles¦Control devices | 2023-05-19 | 2025-01-23 | Battery cell management chip, battery system and vehicle | In the vehicle 3000 having a battery system 2000 and the battery system 2000 having a battery cell management chip 10, the chip 10 includes a collection circuit 102, a power supply 103, and a processing circuit 101. ), and a dynamic protection circuit 106, the collection circuit 102 collects the parameter values ​​of the operating parameters of the single battery cell 2001, and processes It is used to transmit parameter values ​​to the circuit 101, the power supply 103 supplies power to the processing circuit 101, and the storage circuit 105 is used to store dynamic protection thresholds for working parameters, and the processing The circuit 101 is used to adjust the working state of the single battery cell 2001 in case of an abnormality, and the dynamic protection circuit 106 is used to adjust the working state of the single battery cell 2001 according to the dynamic protection threshold. It is used to adjust the working status of the cell (2001). | technology field [0001] Mutual referral of related applications [0002] This disclosure claims priority to Chinese Patent Application No. 202210602286.5, filed on May 30, 2022 and titled “Battery Cell Management Chip, Battery System and Vehicle,” the entire contents of which are incorporated herein by reference. Included. [0003] Technical field [0004] This disclosure relates to the field of power batteries, and more particularly to battery cell management chips, battery systems, and vehicles. Background technology [0005] In a conventional battery management system (BMS), information detection is primarily performed on a single battery, and voltage and temperature acquisition is primarily performed on battery modules (i.e., multiple battery cells) rather than monitoring the health of a single battery cell. It happens. Additionally, acquiring the charging state of the battery mainly relies on the detection system to acquire measurement parameters such as voltage, current and temperature of the battery module at different periods, and the relevant parameters of a single battery cell cannot be acquired. Therefore, there is a certain degree of error in the acquired state of charge of the battery. In addition, the operating state of the battery cannot be adjusted according to the usage state of a single battery cell, affecting the effective usage rate of the battery. Challenges to be solved [0006] In view of the above problems, embodiments of the present disclosure are presented to provide a battery cell management chip, battery system, and vehicle that overcome or at least partially solve the above problems. means of solving the problem [0007] According to an embodiment of the first aspect of the disclosure, a battery cell management chip is coupled to a single battery cell. The battery cell management chip includes: a processing circuit, connected to the processing circuit, an acquisition circuit configured to acquire parameter values ​​of operating parameters of a single battery cell, and transmitting the parameter values ​​to the processing circuit, connected to the processing circuit, and providing power to the processing circuit. A power supply configured to supply, a dynamic protection circuit coupled to the processing circuit, and a storage circuit coupled to the processing circuit and configured to store a dynamic protection threshold for an operating parameter. The processing circuit compares the parameter value of the operating parameter with the dynamic protection threshold, controls the dynamic protection circuit according to the comparison result to adjust the operating state of the single battery cell, and adjusts the charging state of the single battery cell according to the parameter value of the operating parameter. (SOC), and update the dynamic protection threshold of the single battery cell stored in the storage circuit according to the SOC, and the dynamic protection circuit is configured to adjust the operating state of the single battery cell according to the dynamic protection threshold. [0008] According to some embodiments of the present disclosure, the operating parameter includes stress, and the acquisition circuitry includes stress acquisition circuitry configured to acquire stress values ​​of a single battery cell. [0009] According to some embodiments of the present disclosure, the dynamic protection circuit includes a state protection circuit configured to control a single battery cell to stop charging or discharging when a stress value of the single battery cell is greater than a dynamic stress protection threshold. [0010] According to some embodiments of the present disclosure, the stress acquisition circuit includes a bridge circuit connected to a single battery cell through an external sensor, wherein the bridge circuit acquires energy according to strain information inside the single battery cell detected by the external sensor. It is configured to determine the strain voltage signal. [0011] According to some embodiments of the present disclosure, the external sensor is a stress sensor and the stress sensor is a thin film strain gauge. [0012] According to some embodiments of the present disclosure, a thin film strain gauge is provided on the housing of a single battery cell. [0013] According to some embodiments of the present disclosure, the stress acquisition circuit includes: an amplification circuit coupled to the bridge circuit and configured to amplify the strain voltage signal; a signal acquisition circuit connected to the amplifying circuit, configured to acquire a strain voltage signal output by the amplifying circuit, and convert the strain voltage signal into a digital signal form; a digital logic circuit connected to the signal acquisition circuit and configured to optimize and adjust the strain voltage signal in digital signal form; and a communication interface coupled to the digital logic circuit and configured to transmit the strain voltage signal in the form of a digital signal to the processing circuit. [0014] According to some embodiments of the present disclosure, the signal acquisition circuit is further configured to acquire the strain voltage signal output by the amplification circuit and convert the strain voltage signal into a digital signal form after being woken up. The stress acquisition circuit is: connected to a digital logic circuit, and configured to store a stress threshold in the form of an analog signal and to update the stress threshold in the form of an analog signal in accordance with a strain voltage signal in the form of a digital signal sent by the digital logic circuit. up reference circuit; and connected to each of an amplification circuit, a wake-up reference circuit, and a signal acquisition circuit, wherein the amplified strain voltage signal is compared with a stress threshold in the form of an analog signal, when the amplified strain voltage signal exceeds the stress threshold in the form of an analog signal. and an acquisition wake-up circuit configured to wake the signal acquisition circuitry and disconnect the signal acquisition circuitry after acquisition is complete. [0015] According to some embodiments of the present disclosure, the processing circuit is further configured to set an initially stored stress threshold in the wake-up reference circuit. [0016] According to some embodiments of the present disclosure, the battery cell management chip further includes a wireless transmission circuit connected to the processing circuit, the wireless transmission circuit is configured to perform wireless data transmission with the upper level control circuit, and the battery cell management chip communicates with the upper level control circuit through a wireless transmission circuit. [0017] According to some embodiments of the present disclosure, the wireless transmission circuit is further configured to switch different operating states depending on signals sent by the processing circuit, the different operating states being sleep state, non-sleep state, synchronous transmission and reception. mode and low power consumption mode. [0018] According to some embodiments of the present disclosure, the processing circuit calculates the state of charge SOC of a single battery cell according to the parameter value of the operating parameter, determines a new dynamic protection threshold according to the SOC, and stores the new dynamic protection threshold. It includes a calculation circuit configured to store. [0019] According to some embodiments of the present disclosure, the processing circuit is configured to compare the parameter value of the operating parameter with a dynamic protection threshold for the operating parameter stored in the storage circuit, and send an alarm message to the upper level control circuit according to the comparison result. It further includes an alarm circuit. [0020] According to some embodiments of the present disclosure, the processing circuit further includes a control circuit configured to control the dynamic protection circuit to adjust the operating state of the single battery cell according to the alarm message. [0021] According to some embodiments of the present disclosure, the operating parameter further includes at least one of voltage, current, and temperature, and the acquisition circuit includes at least one of a voltage acquisition circuit, a current acquisition circuit, and a temperature acquisition circuit. The voltage acquisition circuit is configured to acquire the voltage value of a single battery cell, the current acquisition circuit is configured to acquire the current value of the single battery cell, and the temperature acquisition circuit is configured to acquire the temperature value of the single battery cell. [0022] According to some embodiments of the present disclosure, the acquisition circuit includes a multiplexer, one end of the multiplexer is connected to each of the voltage acquisition circuit, the current acquisition circuit, the temperature acquisition circuit, and the stress acquisition circuit, and the other end of the multiplexer is connected to the processing circuit. connected. The processing circuitry is further configured to send a selection command to the multiplexer. The multiplexer is configured to select any one of the voltage acquisition circuit, current acquisition circuit, temperature acquisition circuit, and stress acquisition circuit according to the selection command to transmit the parameter value of the operating parameter of the single battery cell to the processing circuit. [0023]According to some embodiments of the present disclosure, the dynamic protection circuit includes an overvoltage protection circuit configured to control a single battery cell to stop charging or discharging when a voltage value of the single battery cell exceeds a dynamic voltage protection threshold. [0024] According to some embodiments of the present disclosure, the dynamic protection circuit further includes at least one of an equalization circuit, an overtemperature protection circuit, and an overcurrent protection circuit. The equalization circuit is configured to initiate a voltage equalization strategy when the voltage value of a single battery cell is outside the preset average voltage value range so that the voltage value of the single battery cell is within the preset average voltage value range. The overtemperature protection circuit is configured to control a single battery cell to enter a sleep state when the temperature value of the single battery cell exceeds a dynamic temperature protection threshold. The overcurrent protection circuit is configured to control a single battery cell to stop charging or discharging when the current value of the single battery cell exceeds the dynamic current protection threshold. [0025] According to an embodiment of the second aspect of the present disclosure, a battery system includes a plurality of single battery cells; battery cell management system; and a battery cell management chip according to any embodiment of the first aspect of the disclosure described above. [0026] According to an embodiment of the third aspect of the disclosure, a vehicle includes a battery system according to any embodiment of the second aspect of the disclosure. [0027] Embodiments of the present disclosure include the following advantages: the acquisition circuit is configured to acquire parameter values ​​of operating parameters of a single battery cell, and transmit the parameter values ​​to the processing circuit; The power supply is configured to supply power to the processing circuitry; the storage circuit is configured to store dynamic protection thresholds for operating parameters; The processing circuit compares the parameter value of the operating parameter with the dynamic protection threshold, controls the dynamic protection circuit to adjust the operating state of the single battery cell according to the comparison result, and controls the charging state of the single battery cell according to the parameter value of the operating parameter ( configured to determine the SOC) and update the dynamic protection threshold of a single battery cell stored in the storage circuit according to the SOC; The dynamic protection circuit is configured to adjust the operating state of a single battery cell according to the dynamic protection threshold. The present disclosure provides that the state of a single battery cell is monitored by a battery cell management chip, the risk of losing state information of multiple battery strings due to failure of a single battery cell is reduced, and a dynamic protection circuit is used to monitor the state of the battery cell according to the usage state of the battery cell. The operating state of the battery cell can be adjusted in real time, high-efficiency use and protection of the battery can be achieved, and battery life can be extended. Brief description of the drawing [0028] 1 is a block diagram of a battery cell management chip according to an embodiment of the present disclosure. 2 is a circuit block diagram of a stress acquisition circuit according to one embodiment of the present disclosure. 3 is a block diagram of a processing circuit according to one embodiment of the present disclosure. 4 is a block diagram of a battery system according to one embodiment of the present disclosure. 5 is a block diagram of a vehicle according to one embodiment of the present disclosure. Explanation of reference numbers: 10 - battery cell management chip, 20 - upper level control circuit; 101 - processing circuit, 1011 - calculation circuit, 1012 - alarm circuit, 1013 - control circuit; 102-acquisition circuit, 1021-voltage acquisition circuit, 1022-current acquisition circuit, 1023-temperature acquisition circuit, 1024-stress acquisition circuit, 1025-multiplexer; 10241-external sensor, 10242-bridge circuit, 10243-amplification circuit, 10244-acquisition wake-up circuit, 10245-wake-up reference circuit, 10246-signal acquisition circuit, 10247-digital logic circuit, 10248-communication interface; 103 - power supply; 104 - radio transmission circuit; 105 - storage circuit; 106 - dynamic protection circuit, 1061 - equalization circuit, 1062 - overvoltage protection circuit, 1063 - overtemperature protection circuit, 1064 - overcurrent protection circuit, 1065 - state protection circuit. Specific details for carrying out the invention [0029] In order to make the above-described objectives, features and advantages of the present disclosure clearer and easier to understand, the present disclosure is described in detail below with reference to the accompanying drawings and detailed description. [0030] In a conventional BMS, a battery module is typically formed of a plurality of single battery cells, and the plurality of battery modules are configured to form a battery for power supply. Currently, the BMS does not monitor the parameters of a single battery cell, but mainly monitors the information of a single battery, and mainly detects the voltage and temperature of battery modules. Therefore, when a single battery cell fails and the entire battery fails, it is not easy to detect the single failed battery cell. When the battery is in different usage states, the operating state of the battery cannot be dynamically adjusted to operate within safety thresholds, thereby shortening the service life of the battery. [0031] Based on this, one of the key concepts of the embodiments of the present disclosure is to provide a wireless management chip for a single battery cell. The charging state of a single battery cell is monitored by a wireless management chip, and the operating state of the single battery cell is adjusted in real time according to the different charging states of the single battery cell, thereby realizing efficient use of the battery and protection of the battery. [0032] 1 shows a block diagram of a wireless management chip according to an embodiment of the first aspect of the present disclosure. The wireless management chip is the battery cell management chip 10. The battery cell management chip 10 is connected to a single battery cell, and the battery cell management chip 10 includes a processing circuit 101, an acquisition circuit 102 connected to the processing circuit 101, a power supply 103, and a storage circuit. (105) and a dynamic protection circuit (106). [0033] The battery cell management chip 10 may be located inside a single battery cell, for example, part or all of the battery cell management chip 10 may be located inside a single battery cell, or a battery cell management chip ( Note that 10) can be located outside of a single battery cell. When the battery cell management chip 10 is placed inside a single battery cell, the presence of electrolyte inside the single battery cell prevents the electrolyte from penetrating into the interior of the battery cell management chip 10 to avoid damage to components. For this reason, it is necessary to ensure sealing of the battery cell management chip 10. [0034] The acquisition circuit 102 is configured to acquire parameter values ​​of operating parameters of a single battery cell, and transmit the parameter values ​​to the processing circuit 101. [0035] In one embodiment of the present disclosure, an operating parameter refers to an output parameter representative of the operating state of a single battery cell. For example, the output parameter may be at least one of voltage, current, temperature, and stress. [0036] The power supply 103 is configured to supply power to the processing circuit 101, and the storage circuit 105 is configured to store dynamic protection thresholds for operating parameters. [0037] In one embodiment of the present disclosure, the dynamic protection threshold refers to a protection threshold corresponding to an operating parameter that ensures normal operation of a single battery cell. For example, the dynamic voltage protection threshold refers to the protection threshold of the output voltage that ensures normal operation of a single battery cell. The dynamic protection threshold may be set by the upper level control circuit or processing circuit 101 depending on the initial state of charge of the single battery cell when the single battery cell is initially used. [0038] The processing circuit 101 is configured to compare the parameter values ​​of the operating parameters with the dynamic protection threshold, and control the dynamic protection circuit 106 to adjust the operating state of the single battery cell according to the comparison result. The operating states of a single battery cell may include a discharge state, a charging state, and a dormant state. The processing circuit 101 may determine whether the parameter value of a single battery cell is normal according to the comparison result. When the parameter value of the operating parameter exceeds the dynamic protection threshold, it indicates that a single battery cell is operating abnormally. [0039]In one embodiment, when a single battery cell is in a charging state, when the parameter value of the current parameter exceeds the dynamic current protection threshold, this indicates that the single battery cell is operating abnormally. At this time, the processing circuit 101 controls the dynamic protection circuit 106 to stop charging of a single battery cell, or controls the dynamic protection circuit 106 to cause the single battery cell to enter a discharge state or enter a dormant state. can be controlled. [0040] In another embodiment, when a single battery cell is in a discharge state, if the parameter value of the voltage parameter exceeds the dynamic voltage protection threshold, this indicates that the single battery cell is operating abnormally. At this time, the processing circuit 101 may control the dynamic protection circuit 106 to put a single battery cell into a dormant state. [0041] In one embodiment, the processing circuit 101 determines the state of charge SOC of a single battery cell according to the parameter value of the operating parameter and updates the dynamic protection threshold of the single battery cell stored in the storage circuit 105 according to the SOC. [0042] In one embodiment of the present disclosure, processing circuit 101 compares parameter values ​​acquired by acquisition circuit 102 with dynamic protection thresholds stored in storage circuit 105 to determine whether a single battery cell is operating abnormally. can be decided. Abnormal means that the parameter value of a single battery cell exceeds the dynamic protection threshold. If an abnormal state of a single battery cell persists for too long, it may affect the operating performance of the single battery cell or cause permanent damage to the single battery cell. Due to the continuous weakening of the state of charge of a single battery cell due to long-term charging and discharging, parameter values ​​such as voltage, current, temperature, and stress will also change constantly. Therefore, it is necessary to continuously update the dynamic protection threshold based on the SOC calculated by the processing circuit 101 at different times according to the operating state of a single battery cell, to achieve more accurate protection and high-performance use. [0043] The dynamic protection circuit 106 is configured to adjust the operating state of a single battery cell according to the dynamic protection threshold. [0044] The dynamic protection circuit 106 can adjust the state of a single battery cell in real time according to the usage state of the battery, allowing the single battery cell to operate within the dynamic protection threshold, resulting in more intelligent and accurate protection of the single battery cell. It can be achieved. [0045] In an embodiment of the present disclosure, the status of a single battery cell is monitored by the battery cell management chip 10, and the risk of loss of status information of multiple battery strings due to failure of a single battery cell is reduced. The dynamic protection circuit 106 adjusts the operating state of a single battery cell in real time according to the usage state of the single battery cell, so that high-efficiency use and protection of the battery can be achieved, and battery life can be extended. [0046] In one embodiment of the present disclosure, the operating parameter includes stress and acquisition circuitry 102 includes stress acquisition circuitry. [0047] The stress acquisition circuit is configured to acquire stress values ​​of a single battery cell. For example, acquisition circuitry 102 of Figure 1 may include only stress acquisition circuitry 1024. [0048] During the reaction of the electrolyte inside a single battery cell, gas is generated, causing the stress inside a single battery cell to vary at different times. Changes in stress within a single battery cell may be acquired by a stress sensor provided on the housing of the single battery cell in stress acquisition circuit 1024. [0049] In one embodiment of the present disclosure, dynamic protection circuitry 106 includes a state protection circuit. For example, dynamic protection circuit 106 of Figure 1 may include only state protection circuit 1065. [0050] The health protection circuit 1065 is configured to control a single battery cell to stop charging or discharging when the stress value of the single battery cell is greater than the dynamic stress protection threshold. [0051] Generally, the stress withstood by each single battery cell has a certain threshold, and the dynamic stress protection threshold is the maximum stress that a single battery cell can withstand. When the stress endured by a single battery cell exceeds the dynamic stress protection threshold, an internal overvoltage occurs inside the battery cell. At this time, on the one hand, the alarm circuit 1012 sends an alarm to the upper level control circuit, and on the other hand, the status protection circuit 1065 causes the single battery to stop charging or discharging, that is, enter the dormant state. Control the cell. [0052] 2 is a circuit block diagram of a stress acquisition circuit 1024 according to one embodiment of the present disclosure. In one embodiment, stress acquisition circuit 1024 may include bridge circuit 10242. The bridge circuit 10242 is connected to a single battery cell through an external sensor 10241, and the bridge circuit 10242 is configured to determine a strain voltage signal according to the strain information of the single battery cell detected by the external sensor 10241. It happens. [0053] In general, the resistance signal detected by the external sensor 10241 is very weak, and a specialized circuit must be constructed to measure this weak signal. Bridge circuit 10242 used in embodiments of the present disclosure generates a strain voltage signal after receiving a resistance signal. [0054] In one embodiment of the present disclosure, external sensor 10241 is a stress sensor that is a thin film strain gauge. [0055] An external sensor 10241 may be provided on the housing of a single battery cell to detect a resistance signal generated by strain inside the single battery cell. An external sensor 10241, i.e. a thin film strain gauge, can detect a resistance signal generated by housing strain caused by stresses inside a single battery cell. [0056] In one embodiment of the disclosure, as shown in Figure 2, stress acquisition circuit 1024 includes an amplifier circuit 10243, a signal acquisition circuit 10246, a digital logic circuit 10247, and a communication interface 10248. Includes more. [0057] The bridge circuit 10242 is connected to an amplifier circuit 10243 that amplifies the strain voltage signal. [0058] The signal acquisition circuit 10246 is connected to the amplification circuit 10243, and the signal acquisition circuit 10246 is configured to acquire the strain voltage signal output by the amplification circuit 10243 and convert the strain voltage signal into a digital signal form. It happens. [0059] Note that the amplification circuit 10243 outputs a strain voltage signal in the form of an analog signal, and the signal acquisition circuit 10246 acquires the strain voltage signal and converts the strain voltage signal into a digital signal form. [0060] The digital logic circuit 10247 is connected to the signal acquisition circuit 10246, and the digital logic circuit 10247 is configured to optimize and adjust the strain voltage signal in the form of a digital signal. [0061] In an embodiment of the present disclosure, the digital logic circuit 10247 optimizes and adjusts the strain voltage signal in the form of a digital signal, such as anti-aliasing, SNR adjustment, etc., so that the strain voltage signal in the form of a digital signal is more stable. It can be output as . [0062] The communication interface 10248 is connected to the digital logic circuit 10247, and the communication interface 10248 is configured to transmit a strain voltage signal in the form of a digital signal to the processing circuit 101. [0063] In an embodiment of the present disclosure, stress acquisition circuitry 1024 further includes acquisition wake-up circuitry 10244 and wake-up reference circuitry 10245. [0064] The signal acquisition circuit 10246 is further configured to acquire the strain voltage signal output by the amplification circuit 10243 and convert the strain voltage signal into a digital signal form after being woken up. [0065]Wake-up reference circuit 10245 is coupled to digital logic circuit 10247. The wake-up reference circuit 10245 is configured to store the stress threshold in the form of an analog signal and update the stress threshold in the form of an analog signal according to the strain voltage signal in the form of a digital signal sent by the digital logic circuit 10247. [0066] The acquisition wake-up circuit 10244 is connected to the amplification circuit 10243, the wake-up reference circuit 10245, and the signal acquisition circuit 10246, respectively, and is configured to compare the amplified strain voltage signal with a stress threshold in the form of an analog signal. It is composed. When the amplified strain voltage signal exceeds the stress threshold of the analog signal form, the acquisition wake-up circuit 10244 wakes up the signal acquisition circuit 10246 and disconnects the signal acquisition circuit 10246 after completion of the acquisition. . [0067] In one embodiment of the present disclosure, stress threshold refers to the stress value that prevents damage to a single battery cell. In the initial state, processing circuit 101 sets the stress threshold according to the state of charge of a single battery cell. The processing circuit 101 sends the stress threshold in the form of a digital signal to the wake-up reference circuit 10245 through the communication interface 10248 and the digital logic circuit 10247, and the wake-up reference circuit 10245 provides a digital signal. The stress threshold in the form of an analog signal is converted into a stress threshold in the form of an analog signal and stored. [0068] The acquisition wake-up circuit 10244 is connected to the amplification circuit 10243, the wake-up reference circuit 10245, and the signal acquisition circuit 10246, respectively, and is configured to compare the amplified strain voltage signal with a stress threshold in the form of an analog signal. It is composed. When the amplified strain voltage signal exceeds the stress threshold, acquisition wake-up circuit 10244 wakes signal acquisition circuit 10246. [0069] When the amplified strain voltage signal is greater than the stress threshold of the analog signal form, this indicates that the stress exceeds the stress safety threshold of a single battery cell. Acquisition wake-up circuitry 10244 may turn on signal acquisition circuitry 10246. At this time, the signal acquisition circuit 10246 can acquire the amplified strain voltage signal and send it to the digital logic circuit 10247. Digital logic circuit 10247 optimizes and adjusts the strain voltage signal in the form of a digital signal. On the one hand, the optimized and adjusted strain voltage signal is sent to the wake-up reference circuit 10245 to update the stress threshold in the form of an analog signal, and on the other hand, the strain voltage value (i.e. the pressure inside a single battery cell) is sent to the processing circuit 101 through the communication interface 10248. [0070] In one embodiment of the present disclosure, processing circuit 101 is further configured to set a stress threshold initially stored in wake-up reference circuit 10245. [0071] In one embodiment, in the initial state of the battery cell, processing circuitry 101 may send an initial stress threshold to wake-up reference circuitry 10245 via communication interface 10248 and digital logic circuitry 10247, such that The wake-up reference circuit 10245 then converts the stress threshold to a stress threshold in the form of an analog signal. [0072] Due to the different stresses that a single battery cell can withstand at different usage times, the corresponding initial stress thresholds are also different. The processing circuit 101 may set a corresponding stress threshold according to the state of charge of a single battery cell. When the stresses within a single battery cell are within safe thresholds, the acquisition wake-up circuit 10244 is in a dormant state. When the stress within a single battery cell exceeds a safety threshold, the acquisition wake-up circuit 10244 simply wakes from its dormant state. Therefore, since the stress parameters of a single battery cell will only be acquired when the stress safety threshold is exceeded, the stress acquisition circuit 1024 does not need to acquire the stress parameters of a single battery cell throughout the entire process, and the operating power consumption of the entire chip is reduced. is reduced. [0073] In one embodiment of the present disclosure, as shown in FIG. 1, battery cell management chip 10 communic | Claim 1 A battery cell management chip (10), the battery cell management chip (10) connected to a single battery cell (2001), the battery cell management chip (10) comprising: a processing circuit (101); An acquisition circuit 102 connected to the processing circuit 101 - the acquisition circuit 102 acquires parameter values ​​of operating parameters of the single battery cell 2001, and transmits the parameter values ​​to the processing circuit ( 101) -; a power supply (103) connected to the processing circuit (101) - the power supply (103) is configured to supply power to the processing circuit (101); a dynamic protection circuit (106) connected to the processing circuit (101); and a storage circuit (105) coupled to the processing circuit (101), wherein the storage circuit (105) is configured to store dynamic protection thresholds for the operating parameters, wherein the processing circuit (101) is configured to store dynamic protection thresholds for the operating parameters. Compare the parameter value of with the dynamic protection threshold, control the dynamic protection circuit 106 according to the comparison result to adjust the operating state of the single battery cell 2001, and adjust the operating state of the single battery cell 2001 according to the parameter value of the operating parameter. configured to determine a state of charge (SOC) of the single battery cell (2001) and update the dynamic protection threshold of the single battery cell (2001) stored in the storage circuit (105) according to the SOC; and the dynamic protection circuit (106) is configured to adjust the operating state of the single battery cell (2001) according to the dynamic protection threshold. Claim 2 2. The battery of claim 1, wherein the operating parameter includes stress, and the acquisition circuit (102) comprises a stress acquisition circuit (1024) configured to acquire stress values ​​of the single battery cell (2001). Cell management chip (10). Claim 3 The method of claim 2, wherein the dynamic protection circuit 106 is configured to control the single battery cell 2001 to stop charging or discharging when the stress value of the single battery cell 2001 is greater than the dynamic stress protection threshold. Battery cell management chip (10), including a protection circuit (1065). Claim 4 4. The method of claim 2 or 3, wherein the stress acquisition circuit (1024) includes a bridge circuit (10242) connected to the single battery cell (2001) via an external sensor (10241), (10242) determines a strain voltage signal according to strain information inside the single battery cell 2001 detected by the external sensor 10241. Consisting of a battery cell management chip (10). Claim 5 The battery cell management chip (10) according to claim 4, wherein the external sensor (10241) is a stress sensor, and the stress sensor is a thin film strain gauge. Claim 6 The battery cell management chip (10) according to claim 5, wherein the thin film strain gauge is provided on the housing of the single battery cell (2001). Claim 7 7. The method of any one of claims 4 to 6, wherein the stress acquisition circuit (1024) comprises an amplification circuit (10243) connected to the bridge circuit (10242), wherein the amplification circuit (10243) amplifies the strain voltage signal. Configured to -; A signal acquisition circuit 10246 connected to the amplification circuit 10243 - the signal acquisition circuit 10246 acquires the strain voltage signal output by the amplification circuit 10243 and converts the strain voltage signal into a digital signal. Configured to convert -; a digital logic circuit (10247) coupled to the signal acquisition circuit (10246), wherein the digital logic circuit (10247) is configured to optimize and adjust the strain voltage signal in the form of the digital signal; and a communication interface 10248 coupled to the digital logic circuit 10247, wherein the communication interface 10248 is configured to transmit the strain voltage signal in the form of the digital signal to the processing circuit 101. Cell management chip (10). Claim 8 The method of claim 7, wherein the signal acquisition circuit (10246) acquires the strain voltage signal output by the amplification circuit (10243) and converts the strain voltage signal into the digital signal form after wake-up. The stress acquisition circuit 1024 includes a wake-up reference circuit 10245 connected to the digital logic circuit 10247. - The wake-up reference circuit 10245 stores the stress threshold in the form of an analog signal and determines the stress in the form of the analog signal according to the strain voltage signal in the form of the digital signal sent by the digital logic circuit 10247. Configured to update threshold -; and an acquisition wake-up circuit (10244) coupled to each of the amplification circuit (10243), the wake-up reference circuit (10245), and the signal acquisition circuit (10246), wherein the acquisition wake-up circuit (10244) is connected to the amplification circuit (10244). comparing the amplified strain voltage signal to the stress threshold in the form of the analog signal, and when the amplified strain voltage signal exceeds the stress threshold in the form of the analog signal, the signal wake the acquisition circuit (10246), and disconnect the signal acquisition circuit (10246) after the acquisition is complete. Claim 9 The battery cell management chip (10) according to claim 8, wherein the processing circuit (101) is further configured to set a stress threshold that is initially stored in the wake-up reference circuit (10245). Claim 10 The method of any one of claims 1 to 9, wherein the battery cell management chip (10) further comprises a wireless transmission circuit (104) connected to the processing circuit (101), wherein the wireless transmission circuit (104) is It is configured to perform wireless data transmission with an upper level control circuit 20, and the battery cell management chip 10 controls the upper level control through the wireless transmission circuit 104. Battery cell management chip 10, in communication with circuitry 20. Claim 11 11. The method of claim 10, wherein the wireless transmission circuit (104) is further configured to switch different operating states depending on signals sent by the processing circuit (101), the different operating states being a sleep state. , battery cell management chip 10, including an unsleep state, a synchronous transceiving mode and a low power consumption mode. Claim 12 12. The method according to any one of claims 1 to 11, wherein the processing circuit (101) calculates the state of charge (SOC) of the single battery cell (2001) according to the parameter value of the operating parameter, and according to the SOC A battery cell management chip (10), comprising a calculation circuit (1011) configured to determine a new dynamic protection threshold and store the new dynamic protection threshold in the storage circuit (105). Claim 13 The method of claim 12, wherein the processing circuit 101 compares the parameter value of the operating parameter with a dynamic protection threshold for the operating parameter stored in the storage circuit 105, and according to the comparison result, the upper level control circuit ( The battery cell management chip 10 further includes an alarm circuit 1012 configured to send an alarm message to 20). Claim 14 The method of claim 13, wherein the processing circuit (101) further comprises a control circuit (1013) configured to control the dynamic protection circuit (106) to adjust the operating state of the single battery cell (2001) according to the alarm message. A battery cell management chip (10). Claim 15 The method of claim 2, wherein the operating parameter further includes at least one of voltage, current, and temperature, and the acquisition circuit (102) includes a voltage acquisition circuit (1021), a current acquisition circuit (1022), and a temperature acquisition circuit (1023). The voltage acquisition circuit 1021 is configured to acquire the voltage value of the single battery cell 2001, and the current acquisition circuit 1022 is configured to acquire the voltage value of the single battery cell 2001. A battery cell management chip (10), configured to acquire a current value of a cell (2001), and the temperature acquisition circuit (1023) is configured to acquire a temperature value of the single battery cell (2001). Claim 16 16. The method of claim 15, wherein the acquisition circuit (102) includes a multiplexer (1025), and one end of the multiplexer (1025) includes the voltage acquisition circuit (1021), the current acquisition circuit (1022), and the temperature acquisition circuit ( 1023) and the stress acquisition circuit 1024, and the other end of the multiplexer 1025 is connected to the processing connected to a circuit 101, wherein the processing circuit 101 is further configured to send a selection command to the multiplexer 1025, wherein the multiplexer 1025 operates according to the selection command to the voltage acquisition circuit 1021; Select any one of the current acquisition circuit 1022, the temperature acquisition circuit 1023, and the stress acquisition circuit 1024 to select the single battery A battery cell management chip (10), configured to transmit parameter values ​​of operating parameters of a cell (2001) to the processing circuit (101). Claim 17 The method of claim 15 or 16, wherein the dynamic protection circuit 106 controls the single battery cell 2001 to charge or discharge when the voltage value of the single battery cell 2001 exceeds a dynamic voltage protection threshold. A battery cell management chip (10), including an overvoltage protection circuit (1062) configured to interrupt. Claim 18 18. The method according to any one of claims 15 to 17, wherein the dynamic protection circuit (106) is at least one of an equalization circuit (1061), an over-temperature protection circuit (1063), and an over-current protection circuit (1064). Further comprising, the equalization circuit 1061 performs a voltage equalization strategy when the voltage value of the single battery cell 2001 is outside the preset average voltage value range. The over-temperature protection circuit 1063 is configured such that the voltage value of the single battery cell 2001 is within the preset average voltage value range; configured to control the single battery cell (2001) to enter a dormant state when the battery cell (2001) exceeds the limit; The overcurrent protection circuit 1064 is configured to control the single battery cell 2001 to stop charging or discharging when the current value of the single battery cell 2001 exceeds a dynamic current protection threshold. 10). Claim 19 A battery system 2000 comprising: a plurality of single battery cells 2001; Battery Cell Management System (2003); and the battery cell management chip 10 according to any one of claims 1 to 18. A battery system 2000. Claim 20 A vehicle (3000) comprising a battery system (2000) according to claim 19. | 비와이디 컴퍼니 리미티드
138 | KR1020250005218A | Published | BYD CO LTD | Cell component details | 2023-05-11 | 2025-01-09 | Battery cells, battery packs and vehicles | Battery cell (1), battery pack (2) and vehicle (4). The battery cell 1 has a shell 100 provided with an inner cavity 110, a first side wall 120, and a second side wall 130 - the second side wall 130 is provided with an explosion-proof hole 131, and the second side wall 130 is provided with an explosion-proof hole 131. (130) supports the first lower support part 500 and the second lower support part 600, and the first lower support part 500 and the second lower support part 600 The supports 600 are spaced apart and define a first air channel 510, and the explosion-proof hole 131 communicates with the inner cavity 110 via the first air channel 510; A terminal post 200 arranged on the side wall of the shell 100 rather than the second side wall 130; and an explosion-proof valve 300 used to cover the explosion-proof hole 131. The first lower support part 500 and the second lower support part 600 jointly support the pole core 400, so that the pole core 400 is spaced apart from the explosion-proof hole 131. | technology field [0001] Cross-reference to related applications [0002] This disclosure claims priority to Chinese patent application "202221130465.5", entitled "BATTERY CELL, BATTERY PACK AND VEHICLE", filed by BYD Company Limited on May 12, 2022 insist. [0003] field [0004] This disclosure relates to the technical field of vehicles, particularly battery cells, battery packs and vehicles. Background technology [0005] In related technology, the terminal post of the battery cell and the explosion-proof valve are generally arranged at the same end. When a battery cell experiences thermal runaway, the ejected high-temperature gas or flame easily burns the battery cell's terminal posts and devices connected to the battery cell, causing high-voltage arc discharge or secondary damage. [0006] Additionally, a support plate is arranged inside the housing of the battery cell to support the terminal post of the battery cell. To enable communication between the inner cavity of the battery cell and the explosion-proof valve, the support plate is often provided with a through hole. However, the through hole in the support plate has a small cross-sectional area, so the gas flow between the through hole and the explosion-proof valve is not smooth enough, the through hole is easy to become clogged, and the gas inside the battery cell cannot flow to the outside normally, resulting in poor explosion-proof and exhaust effects. be not. means of solving the problem [0007] The present disclosure aims to solve at least one technical problem in related art. To this end, the object of the present disclosure is to provide a battery cell. Battery cells have the advantages of high safety, smooth gas flow and good explosion-proof effect. [0008] The present disclosure also provides a battery pack having battery cells. [0009] The present disclosure also provides a vehicle with a battery pack. [0010] According to an embodiment of the first aspect of the present disclosure, the battery cell includes a housing having an inner cavity and first and second side walls on opposite sides, the second side wall being provided with an explosion-proof hole; First bottom support and second bottom support—the first bottom support and the second bottom support are arranged in the inner cavity, the second side wall supports the first bottom support and the second bottom support, and the first bottom support supports the second bottom support. spaced apart from the bottom support, the first bottom support and the second bottom support defining a first gas channel, and the explosion-proof hole communicating with the inner cavity through the first gas channel; terminal post—the terminal post is arranged on a side wall of the housing other than the second side wall; explosion-proof valve—the explosion-proof valve is mounted on the second side wall, and the explosion-proof valve is configured to cover the explosion-proof hole; and an electrode core, wherein the electrode core is arranged in the inner cavity and connected to the terminal post, and the first lower support portion and the second lower support portion jointly support the electrode core, such that the electrode core is spaced apart from the explosion-proof hole. [0011] Battery cells according to embodiments of the present disclosure have the advantages of high safety, smooth gas flow, and excellent explosion-proof effect. [0012] According to some embodiments of the present disclosure, at least one side of the first bottom support and the second bottom support facing the second side wall is comprised of a second gas channel, the second gas channel communicating with the first gas channel; , a plurality of exhaust holes are provided in at least one of the first lower support part and the second lower support part, and the second gas channel communicates with the inner cavity through the plurality of exhaust holes. [0013] According to some embodiments of the present disclosure, at least one side of the first bottom support and the second bottom support facing the second side wall is comprised of a plurality of support ribs, and a second gas channel is defined between the two adjacent support ribs. It happens. [0014] According to some embodiments of the present disclosure, the height of each support rib ranges from 0.5 mm to 3 mm. [0015] According to some example embodiments of the present disclosure, the first gas channel extends along a direction perpendicular to the second sidewall, and the second gas channel extends along a longitudinal direction of the second sidewall. [0016] According to some embodiments of the present disclosure, the dimension of the electrode core in the longitudinal direction of the second side wall is L 1 And the length of each of the first and second lower supports is L 2 , L 1 and L 2 Is satisfies. [0017] According to some embodiments of the present disclosure, L 1 and L 2 Also , and satisfies. [0018] According to some example embodiments of the present disclosure, the first bottom support includes a first side plate and a first bottom plate connected to each other. The first bottom plate is connected to the second side wall, and the first bottom plate extends along the longitudinal direction of the second side wall. One end of the first side plate is connected to the first bottom plate, and the other end of the first side plate is connected to one end of the first side wall. The second bottom support includes a second side plate and a second bottom plate connected to each other. The second bottom plate is connected to the second side wall, and the second bottom plate extends along the longitudinal direction of the second side wall. One end of the second side plate is connected to the second bottom plate, and the other end of the second side plate is connected to the other end of the first side wall. The first bottom plate is spaced apart from the second bottom plate, and the first bottom plate and the second bottom plate define a first gas channel. [0019] According to some embodiments of the present disclosure, a first reinforcing rib is arranged on the side of the first side plate facing the electrode core, and the first reinforcing rib extends along the longitudinal direction of the first side plate. A second reinforcing rib is arranged on the side of the second side plate facing the electrode core, and the second reinforcing rib extends along the longitudinal direction of the second side plate. [0020] According to some embodiments of the disclosure, the first side plate is parallel to the second side plate and perpendicular to the second side wall. [0021] According to some embodiments of the disclosure, the first side plate is connected to an end of the first side wall via an insulating spacer ring, and the second side plate is connected to the other end of the first side wall via an insulating spacer ring. A first limiting protrusion and a second limiting protrusion are arranged on the side of the insulating spacer ring facing the inner cavity. The first side plate abuts the side of the first limiting protrusion that is away from the second limiting protrusion. The second side plate abuts the side of the second limiting protrusion that is away from the first limiting protrusion. [0022] According to some exemplary embodiments of the present disclosure, the explosion-proof hole is located at the center of the electrode core in the thickness direction; And/or the explosion-proof hole is located at the center of the electrode core in the longitudinal direction of the second side wall. [0023] According to some embodiments of the present disclosure, the battery cell further includes an insulating film, and the insulating film is arranged on one side of the explosion-proof valve facing the inner cavity. [0024] According to some exemplary embodiments of the present disclosure, the terminal posts are arranged on the first sidewall. [0025] According to some embodiments of the present disclosure, the terminal post includes a positive terminal post and a negative terminal post. The housing is an aluminum housing, the positive terminal post is electrically connected to the housing, and the difference between the voltage of the positive terminal post and the voltage of the housing is not less than 0V and not more than 2.5V. [0026] According to some example embodiments of the present disclosure, the terminal post includes a positive terminal post and a negative terminal post. The housing is a steel housing, the negative terminal post is electrically connected to the housing, and the difference between the voltage of the housing and the voltage of the negative terminal post is not less than 0V and not more than 2.5V. [0027]According to some example embodiments of the present disclosure, the housing includes a housing body - a second side wall and an interior cavity are formed in the housing body, the housing body has an opening facing the second side wall, and the opening is an interior cavity. Communicates with cavity -; and a housing cover, wherein the housing cover is mounted on the housing body and covers the inner cavity, a first side wall is formed on the housing cover, and a terminal post is connected to the housing cover. [0028] According to an embodiment of the second aspect of the present disclosure, the battery pack includes a box; and a battery cell according to an embodiment of the first aspect of the present disclosure, wherein the battery cell is mounted in a box, and the explosion-proof valve faces the bottom wall of the box. [0029] The battery pack according to the embodiment according to the second aspect of the present disclosure has the advantages of high safety, smooth gas flow and good explosion-proof effect by using the battery cell according to the embodiment of the first aspect of the present disclosure. [0030] According to an embodiment according to the third aspect of the disclosure, a vehicle includes a battery cell according to an embodiment according to the first aspect of the disclosure or a battery pack according to an embodiment according to the second aspect of the disclosure, , the first side wall is located above the second side wall. [0031] The vehicle according to the embodiment according to the third aspect of the present disclosure has high safety by using the battery cell according to the embodiment of the first aspect of the present disclosure or the battery pack according to the embodiment of the second aspect of the present disclosure. It has the advantages of smooth gas flow and good explosion-proof effect. [0032] Additional aspects and advantages of the disclosure will be presented in part in the following description, some of which will become apparent from the following description or may be learned from practice of the disclosure. Brief description of the drawing [0033] These and/or other additional aspects and advantages of the present disclosure will be apparent and understood from the description of the embodiments in conjunction with the accompanying drawings, wherein: 1 is a schematic structural diagram of a battery cell according to an embodiment of the present disclosure. 2 is a cross-sectional view of a battery cell according to an embodiment of the present disclosure. Figure 3 is an enlarged view of part A of Figure 2. Figure 4 is a schematic structural diagram of a first lower support part, a second lower support part, and a housing cover according to an embodiment of the present disclosure. Figure 5 is a schematic structural diagram of the first lower support part, the second lower support part, and the housing cover according to an embodiment of the present disclosure from another perspective. Figure 6 is a schematic structural diagram of a second lower support portion of a battery cell according to an embodiment of the present disclosure. Figure 7 is a schematic structural diagram of the second lower support portion of a battery cell according to an embodiment of the present disclosure from another perspective. 8 is a schematic diagram of a battery pack according to an embodiment of the present disclosure. 9 is a schematic diagram of a vehicle according to an embodiment of the present disclosure. 10 is a schematic diagram of a vehicle according to another embodiment of the present disclosure. List of reference numbers: 1 battery cell, 100 housing, 110 inner cavity, 120 first side wall, 121 first limiting protrusion, 122 second limiting protrusion, 130 second side wall, 131 explosion-proof hole, 140 housing body, 150 housing cover, 200 terminal post, 210 positive terminal post, 220 negative terminal post, 300 explosion-proof valve, 400 electrode core, 500 first lower support, 510 first gas channel, 520 second gas channel, 530 exhaust hole, 540 support rib, 550 first side plate, 551 first reinforcing rib, 560 first lower plate, 600 second lower support, 610 second side plate, 611 second reinforcing rib, 620 second lower plate, 700 insulating film, 800 insulating spacer ring, 2 battery packs, 3 boxes, 4 vehicles. Specific details for carrying out the invention [0034] Embodiments of the present disclosure will be described in detail below, examples of which are shown in the drawings, and identical or similar elements or elements having identical or similar functions are indicated by identical or similar reference numerals throughout the description. The embodiments described below with reference to the accompanying drawings are illustrative and merely illustrative of the present disclosure and should not be construed as limitations to the present disclosure. [0035] In the description of this disclosure, "center", "top", "bottom", "front", "posterior", "left", "right", "vertical", "horizontal", "top", “Bottom,” “inner,” “outer,” and other terms refer to directions or positional relationships based on the directions or positional relationships shown in the drawings and are simply used to facilitate description of the present disclosure. It is provided only for convenience or brevity, and does not necessarily mean or imply that the depicted device or component is provided in a specified direction or is configured or operated in a specified direction. Accordingly, it should be understood that these terms should not be construed as limiting the present disclosure. [0036] It should be understood that the terms "first" and "second" are used for descriptive purposes only and should not be construed as indicating or implying the relative importance or quantity of the technical feature indicated. Accordingly, "first" Alternatively, the feature defined by “second” may explicitly or implicitly include one or more features. Additionally, “multiple” means two or more, unless otherwise specified in the description of the present disclosure. [0037] Battery cell 1 according to an embodiment of the present disclosure will be described below with reference to the accompanying drawings. [0038] As shown in FIGS. 1 to 7 , the battery cell 1 according to an embodiment of the present disclosure includes a housing 100, a first lower support portion 500, a second lower support portion 600, and a terminal post 200. ), an explosion-proof valve 300, and an electrode core 400. [0039] Housing 100 has an inner cavity 110 and first and second side walls 120 and 130 that are opposite to each other. An explosion-proof hole 131 is provided in the second side wall 130. The first lower support part 500 and the second lower support part 600 are arranged in the inner cavity 110. The second side wall 130 supports the first lower support part 500 and the second lower support part 600. The first lower support 500 is spaced apart from the second lower support 600 , and the first lower support 500 and the second lower support 600 define a first gas channel 510 . The explosion-proof hole 131 communicates with the inner cavity 110 through the first gas channel 510. The terminal post 200 is arranged on the side wall of the housing 100 rather than the second side wall 130. The explosion-proof valve 300 is mounted on the second side wall 130, and the explosion-proof valve 300 is configured to cover the explosion-proof hole 131. The electrode core 400 is arranged in the inner cavity 110 and connected to the terminal post 200. The first lower support part 500 and the second lower support part 600 jointly support the electrode core 400 so that the electrode core 400 is spaced apart from the explosion-proof hole 131. [0040] The explosion-proof valve 300 has an explosion value. When the pressure of the inner cavity 110 of the battery cell 1 is less than the explosion value of the explosion-proof valve 300, the battery is in a normal operating state. When the pressure of the inner cavity 110 is greater than the explosion value of the explosion-proof valve 300, the explosion-proof valve 300 is opened and the gas is quickly discharged to quickly lower the pressure of the inner cavity 110 and prevent the explosion of the battery cell 1. prevent it At this time, the explosion-proof valve 300 is used for explosion protection. [0041]In the battery cell 1 according to an embodiment of the present disclosure, the housing 100 is provided with an inner cavity 110 and opposite first side walls 120 and second side walls 130, and a terminal post. (200) is arranged on the side wall of the housing 100, not the second side wall 130, and the second side wall 130 is explosion-proof. A hole 131 is provided, the explosion-proof valve 300 is mounted on the second side wall 130 and is configured to cover the explosion-proof hole 131, and the electrode core 400 is arranged in the inner cavity 110 and the terminal post Connected to (200). Since the terminal post 200 and the explosion-proof hole 131 are respectively arranged on different walls of the housing 100, the terminal post 200 is spaced apart from the explosion-proof hole 131. When the battery cell 1 thermally runs away, high-temperature gas or flame ejected from the explosion-proof hole 131 does not burn the terminal post 200, preventing secondary damage and providing high safety performance. Additionally, the electrode core 400 is arranged in the housing 100 and is spaced apart from the explosion-proof hole 131. Accordingly, the electrode core 400 will not block the explosion-proof hole 131, and the gas in the first gas channel 510 communicates with the outside through the explosion-proof hole 131. [0042] In addition, the first lower support part 500 and the second lower support part 600 are arranged in the inner cavity 110, and the second side wall 130 supports the first lower support part 500 and the second lower support part 600. I support it. That is, the previous structure of the housing 100 of the battery cell 1 does not need to be changed in the embodiment of the present disclosure, and the first lower support part 500 and the second lower support part 600 are of the housing 100. It is mounted as an additional component in the inner cavity 110. Accordingly, since the structure of the housing 100 is not changed, the processing difficulty of the housing 100 is reduced. [0043] Moreover, the first lower support part 500 and the second lower support part 600 can support the electrode core 400, so that the electrode core 400 is spaced apart from the second side wall 130, and the electrode core 400 ) is spaced apart from the explosion-proof hole (131). As a result, the electrode core 400 will not block the explosion-proof hole 131 of the second side wall 130, and the gas flow through the explosion-proof hole 131 becomes much smoother when the explosion-proof valve 300 is opened. [0044] In addition, the first lower support 500 and the second lower support 600 are spaced apart and define a first gas channel 510, and the explosion-proof hole 131 is formed through the first gas channel 510 into the inner cavity 110. ) communicates with. [0045] Since the explosion-proof valve 300 is arranged on the second side wall 130 on a different side from the terminal post 200, the space between the electrode core 400 and the second side wall 130 is small, and the space between the electrode core 400 and the second side wall 130 is small. The gas produced by it cannot be stored. When the first lower support part 500 and the second lower support part 600 are not arranged to form the first gas channel 510, the gas generated by the electrode core 400 flows into the electrode core 400 and the first gas channel 510. It will move into the space between the side walls 120. As a result, when the pressure of the inner cavity 110 reaches the explosion value of the explosion-proof valve 300, the gas in the inner cavity 110 cannot be discharged quickly through the explosion-proof hole 131, resulting in a high risk. [0046] In the present disclosure, the first lower support 500 and the second lower support 600 are arranged to form a first gas channel 510 that stores the gas generated by the electrode core 400, thereby forming an inner cavity ( When the pressure of 110) reaches the explosion value of the explosion-proof valve 300, the explosion-proof valve 300 is opened, and the first gas channel 510 flows through the explosion-proof hole 160. It communicates with the outside. In this way, the gas in the battery cell 1 can be quickly discharged from the explosion-proof hole 131, the gas flows smoothly, the gas is discharged freely, and the explosion-proof effect is better. [0047] Therefore, the battery cell 1 according to the embodiment of the present disclosure has the advantages of high safety, smooth gas flow, and excellent explosion-proof effect. [0048] In some specific embodiments of the present disclosure, the terminal post 200 is arranged on the first side wall 120, and the explosion-proof hole 131 is arranged on the second side wall 130. That is, the terminal post 200 and the explosion-proof hole 131 are arranged on two opposite sides of the housing 100. In this way, the terminal post 200 and the explosion-proof hole 131 are well spaced apart, and the distance between the terminal post 200 and the explosion-proof hole 131 is large. When thermal runaway of the battery cell 1 occurs, the high-temperature gas or flame ejected from the explosion-proof hole 131 does not burn the terminal post 200, effectively preventing secondary damage and providing high safety performance. Moreover, the electrode core 400 does not block the explosion-proof hole 131, and the gas in the first gas channel 510 communicates with the outside through the explosion-proof hole 131. [0049] In some specific embodiments of the present disclosure, at least one of the first bottom support 500 and the second bottom support 600 facing the second side wall 130, as shown in FIGS. 2-7. The side is composed of a second gas channel 520, and the second gas channel 520 communicates with the first gas channel 510. A plurality of exhaust holes 530 are provided in at least one of the first lower support part 500 and the second lower support part 600, and the second gas channel 520 is formed through the plurality of exhaust holes 530 into the inner cavity ( 110). [0050] The second gas channel 520 may also be configured to store gas produced by the electrode core 400, thereby reducing the volume of the first gas channel 510. In this way, the inner cavity 110 can have more space to arrange the electrode core 400, ensuring the energy density of the battery cell 1. The first lower support part 500 may be composed of a second gas channel 520 and an exhaust hole 530, and the second lower support part 600 may be composed of a second gas channel 520 and an exhaust hole 530. It may not work. Alternatively, the first lower support 500 may not be comprised of the second gas channel 520 and the exhaust hole 530, and the second lower support 600 may not be comprised of the second gas channel 520 and the exhaust hole 530. It may be composed of (530). Alternatively, both the first lower support 500 and the second lower support 600 are comprised of a second gas channel 520 and an exhaust hole 530. [0051] It can be seen that the electrode core 400 of the battery cell 1 generates gas. The gas generated by the part of the electrode core 400 corresponding to the first gas channel 510 in the longitudinal direction of the second side wall 130 flows directly into the explosion-proof hole 131 through the first gas channel 510. The gas generated by the part of the electrode core 400 in contact with the first lower support part 500 is discharged from the plurality of exhaust holes 530 on the first lower support part 500. Gas that can flow to the first gas channel 510 and the explosion-proof hole 131 through the second gas channel 520 and is generated by a portion of the electrode core 400 in contact with the second lower support portion 600. flows to the first gas channel 510 and the explosion-proof hole 131 through the plurality of exhaust holes 530 and the second gas channel 520 of the second lower support part 600. You can. Therefore, various parts of the electrode core 400 are maintained in communication with the explosion-proof hole 131, so that gas flows more smoothly, the exhaust effect of the battery cell 1 is further improved, and the explosion-proof effect is better. [0052] In some specific embodiments of the present disclosure, at least one of the first bottom support 500 and the second bottom support 600 facing the second side wall 130, as shown in FIGS. 6 and 7 The side consists of a plurality of support ribs 540, and a second gas channel 520 is defined between two adjacent support ribs 540. [0053] The plurality of support ribs 540 may increase the thickness of the first lower support part 500 and the thickness of the second lower support part 600, thereby improving the structural integrity of the first lower support part 500 and the second lower support part 600. The strength is much higher, and the first lower support part 500 and the second lower support part 600 can support the electrode core 400 more stably. The electrode core 400 may be stably spaced apart from the explosion-proof hole 131 by the first lower support part 500 and the second lower support part 600, and the space of the first gas channel 510 is larger, The ventilation effect is better. [0054]Additionally, by directly defining the second gas channel 520 by the adjacent support ribs 540, the structure of the second gas channel 520 is simpler, so that the first lower support portion 500 and the second lower support portion 600 )'s structure is simplified. The side of the support rib 540 facing away from the electrode core 400 may contact the second side wall 130, so that the second gas channel 520 is not blocked and gas flows more smoothly. [0055] In some specific embodiments of the present disclosure, as shown in Figure 2, each support rib 540 has a height ranging from 0.5 mm to 3 mm. For example, the height of each support rib 540 may be 0.5 mm, 1 mm, 1.5 mm, 2 mm, 2.5 mm, or 3 mm. [0056] Therefore, on the one hand, the support ribs 540 can have a greater height, so that the second gas channel 520 has more space, the second gas channel 520 is less likely to be blocked and more gas can be released. The gas generated by the electrode core 400 can be discharged quickly for explosion protection, and the gas flows more smoothly and the explosion prevention effect is better. Meanwhile, the height of the support rib 540 cannot be too large, so the space occupied by the first lower support part 500 and the second lower support part 600 in the battery cell 1 is not too large, so that the capacity of the electrode core 400 is increased. It is possible to prevent significant loss and ensure the energy density of the battery cell 1. [0057] In some specific embodiments of the present disclosure, as shown in FIGS. 2 and 4, the first gas channel 510 extends along a direction perpendicular to the second side wall 130, and the second gas channel 520 ) extends along the longitudinal direction of the second side wall 130. [0058] It should be understood that the explosion-proof hole 131 may penetrate the second side wall 130 along the thickness direction of the second side wall 130. The extension direction of the first gas channel 510 is parallel to the extension direction of the explosion-proof hole 131. The extension length of the first gas channel 510 may be short, so that the gas flow can quickly flow through the first gas channel 510 and be discharged to the outside of the battery cell 1 through the explosion-proof hole 131. Additionally, the second gas channel 520 occupies a small space in the inner cavity 110 in the direction from the first side wall 120 to the second side wall 130. Therefore, while ensuring a fast flow of gas, the space occupied by the first lower support part 500 and the second lower support part 600 is reduced, further preventing capacity loss of the electrode core 400 and increasing the energy density of the battery cell 1. guaranteed. [0059] In some specific embodiments of the present disclosure, as shown in FIG. 2, the dimension of the electrode core 400 in the longitudinal direction of the second side wall 130 is L 1 And the length of each of the first lower support part 500 and the second lower support part 600 is L 2 , where L 1 and L 2 Is satisfies. For example, L 2 /L 1 may be 0.04, 0.1, 0.15, 0.2, 0.25, 0.3, 0.35, 0.4 or 0.45. [0060] In this way, on the one hand, the dimensions of the first lower support portion 500 and the second lower support portion 600 in the longitudinal direction of the second side wall 130 are prevented from becoming too small, and the first lower support portion 500 and The second lower support portion 600 can stably support the electrode core 400, thereby preventing the electrode core 400 from sinking and directly contacting the explosion-proof hole 131. In addition, normal flow through the explosion-proof hole 131 is guaranteed and the explosion-proof effect is good. Meanwhile, the dimensions of the first lower support part 500 and the second lower support part 600 in the longitudinal direction of the second side wall 130 are prevented from becoming too large, and the first gas channel is formed in the longitudinal direction of the second side wall 130. The dimensions of 510 can be increased, the first gas channel 510 has more space, and the first lower support 500 and the second lower support 600 are explosion-proof. The hole 131 is not covered, the gas is freely discharged, the material for processing the first bottom support 500 and the second bottom support 600 is reduced, and the first bottom support 500 and the second bottom support 600 are reduced. The weight of 600 is reduced, thereby reducing costs. [0061] Additionally, the dimension L of the electrode core 400 in the longitudinal direction of the second side wall 130 1 silver and the length L of each of the first lower support portion 500 and the second lower support portion 600. 2 Is am. [0062] Accordingly, the length of the electrode core 400 will not be too large, and the overall length of the battery cell 1 will not be too large, thereby improving the overall structural strength of the battery cell 1. Additionally, the length of the first lower support part 500 and the second lower support part 600 are not too short. Accordingly, the length of the first gas channel 510 is maintained sufficiently long, so that the first gas channel 510 has a large space, the first gas channel 510 is difficult to clog, and the gas is discharged more smoothly. [0063] In some specific embodiments of the present disclosure, as shown in FIG. 3 , the explosion-proof valve 300 has a side of the second side wall 130 facing the inner cavity 110 or a second side wall facing away from the inner cavity 110. It is arranged on the side of 130. The explosion-proof valve 300 may be welded to the second side wall 130. [0064] For example, the explosion-proof valve 300 is arranged on the side of the second side wall 130 facing the inner cavity 110. As a result, the explosion-proof valve 300 will not protrude from the housing 100, and the housing 100 can protect the explosion-proof valve 300. Alternatively, the explosion-proof valve 300 is arranged on the side o | Claim 1 A battery cell (1), housing (100) - the housing (100) includes an inner cavity (cavity) (110) and a first side wall (120) and a second side wall (130) on opposite sides of each other. ), and an explosion-proof hole 131 is provided on the second side wall 130 -; first bottom Support part 500 and second lower support part 600 - The first lower support part 500 and the second lower support part 600 are arranged in the inner cavity 110, and the second side wall 130 is Supports the first lower support part 500 and the second lower support part 600, and the first lower support part 500 supports the second lower support part 500. It is spaced apart from the support part 600, and the first lower support part 500 and the second lower support part 600 define a first gas channel 510, and the explosion-proof hole 131 is the first gas channel. Communicates with the inner cavity 110 through (510) -; terminal post (200) - the terminal post (200) is the second arranged on the side wall of the housing 100 rather than the side wall 130 -; explosion-proof valve 300 - the explosion-proof valve 300 is mounted on the second side wall 130, and the explosion-proof valve 300 is configured to cover the explosion-proof hole (131); and an electrode core 400 - the electrode core 400 is arranged in the inner cavity 110 and connected to the terminal post 200, and includes the first lower support portion 500 and the second lower support portion 500. The support portion 600 jointly supports the electrode core 400, and the electrode core 400 is spaced apart from the explosion-proof hole 131. cell(1). Claim 2 The method of claim 1, wherein at least one side of the first lower support part 500 and the second lower support part 600 facing the second side wall 130 is configured with a second gas channel 520, The second gas channel 520 communicates with the first gas channel and provides a plurality of exhaust gases to at least one of the first lower support part 500 and the second lower support part 600. Battery cell (1), wherein exhaust holes (530) are provided, and the second gas channel (520) communicates with the inner cavity (110) through the plurality of exhaust holes (530). Claim 3 The method of claim 2, wherein at least one side of the first lower support portion 500 and the second lower support portion 600 facing the second side wall 130 has a plurality of supporting ribs 540. The battery cell (1) consists of, wherein the second gas channel (520) is defined between two adjacent support ribs (540). Claim 4 Battery cell (1) according to claim 3, wherein each support rib (540) has a height ranging from 0.5 mm to 3 mm. Claim 5 The method of any one of claims 2 to 4, wherein the first gas channel 510 extends along a direction perpendicular to the second side wall 130, and the second gas channel 520 is 2 Battery cell (1) extending along the longitudinal direction of the side wall (130). Claim 6 The method according to any one of claims 1 to 5, wherein the dimension of the electrode core 400 in the longitudinal direction of the second side wall 130 is L 1 And each length of the first lower support part 500 and the second lower support part 600 is L 2 , L 1 and L 2 Is A battery cell (1) that satisfies . Claim 7 The method of claim 6, where L 1 and L 2 Is and Further satisfying the battery cell (1). Claim 8 The method according to any one of claims 1 to 7, wherein the first lower support portion 500 includes a first side plate 550 and a first lower plate 560 connected to each other, and the first lower plate ( 560 is connected to the second side wall 130, and the first bottom plate 560 extends along the longitudinal direction of the second side wall 130, and is one of the first side plates 550. An end is connected to the first bottom plate 560, and the other end of the first side plate 550 is connected to one end of the first side wall 120; and the second lower support portion 600 includes a second side plate 610 and a second lower plate 620 connected to each other, and the second lower plate 620 is connected to the second side wall 130. , the second bottom plate 620 extends along the longitudinal direction of the second side wall 130, and one end of the second side plate 610 is connected to the second bottom plate 620. It is connected to the plate 620, and the other end of the second side plate 610 is connected to the other end of the first side wall 120, and the first bottom plate 560 is connected to the second bottom plate 620. ), and the first bottom plate 560 and the second bottom plate 620 define the first gas channel 51. Claim 9 The method of claim 8, wherein a first reinforcing rib 551 is arranged on the side of the first side plate 550 facing the electrode core 400, and the first reinforcing rib 551 is extends along the longitudinal direction of the first side plate 550; and a second reinforcing rib 611 is arranged on the side of the second side plate 610 facing the electrode core 400, and the second reinforcing rib 611 is the length of the second side plate 610. Battery cells (1) extending along a direction. Claim 10 The battery cell (1) according to claim 8 or 9, wherein the first side plate (550) is parallel to the second side plate (610) and perpendicular to the second side wall (130). Claim 11 11. The method according to any one of claims 8 to 10, wherein the first side plate (550) is connected to the one end of the first side wall (120) via an insulating spacer ring (800) and , the second side plate 610 is connected to the other end of the first side wall 120 through the insulating spacer ring 800; and the side of the insulating spacer ring 800 facing the inner cavity 110 is arranged with a first limiting protrusion 121 and a second limiting protrusion 122, and the first side plate 550 is in contact with the side of the first limiting protrusion 121 that is away from the second limiting protrusion 122, and the second side plate 610 is A battery cell (1) abutting the side of the second limiting protrusion (122) that is away from the first limiting protrusion (121). Claim 12 The method of any one of claims 1 to 11, wherein the explosion-proof hole 131 is located at the center of the electrode core 400 in the thickness direction; and/or the explosion-proof hole 131 is located at the center of the electrode core 400 in the longitudinal direction of the second side wall 130. Claim 13 The method according to any one of claims 1 to 12, comprising an insulating film (700), wherein the insulating film (700) is arranged on the side of the explosion-proof valve (300) facing the inner cavity (110). A battery cell (1) further comprising. Claim 14 Battery cell (1) according to any one of claims 1 to 13, wherein the terminal post (200) is arranged on the first side wall (120). Claim 15 15. The method according to any one of claims 1 to 14, wherein the terminal post 200 includes a positive terminal post 210 and a negative terminal post 220, the housing 100 is an aluminum housing, and the positive electrode is The terminal post 210 is electrically connected to the housing 100, and the voltage of the positive terminal post 210 and the voltage of the housing 100 are divided. The difference is between 0V and 2.5V, battery cell (1). Claim 16 15. The method according to any one of claims 1 to 14, wherein the terminal post (200) includes a positive terminal post (210) and a negative terminal post (220), the housing (100) is a steel housing, and the negative terminal post (200) is a steel housing. The terminal post 220 is electrically connected to the housing 100, and the voltage of the housing 100 and the negative terminal post 220 are electrically connected to the housing 100. A battery cell (1) whose voltage difference is 0V or more and 2.5V or less. Claim 17 17. The method of any one of claims 1 to 16, wherein the housing (100) includes: a housing body (140) - the second side wall (130) and the inner cavity (110) are formed in the housing body (140). The housing body 140 is provided with an opening facing the second side wall 130, and the opening is located on the inner side. Communicates with cavity 110 -; and housing cover 150 - the housing cover 150 is mounted on the housing body 140 and covers the inner cavity 110, and the first side wall 120 is formed on the housing cover 150, The terminal post (200) is connected to the housing cover (150). Claim 18 As a battery pack (2), a box (3); and the battery cell according to any one of claims 1 to 17, wherein the battery cell (1) is mounted on the box (3), and the explosion-proof valve (300) faces the bottom wall of the box (3). A battery pack (2) containing. Claim 19 A vehicle (4) comprising a battery cell (1) according to any one of claims 1 to 17 or a battery pack (2) according to claim 18, wherein the first side wall (120) has the second side wall (120). Vehicle 4, located on side wall 130. | 비와이디 컴퍼니 리미티드
139 | KR1020250005217A | Published | BYD CO LTD | Cell component details¦Electric/fluid circuit¦Batteries | 2023-05-11 | 2025-01-09 | Battery cells, battery packs and vehicles | Battery cell (1), battery pack (2) and vehicle (4). The battery cell 1 is configured on the inner wall surface of the first recess 140 and the second side wall 130 and includes a plurality of second recesses 150 that are concave in a direction away from the inner cavity 110 - the first recess 150. The recess 140 forms the inner main air passage 141 in the inner cavity 110, and the plurality of second recesses 150 form the inner main air passage 141. A plurality of branch air passages 151 are formed in the cavity 110, the plurality of branch air passages 151 communicate separately with the main air passage 141, and the main air passage 141 is formed on the second side wall 130. An explosion-proof hole 160 is provided corresponding to the location of -; Explosion-proof valve 300 mounted on the second side wall 130; and an electrode core 400 provided in the housing 100 and spaced apart from the explosion-proof hole 160. | technology field [0001] Cross-reference to related applications [0002] This disclosure claims priority to Chinese patent application "202221130529.1", entitled "ATTERY CELL, BATTERY PACK AND VEHICLE", filed by BYD Company Limited on May 12, 2022 insist. [0003] field [0004] This disclosure relates to the technical field of vehicles, particularly battery cells, battery packs and vehicles. Background technology [0005] In related technology, the terminal post of the battery cell and the explosion-proof valve are generally arranged at the same end. When a battery cell experiences thermal runaway, the ejected high-temperature gases or flames easily burn the terminal posts of the battery cell and the devices connected to them, causing high-voltage arc discharge or secondary damage. [0006] Alternatively, the battery cell is arranged with a boss, the boss protrudes toward the inside of the battery cell, an explosion-proof valve is arranged on the boss, and the explosion-proof valve is spaced apart from the terminal post. However, because the inner cavity of the battery cell and the explosion-proof hole do not communicate properly, and the electrode core of the battery cell directly contacts the boss, the explosion-proof hole is blocked by the electrode core, and the gas inside the battery cell cannot flow to the outside normally. The explosion-proof effect is not good. means of solving the problem [0007] The present disclosure aims to solve at least one technical problem in related art. To this end, the object of the present disclosure is to provide a battery cell. Battery cells have the advantages of high safety, smooth gas flow and good explosion-proof effect. [0008] Another object of the present disclosure is to provide a battery pack with battery cells. [0009] Another object of the present disclosure is to provide a vehicle having a battery cell or battery pack. [0010] According to an embodiment of the first aspect of the disclosure, the battery cell includes a housing having an inner cavity and a first side wall and a second side wall opposite each other, wherein the inner wall surface of the second side wall has a first recess and a plurality of second side walls. Consisting of a recess, the first recess and the second recess are recessed in a direction away from the inner cavity, the first recess forms a main gas passage in the inner cavity, and a plurality of second recesses The recess forms a plurality of branch gas passages in the inner cavity, each of the plurality of branch gas passages communicates with the main gas passage, and an explosion-proof hole is provided in the second side wall at a position corresponding to the main gas passage; terminal post - the terminal post is arranged on a wall of the housing other than the second side wall -; Explosion proof valve - the explosion proof valve is mounted on the second side wall, and the explosion proof valve is configured to cover the explosion proof hole -; and an electrode core, wherein the electrode core is arranged in the housing and the electrode core is spaced apart from the explosion-proof hole. [0011] Battery cells according to embodiments of the present disclosure have the advantages of high safety, smooth gas flow, and excellent explosion-proof effect. [0012] According to some exemplary embodiments of the present disclosure, the main gas passage and the multiple branch gas passages are arranged at least in the longitudinal direction of the second side wall, and the dimension of the main gas passage in the width direction of the second side wall is the width of the second side wall. greater than the dimensions of each branching gas passage in each direction. [0013] According to some exemplary embodiments of the present disclosure, the main gas passage extends along the width direction of the second side wall, each branch gas passage extends along the longitudinal direction of the second side wall, and the plurality of branch gas passages include It is distributed on both sides of the main gas passage in the longitudinal direction of the second side wall. [0014] According to some exemplary embodiments of the present disclosure, a plurality of branch gas passages are arranged on each side of the main gas passage in the longitudinal direction of the second side wall, and the plurality of branch gas passages are spaced apart along the width direction of the second side wall. become; The same number of branch gas passages are arranged on both sides of the main gas passage in the longitudinal direction of the second side wall; and branch gas passages on both sides of the main gas passage in the longitudinal direction of the second side wall are arranged in a one-to-one correspondence. [0015] According to some embodiments of the present disclosure, the outer wall surface of the second side wall is comprised of a first protrusion. The first protrusion protrudes in a direction away from the inner cavity, the first protrusion corresponds positionally to the first recess, and the explosion-proof hole passes through the first protrusion and the first recess. [0016] According to some embodiments of the present disclosure, the outer wall surface of the second side wall is comprised of a plurality of second protrusions. Each of the second protrusions protrudes in a direction away from the inner cavity, and the plurality of second protrusions positionally correspond to the plurality of second recesses in a one-to-one correspondence. [0017] According to some embodiments of the present disclosure, the first protrusion and the first recess are located at the center of the second side wall in the longitudinal direction of the second side wall. [0018] According to some embodiments of the present disclosure, the depth of the main gas passage ranges from 0.5 mm to 3 mm; The respective depths of the branching gas passages range from 0.5 mm to 3 mm. [0019] According to some embodiments of the present disclosure, a plurality of electrode cores are provided, and the plurality of electrode cores are arranged in a sequence. The arrangement direction of the plurality of electrode cores coincides with the thickness direction of the electrode cores. Each of the electrode cores corresponds to at least one branch gas passage. [0020] According to some embodiments of the present disclosure, the dimension of the electrode core in the longitudinal direction of the second side wall is L 1 and the maximum length of the first recess of the second side wall and the plurality of second recesses is L 2 And here L 1 and L 2 Is is satisfied. [0021] According to some embodiments of the present disclosure, L 1 and L 2 Also , and is satisfied. [0022] According to some embodiments of the present disclosure, the main gas passage is located at the center of the electrode core in the longitudinal direction of the second side wall. The explosion-proof hole is located at the center of the main gas passage, and the explosion-proof hole is located at the center of the electrode core in the thickness direction of the electrode core. [0023] According to some embodiments of the present disclosure, the battery cell further includes an insulating film. The insulating film is arranged in the inner cavity, and the insulating film is located between at least a portion of the inner cavity and the explosion-proof valve. [0024] According to some embodiments of the present disclosure, the terminal post includes a positive terminal post and a negative terminal post. The housing is an aluminum housing, the positive terminal post is electrically connected to the housing, and the difference between the voltage of the positive terminal post and the voltage of the housing is not less than 0V and not more than 2.5V. [0025] According to some example embodiments of the present disclosure, the terminal post includes a positive terminal post and a negative terminal post. The housing is a steel housing, the negative terminal post is electrically connected to the housing, and the difference between the voltage of the housing and the voltage of the negative terminal post is not less than 0V and not more than 2.5V. [0026] According to some example embodiments of the present disclosure, the housing includes a housing body, wherein a second side wall and an interior cavity are formed in the housing body, the housing body having an opening facing the second side wall, the opening being an interior cavity. Communicates with cavity -; A housing cover - the housing cover is mounted on the housing body, the housing cover covers the inner cavity, the first side wall is formed on the housing cover, and the terminal post is connected to the housing cover. [0027] According to an embodiment of the second aspect of the present disclosure, the battery pack includes a box; and a battery cell according to an embodiment of the first aspect of the present disclosure, wherein the battery cell is mounted in a box, and the explosion-proof valve faces the bottom wall of the box. [0028] The battery pack according to the embodiment according to the second aspect of the present disclosure has the advantages of high safety, smooth gas flow and good explosion-proof effect by using battery cells. [0029]According to an embodiment according to the third aspect of the disclosure, a vehicle includes a battery cell according to an embodiment according to the first aspect of the disclosure or a battery pack according to an embodiment according to the second aspect of the disclosure, , the first side wall is located above the second side wall. [0030] The vehicle according to the embodiment according to the third aspect of the present disclosure has the advantages of high safety, smooth gas flow and good explosion-proof effect by using battery cells and battery packs. [0031] Additional aspects and advantages of the disclosure will be presented in part in the following description, some of which will become apparent from the following description or may be learned from practice of the disclosure. Brief description of the drawing [0032] These and/or other additional aspects and advantages of the present disclosure will be apparent and understood from the description of the embodiments in conjunction with the accompanying drawings, wherein: 1 is a schematic structural diagram of a battery cell according to an embodiment of the present disclosure. Figure 2 is a schematic structural diagram of a battery cell according to an embodiment of the present disclosure from another perspective. Figure 3 is a schematic structural diagram of a battery cell according to an embodiment of the present disclosure from another perspective. Figure 4 is a cross-sectional view taken along line A-A in Figure 3. FIG. 5 is a partial enlarged view of the encircled part B in FIG. 4. Figure 6 is a cross-sectional view taken along line C-C in Figure 3. Figure 7 is a partial enlarged view of the enclosed portion B in Figure 6. 8 is a schematic diagram of a battery pack according to an embodiment of the present disclosure. 9 is a schematic diagram of a vehicle according to an embodiment of the present disclosure. 10 is a schematic diagram of a vehicle according to another embodiment of the present disclosure. List of reference numbers: 1 battery cell, 100 housing, 110 inner cavity, 120 first side wall, 130 second side wall, 131 first protrusion, 132 second protrusion, 140 first recess, 141 main gas passage, 150 second recess, 151 branch gas passage, 160 Explosion-proof hole, 170 housing body, 180 housing Cover, 200 terminal post, 210 positive terminal post, 220 negative terminal post, 300 explosion-proof valve, 400 electrode core, 500 insulation film, 2 battery packs, 3 boxes, 4 vehicles. Specific details for carrying out the invention [0033] Embodiments of the present disclosure will be described in detail below, examples of which are shown in the drawings, and identical or similar elements or elements having identical or similar functions are indicated by identical or similar reference numerals throughout the description. The embodiments described below with reference to the accompanying drawings are illustrative and merely illustrative of the present disclosure and should not be construed as limitations to the present disclosure. [0034] In the description of the present disclosure, "center", "top", "bottom", "front", "posterior", "left", "right", "vertical", "horizontal", "top", “Bottom,” “inner,” “outer,” and other terms refer to directions or positional relationships based on the directions or positional relationships shown in the drawings and are simply used to facilitate description of the present disclosure. It is provided only for convenience or brevity, and does not necessarily mean or imply that the depicted device or component is provided in a specified direction or is configured or operated in a specified direction. Accordingly, it should be understood that these terms should not be construed as limiting the present disclosure. [0035] It should be understood that the terms "first" and "second" are used for descriptive purposes only and should not be construed as indicating or implying the relative importance or quantity of the technical feature indicated. Accordingly, "first" Alternatively, the feature defined by “second” may explicitly or implicitly include one or more features. Additionally, “multiple” means two or more, unless otherwise specified in the description of the present disclosure. [0036] Battery cell 1 according to an embodiment of the present disclosure will be described below with reference to the accompanying drawings. [0037] 1 to 7, the battery cell 1 according to an embodiment of the present disclosure includes a housing 100, a terminal post 200, an explosion-proof valve 300, and an electrode core 400. . [0038] Housing 100 has an inner cavity 110 and first and second side walls 120 and 130 that are opposite to each other. The inner surface of the second side wall 130 is composed of a first recess 140 and a plurality of second recesses 150. The first recess 140 and the second recess 150 are recessed in a direction away from the inner cavity 110. The first recess 140 forms a main gas passage 141 in the inner cavity 110, and the plurality of second recesses 150 form a plurality of branch gas passages 151 in the inner cavity 110. And, the plurality of branch gas passages 151 each communicate with the main gas passage 141. An explosion-proof hole 160 is provided in the second side wall 130 at a position corresponding to the main gas passage 141. The terminal post 200 is arranged on the wall of the housing 100 rather than the second side wall 130, the explosion-proof valve 300 is mounted on the second side wall 130, and the explosion-proof valve 300 is installed in the explosion-proof hole 160. ) is configured to cover. The electrode core 400 is arranged in the housing 100, and the electrode core 400 is spaced apart from the explosion-proof hole 160. [0039] The explosion-proof valve 300 has an explosion value. When the pressure of the inner cavity 110 of the battery cell 1 is less than the explosion value of the explosion-proof valve 300, the battery is in a normal operating state. When the pressure of the inner cavity 110 is greater than the explosion value of the explosion-proof valve 300, the explosion-proof valve 300 is opened and gas is quickly discharged to quickly lower the pressure of the cavity and prevent the battery cell 1 from exploding. At this time, the explosion-proof valve 300 is used for explosion protection. [0040] In order to isolate the explosion-proof valve 300 from the electrolyte solution in the inner cavity 110, an insulating film 500 is additionally arranged in some embodiments of the present disclosure. The insulating film 500 is arranged in the inner cavity 110, and the insulating film 500 is located between at least a portion of the inner cavity 110 and the explosion-proof valve 300. By the insulating film 500, the explosion-proof valve 300 can be separated from the electrolyte solution, preventing corrosion of the explosion-proof valve 300 due to long-term immersion in the electrolyte solution, preventing the battery from leaking, and preventing the explosion-proof valve 300 from leaking out of the electrolyte solution. Prevents the opening pressure of the explosion-proof valve 300 from increasing or decreasing due to influence, and ensures that the explosion-proof valve 300 is in a stable and reliable operating state. [0041] For example, the insulating film 500 may be made of polypropylene (PP), polyethylene (PE), or other polyester compounds. [0042] In some embodiments of the present disclosure, the insulating film 500 is spaced apart from the wall of the main gas passage 141 and the wall of the branch gas passage 151, and the insulating film 500 is gas impermeable. When the gas pressure in other parts of the inner cavity 110 is smaller than that of the main gas passage 141 and the branch gas passage 151, the main gas passage 141 and the branch gas passage 151 are connected to the main gas passage 141 and the branch gas passage 151. It does not communicate with other parts of the inner cavity 110 other than the branch gas passage 151. When the gas pressure in the inner cavity 110 increases, the insulating film 500 is pressurized to deform, and the gas in other parts of the inner cavity 110 other than the main gas passage 141 and the branch gas passage 151 is transferred to the insulating film ( 500) and can enter the main gas passage 141 and the branch gas passage 151. [0043] In some embodiments of the present disclosure, the insulating film 500 is spaced apart from the wall of the main gas passage 141 and the wall of the branch gas passage 151, and the insulating film 500 is gas permeable. In this case, the main gas passage 141 and the branch gas passage 151 communicate with other parts of the inner cavity 110 other than the main gas passage 141 and the branch gas passage 151, and the main gas passage 141 Gas from other parts of the inner cavity 110 other than the branch gas passage 151 is connected to the main gas passage 141 and the branch gas through the insulating film 500. You can enter passage (151). [0044] In some embodiments of the present disclosure, the insulating film 500 may be arranged to be directly attached to the wall of the main gas passage 141 and the wall of the branch gas passage 151. In this case, the main gas passage 141 and the branch gas passage 151 communicate with other parts of the inner cavity 110 other than the main gas passage 141 and the branch gas passage 151 and communicate with the main gas passage 141 and the branch gas passage 151. Gas from other parts of the inner cavity 110 other than the branch gas passage 151 may directly enter the main gas passage 141 and the branch gas passage 151. [0045] In the battery cell 1 according to an embodiment of the present disclosure, the housing 100 is arranged with an inner cavity 110 and opposing first side walls 120 and second side walls 130, and a terminal post. (200) is arranged on the wall of the housing 100 rather than the second side wall 130, and the main gas passage 141 and the second side wall 130 A communicating explosion-proof hole 160 is provided, and the explosion-proof valve 300 is mounted on the second side wall 130 and is configured to cover the explosion-proof hole 160; and the electrode core 400 is arranged inside the housing 100 and spaced apart from the explosion-proof hole 160. Since the terminal post 200 and the explosion-proof hole 160 are respectively arranged on different side walls of the housing 100, the terminal post 200 is arranged at a distance from the explosion-proof hole 160. When thermal runaway of the battery cell 1 occurs, high-temperature gas or flame ejected from the explosion-proof hole 160 does not burn the terminal post 200, preventing secondary damage and providing high safety performance. Additionally, the electrode core 400 is arranged in the housing 100 and is spaced apart from the explosion-proof hole 160. In this way, the electrode core 400 does not block the explosion-proof hole 160, and the gas in the inner cavity 110 communicates with the outside through the explosion-proof hole 160. [0046] Additionally, the inner wall surface of the second side wall 130 is composed of a first recess 140 and a plurality of second recesses 150 recessed in a direction away from the inner cavity 110. It should be understood that the inner cavity 110 can accommodate the electrode core 400. The first recess 140 and the second recess 150 are formed in the related art by recessing a portion of the second side wall of the housing in a direction away from the first side wall, and the first recess 140 and a plurality of The second recess 150 does not reduce the space of the inner cavity 110. That is, the volume of the inner cavity 110 of the battery cell 1 in the embodiment of the present disclosure is the same as the inner cavity of the battery cell in related technology. The space of the inner cavity 110 is sufficiently large and the volume of the electrode core 400 can be large, thereby ensuring the energy density of the battery cell 1. [0047] In addition, the first recess 140 forms a main gas passage 141 communicating with the inner cavity 110, and the plurality of second recesses 150 form a plurality of branch gas passages communicating with the inner cavity 110. A passage 151 is formed, and the plurality of branch gas passages 151 each communicate with the main gas passage 141. [0048] The explosion-proof valve 300 is arranged on the second side wall 130 facing the terminal post 200. Because the space between the electrode core 400 and the second side wall 130 is small, the gas generated by the electrode core 400 cannot be stored. If the recess is not arranged, the gas generated by the electrode core 400 moves into the space between the electrode core 400 and the first side wall 120. When the pressure of the inner cavity 110 reaches the explosion value of the explosion-proof valve 300, the gas in the inner cavity 110 cannot be discharged quickly through the explosion-proof hole 160, resulting in a high risk. [0049] In the battery cell 1 of the present disclosure, by arranging the first recess 140 and the plurality of second recesses 150, a main gas passage ( 141) and a plurality of branch gas passages 151 are formed. When the pressure of the inner cavity 110 reaches the explosion value of the explosion-proof valve 300, the explosion-proof valve 300 is opened. A portion of the gas generated by the electrode core 400 is stored in the main gas passage 141 and may flow directly from the main gas passage 141 to the explosion-proof hole 160. Another part of the gas generated by the electrode core 400 is stored in the branch gas passage 151 and may flow from the branch gas passage 151 to the main gas passage 141 and the explosion-proof hole 160. The structural strength of the second side wall 130 is ensured, preventing deformation of the second side wall 130 caused by the pressure of the inner cavity 110 becoming too large, and avoiding influence on the opening pressure of the explosion-proof valve 160. , promotes normal use of the battery cell (1). Meanwhile, the main gas passage 141 and the plurality of branch gas passages 151 may cover a wider area of ​​the second side wall 130, and the gas may flow through the main gas passage 141 and the plurality of branch gas passages 151. Since it flows simultaneously, the gas is discharged more smoothly. That is, the gas generated by the electrode core 400 can flow more quickly into the explosion-proof hole 160 through the main gas passage 141 and the plurality of branch gas passages 151. The gas in the main gas passage 141 and the plurality of branch gas passages 151 can be discharged out of the battery cell 1 more quickly through the explosion-proof hole 160, so the gas flows more smoothly and the explosion-proof effect is better. . [0050] Therefore, the battery cell 1 according to the embodiment of the present disclosure has the advantages of high safety, smooth gas flow, and excellent explosion-proof effect. [0051] In some specific embodiments of the present disclosure, the terminal post 200 is arranged on the first side wall 120 and the explosion-proof hole 160 is arranged on the second side wall 130. That is, the terminal post 200 and the explosion-proof hole 160 are arranged on two opposite sides of the housing 100. In this way, the terminal post 200 and the explosion-proof hole 160 are well spaced, and the distance between the terminal post 200 and the explosion-proof hole 160 is large. When thermal runaway of the battery cell 1 occurs, the high-temperature gas or flame ejected from the explosion-proof hole 160 does not burn the terminal post 200, effectively preventing secondary damage and providing high safety performance. Moreover, the electrode core 400 does not block the explosion-proof hole 160, and the gas in the first gas channel 510 communicates with the outside through the explosion-proof hole 160. [0052] In some specific embodiments of the present disclosure, as shown in FIGS. 2 and 3, the main gas passage 141 and the plurality of branch gas passages 151 are arranged at least in the longitudinal direction of the second side wall 130. . Accordingly, the main gas passage 141 and the plurality of branch gas passages 151 cover a larger area of ​​the second side wall 130 in the longitudinal direction. When thermal runaway occurs, the gas generated by the electrode core 400 may flow more quickly out of the battery cell 1 through the main gas passage 141 and the plurality of branch gas passages 151. [0053] Additionally, the size of the main gas passage 141 in the width direction of the second side wall 130 is larger than the respective dimensions of the branch gas passages 151 in the width direction of the second side wall 130. By setting the size of the main gas passage 141 large in the width direction, each side of the main gas passage 141 of the second side wall 130 can be connected to a plurality of branch gas passages 151, and branch gas passages ( Communication between 151) and the main gas passage 141 is more convenient. Additionally, the cross-sectional area of ​​the main gas passage 141 can be made larger to enable smooth flow. [0054] In some specific embodiments of the present disclosure, as shown in FIGS. 2 and 3 , the main gas passage 141 extends along the longitudinal direction of the second side wall 130 . Each of the branch gas passages 151 extends along the longitudinal direction of the second side wall 130, and the plurality of branch gas passages 151 extend on both sides of the main gas passage 141 in the longitudinal direction of the second side wall 130. is distributed in [0055]Accordingly, the main gas passage 141 can cover a wider area in the width direction of the second side wall 130, thereby further improving the exhaust effect of the electrode core 400. In addition, a plurality of branch gas passages 151 are arranged on each side of the main gas passage 141 in the longitudinal direction of the second side wall 130, and the plurality of branch gas passages 141 and the main gas passage 151 are It can cover as wide an area as possible in the longitudinal direction of the second side wall 130. Since the array is wider and basically has no blind angle, the gas flow rate of the main gas passage 141 and the branch gas passage 151 can be further improved when the electrode core 400 experiences thermal runaway. Therefore, the explosion-proof effect of the battery cell 1 is much better. [0056] In some specific embodiments of the present disclosure, as shown in FIGS. 2 and 3, a plurality of branch gas passages 151 are provided on each side of the main gas passage 141 in the longitudinal direction of the second side wall 130. and the plurality of branch gas passages 151 are arranged at intervals along the width direction of the second side wall 130. The same number of branch gas passages 151 are arranged on both sides of the main gas passage 141 in the longitudinal direction of the second side wall 130. The branch gas passages 151 on both sides of the main gas passage 141 in the longitudinal direction of the second side wall 130 are arranged in a one-to-one correspondence. [0057] That is, the plurality of branch gas passages 151 are arranged symmetrically with respect to the main gas passage 141 and extend along the longitudinal direction of the second side wall 130. A plurality of branch gas passages 151 located on each side of the main gas passage 141 cover the same area of ​​the electrode core 400, and the gas flow on both sides of the main gas passage 141 has good consistency. With this, the problem of gas flow being fast on one side of the main gas passage 141 and clogging on the other side of the main gas passage 141 is avoided. [0058] For example, in the longitudinal direction of the second side wall 130, two branch gas passages 151 may be arranged on each side of the main gas passage 141. This increases the total volume of the branch gas passages 151, allows gas to flow faster, improves the setting of too many branch gas passages 151, increases the structural strength of the second side wall 130, and improves the structural strength of the second side wall 130. 2 The side wall 130 can support the electrode core 400 more stably. Certainly, in the longitudinal direction of the second side wall 130, the number of branch gas passages 151 on each side of the main gas passage 141 may increase according to the number of electrode cores 400, and thus the electrode Gas generated by the core 400 can be quickly collected at the location of the main gas passage 141 and the explosion-proof hole 160. [0059] In some specific embodiments of the present disclosure, as shown in FIGS. 2 and 3 , the outer wall surface of the second side wall 130 is comprised of a first protrusion 131 . The first protrusion 131 protrudes in a direction away from the inner cavity 110, and the first protrusion 131 positionally corresponds to the first recess 140. [0060] That is, corresponding to a portion of the first recess 140 that is recessed in a direction away from the inner cavity 110, the first protrusion 131 protrudes in a direction away from the inner cavity 110. In this way, the thickness of the second side wall 130 at the first recess 140 and the first protrusion 131 can be large, which improves the structural strength of the second side wall 130 and the housing 100. Further increases overall structural strength. [0061] In addition, the explosion-proof hole 160 penetrates the first recess 140 and the first protrusion 131 in a direction perpendicular to the second side wall 130 to separate the inner cavity 110 of the battery cell 1 from the outside. It can be communicated. The extended length of the explosion-proof hole 160 may be the same as the thickness of the second side wall 130. That is, the length of the explosion-proof hole 160 can be shorter, so the structure is much simpler, and the gas is guided to flow more quickly. [0062] In some specific embodiments of the present disclosure, as shown in Figures 2-7, the outer wall surface of the second side wall 130 is comprised of a plurality of second protrusions 132. Each of the second protrusions 132 protrudes in a direction away from the inner cavity 110, and the plurality of second protrusions 132 positionally correspond to the plurality of second recesses 150 in a one-to-one correspondence. [0063] That is, corresponding to a portion of the second recess 150 that is recessed in a direction away from the inner cavity 110, the second protrusion 132 protrudes in a direction away from the inner cavity 110. As a result, the thickness of the second side wall 130 at the second recess 150 and the second protrusion 132 can be large, which improves the structural strength of the second side wall 130 and the overall stability of the housing 100. Increases structural strength. [0064] In some specific embodiments of the present disclosure, as shown in Figures 4-7, the thickness of the second side wall 130 at the first protrusion 131 and the first r | Claim 1 A battery cell (1), housing (100) - the housing (100) includes an inner cavity (110) and a first side wall (120) and a second side wall (120) on opposite sides of each other. 130), wherein the inner wall surface of the second side wall 130 has a first recess 140 and a plurality of second Consisting of recesses 150, the first recess 140 and the second recess 150 are recessed in a direction away from the inner cavity 110, and the first recess 140 Forms a main gas passage 141 in the inner cavity 110, and the plurality of second recesses 150 are located in the inner cavity 110. A plurality of branch gas passages 151 are formed in the cavity 110, each of the plurality of branch gas passages 151 communicates with the main gas passage 141, and the second side wall 130 has the An explosion-proof hole 160 is provided at a position corresponding to the main gas passage 141 -; terminal post 200 - the terminal Post 200 is arranged on the side wall of the housing 100, not on the second side wall 130 -; Explosion-proof valve 300 - The explosion-proof valve 300 is mounted on the second side wall 130, The explosion-proof valve 300 is configured to cover the explosion-proof hole 160; and an electrode core 400 - the electrode core 400 is arranged in the housing 100, and the electrode core 400 is spaced apart from the explosion-proof hole 160. A battery cell comprising: (1). Claim 2 The method of claim 1, wherein the main gas passage 141 and the plurality of branch gas passages 151 are arranged at least in the longitudinal direction of the second side wall 130, and in the width direction of the second side wall 130. In the battery cell (1), the dimension of the main gas passage (141) is larger than each dimension of the branch gas passages (151) in the width direction of the second side wall (130). Claim 3 The method of claim 1 or 2, wherein the main gas passage 141 extends along the width direction of the second side wall 130, and each of the branch gas passages 151 is located on the second side wall ( 130), and the plurality of branch gas passages 151 are distributed on both sides of the main gas passage 141 in the longitudinal direction of the second side wall 130. cell(1). Claim 4 The method according to any one of claims 1 to 3, wherein a plurality of branch gas passages (151) are arranged on each side of the main gas passage (141) in the longitudinal direction of the second side wall (130), , the plurality of branch gas passages 151 are spaced apart along the width direction of the second side wall 130; and the same number of branch gas passages 151 are connected to the second side wall 130. arranged on both sides of the main gas passage 141 in the longitudinal direction of the side wall 130; and the branch gas passages 151 on both sides of the main gas passage 141 in the longitudinal direction of the second side wall 130 are arranged in a one-to-one correspondence manner. Claim 5 5. The method according to any one of claims 1 to 4, wherein the outer wall surface of the second side wall (130) is comprised of a first protrusion (131), and the first protrusion (131) is located at the inner cavity (110). It protrudes in a direction away from, the first protrusion 131 corresponds positionally to the first recess 140, and the explosion-proof hole 160 is the first protrusion 131. Battery cell 1 penetrating the protrusion 131 and the first recess 140. Claim 6 6. The method of claim 5, wherein the outer wall surface of the second side wall (130) is comprised of a plurality of second protrusions (132), each of the second protrusions (132) in the inner cavity (110). A battery cell 1 that protrudes in a direction away from the battery cell, and the plurality of second protrusions 132 positionally correspond to the plurality of second recesses 150 in a one-to-one correspondence. Claim 7 The battery cell according to claim 6, wherein the first protrusion 131 and the first recess 140 are located at the center of the second side wall 130 in the longitudinal direction of the second side wall 130. (1). Claim 8 8. The method according to any one of claims 1 to 7, wherein the depth of the main gas passage (141) ranges from 0.5 mm to 3 mm; and the depth of each of the branch gas passages (151) ranges from 0.5 mm to 3 mm. Claim 9 The method according to any one of claims 1 to 8, wherein a plurality of electrode cores (400) are provided, the plurality of electrode cores (400) are arranged in a sequence, and the plurality of electrode cores (400) are provided. The battery cell (1), wherein the arrangement direction of (400) coincides with the thickness direction of the electrode core (400), and each of the electrode cores (400) corresponds at least to one branch gas passage (151). Claim 10 The method according to any one of claims 1 to 9, wherein the dimension of the electrode core 400 in the longitudinal direction of the second side wall 130 is L 1 and the maximum length of the first recess 140 and the plurality of second recesses 150 on the second side wall 130 is L 2 , L 1 and L 2 Is A battery cell (1) that satisfies . Claim 11 The method of claim 10, where L 1 and L 2 Is , and Further satisfying the battery cell (1). Claim 12 The method according to any one of claims 1 to 11, wherein the main gas passage 141 is located at the center of the electrode core 400 in the longitudinal direction of the second side wall 130; The explosion-proof hole 160 ) is located at the center of the main gas passage 141; and the explosion-proof hole 160 is located at the center of the electrode core 400 in the thickness direction of the electrode core 400. Claim 13 13. The method according to any one of claims 1 to 12, wherein an insulating film (500) is arranged in the inner cavity (110), and the insulating film (500) is arranged in the inner cavity (110). ) located between at least a portion of the explosion-proof valve 300 and the battery cell (1). Claim 14 14. The method according to any one of claims 1 to 13, wherein the terminal post 200 includes a positive terminal post 210 and a negative terminal post 220, the housing 100 is an aluminum housing, and the positive electrode is The terminal post 210 is electrically connected to the housing 100, and the voltage between the positive terminal post 210 and the voltage of the housing 100 is adjusted. The difference is between 0V and 2.5V, battery cell (1). Claim 15 14. The method according to any one of claims 1 to 13, wherein the terminal post (200) includes a positive terminal post (210) and a negative terminal post (220), the housing (100) is a steel housing, and the negative terminal post (200) is a steel housing. The terminal post 220 is electrically connected to the housing 100, and the voltage of the housing 100 and the voltage of the negative terminal post 220 The difference between the battery cells (1) is 0V or more and 2.5V or less. Claim 16 16. The method according to any one of claims 1 to 15, wherein the housing (100) comprises: a housing body (170) - the second side wall (130) and the inner cavity (110) are formed in the housing body (170) The housing body 170 is provided with an opening facing the second side wall 130, and the opening is provided on the inner side. Communicates with cavity 110 -; and housing cover 180 - the housing cover 180 is mounted on the housing body 170, the housing cover 180 covers the inner cavity 110, and the first side wall 120 is located on the housing. A battery comprising: formed on a cover 180, and the terminal post 200 is connected to the housing cover 180. cell(1). Claim 17 A battery pack (2) comprising: a box (3); and a battery cell (1) according to any one of claims 1 to 16 - the battery cell (1) is mounted on the box (3), and the explosion-proof valve (300) is installed on the bottom wall of the box (3). Facing -, containing the battery pack (2). Claim 18 A vehicle (4) comprising a battery cell (1) according to any one of claims 1 to 16 or a battery pack (2) according to claim 17, wherein the first side wall (120) has the second side wall (120). Vehicle 4, located on side wall 130. | 비와이디 컴퍼니 리미티드
140 | KR1020250004718A | Published | BYD CO LTD | Vehicle sub-unit features¦Positive electrodes¦Electrode collector coating¦Propulsion by batteries/cells¦Cell component details¦Li-accumulators¦Vehicular energy storage¦Batteries | 2023-03-27 | 2025-01-08 | Anode materials and their applications | The present invention relates to anode materials and their applications. The anode material includes secondary particles and a rock salt-like cladding layer provided on the surface of the secondary particles; Secondary particles are formed by stacking multiple primary particles; The ratio of the particle size of the secondary particles to the average particle size of the plurality of primary particles is at least 1.5; The primary particles and the halite cladding layer each contain a nickel-based active material. | technology field Cross-reference to related applications [0001] This disclosure claims priority from China Patent Application No. 202210353912.1, filed on April 6, 2022 and entitled "POSITIVE ELECTRODE MATERIAL AND USE THEREOF", which application is hereby incorporated by reference in its entirety . field [0002] The present disclosure relates to the technical field of secondary batteries, and specifically to positive electrode materials and their uses. Background technology [0003] Due to the advantages of high specific capacity, high energy density, environmental friendliness and excellent safety, nickel-based electrode active materials are considered as promising anode materials for lithium ion batteries. However, nickel-based electrode active materials have a low lithium ion diffusion coefficient, resulting in low charge and discharge efficiency of the material and poor electrochemical performance of the battery. Therefore, in order to improve the lithium ion migration performance of nickel-based electrode active materials and improve the electrochemical performance of batteries, there is a need to improve the structure of nickel-based electrode active materials. [0004] In a first aspect, the present disclosure provides a positive electrode material. The anode material includes secondary particles and a rock-salt phase cladding layer arranged on the surface of the secondary particles. Secondary particles are formed by stacking multiple primary particles. The ratio of the particle size of the secondary particles to the average particle size of the plurality of primary particles is at least 1.5. The primary particles and the halite cladding layer each contain a nickel-based active material. [0005] In some embodiments of the present disclosure, the nickel-based active material and the rock salt phase cladding layer each have the formula Li 1-a A b (Ni m M 1-m )X x O 2 Z z and where -0.1≤a≤0.1, A includes one or more of Na, K, Be, Mg, Ca, and B, 0≤b≤0.1, and M is Mn, Co, and Al, 0<m≤1, X includes one or more of Zr, V, Ti, Cr, Fe, Co, Ni, Zn, Nb, Mo, Os, W, and Y, 0≤x≤0.1, Z includes one or more of F, Cl, Br, and I, and 0≤z≤0.1. [0006] In some embodiments of the present disclosure, the cladding rate of the rock salt phase cladding layer on the surface of the secondary particle ranges from 10% to 90%. [0007] In some embodiments of the present disclosure, when the cladding rate is 20% or less, the ratio (r) of the particle size of the secondary particles to the average particle size of the plurality of primary particles satisfies 1.5≦r≦3. [0008] When the cladding ratio is greater than 20% and less than or equal to 50%, the ratio (r) of the particle size of the secondary particles to the average particle size of the plurality of primary particles satisfies 3<r≤10. [0009] When the cladding ratio is greater than 50% and less than or equal to 80%, the ratio (r) of the particle size of the secondary particles to the average particle size of the plurality of primary particles satisfies 10<r≤50. [0010] When the cladding ratio is greater than 80%, the ratio (r) of the particle size of the secondary particles to the average particle size of the plurality of primary particles satisfies r>50. [0011] In some embodiments of the present disclosure, the cladding percentage of the halite cladding layer on the surface of the secondary particle ranges from 50% to 80%. [0012] In some embodiments of the present disclosure, the particle size of the secondary particles is 15 μm or less. [0013] In some embodiments of the present disclosure, the thickness of the halite cladding layer ranges from 1 nm to 20 nm. [0014] In some embodiments of the present disclosure, the thickness of the halite cladding layer ranges from 5 nm to 15 nm. [0015] In some embodiments of the present disclosure, the nickel-based active material has a layered hexagonal close-packed structure belonging to space group R3m; In the X-ray diffraction pattern of the anode material, the full width at half maximum of the diffraction peak of the (104) crystal plane of the anode material is 0.1 to 0.2. [0016] In some embodiments of the present disclosure, the full width at half maximum of the diffraction peak of the (104) crystal plane of the anode material is 0.105 to 0.130. [0017] In some embodiments of the present disclosure, the rock salt phase cladding layer and the nickel-based active material each include doped or undoped lithium nickel cobalt manganese oxide. [0018] In some embodiments of the present disclosure, the undoped lithium nickel cobalt manganese oxide is Li(Ni m Co n Mn 1-m-n )O 2 It has the chemical formula, where 0<m<1, 0<n<1, and 0<m+n<1. [0019] In some embodiments of the present disclosure, the doping elements of the doped lithium nickel cobalt manganese oxide are Na, K, Be, Mg, Ca, B, Zr, V, Ti, Cr, Y, Fe, Co, Ni, Zn, Contains one or more of Nb, Mo, Os, W, F, Cl, Br and I. [0020] In some embodiments of the present disclosure, the doped or undoped lithium nickel cobalt manganese oxide is Li 1-a A b (Ni m Co n Mn 1-m-n )X x O 2 Z z It has a chemical formula, where -0.1≤a≤0.1, A includes one or more of Na, K, Be, Mg, Ca, and B, 0≤b≤0.1, and X is Zr, V, Ti , Cr, Fe, Co, Ni, Zn, Y, Nb, Mo, Os, and W, 0≤x≤0.1, and Z is one or more of F, Cl, Br, and I. Includes, and 0≤z≤0.1. [0021] In a second aspect, the present disclosure provides a positive electrode sheet. The positive electrode sheet includes a current collector and the positive electrode material described in the first aspect provided on the current collector. [0022] In a third aspect, the present disclosure provides a secondary battery including a positive electrode and a negative electrode. The positive electrode includes the positive electrode sheet described in the second aspect. [0023] In some implementations of the present disclosure, the secondary battery further includes an electrolyte solution and a separator positioned between the anode and the cathode. [0024] In some embodiments of the present disclosure, the secondary battery further includes a solid electrolyte or semi-solid electrolyte positioned between the anode and the cathode. [0025] In a fourth aspect, the present disclosure provides a vehicle. The vehicle includes the secondary battery described in the third aspect. Brief description of the drawing [0026] 1 is a schematic diagram showing the structure of a positive electrode material provided in an embodiment of the present disclosure. [0027] FIG. 2 is an electron microscope image characterizing the surface of the anode material provided in Example 4 of the present disclosure, where FIG. 2(a) is a scanning electron microscope image characterizing the morphology of the anode material provided in Example 4, and FIG. (b) is the HR-TEM Fourier transform spectrum of the rock salt-phase cladding layer of the anode material provided in Example 4, and FIG. 2(c) is the HR-TEM of the core secondary particles of the anode material provided in Example 4. It is a Fourier transform spectrum. [0028] FIG. 3 is a transmission electron microscope image characterizing a cross-section of the anode material provided in Example 4 of the present disclosure, where FIG. 3(a) characterizes a cross-section of the anode material provided in Example 4 and FIG. 3(b) The HR-TEM Fourier transform spectrum of the rock salt phase cladding layer of the anode material provided in Example 4, and Figure 3(c) is the HR-TEM Fourier transform of the core secondary particles of the anode material provided in Example 4. It's a spectrum. [0029] Figure 4 is an XRD pattern of the anode material provided in Example 4 of the present disclosure. Specific details for carrying out the invention [0030] Technical solutions according to implementations of the present disclosure will be described in detail below along with the accompanying drawings of the implementations of the present disclosure. Obviously, the described implementations are only some, but not all, of the implementations of the present disclosure. All other embodiments obtained by a person skilled in the art based on the embodiments of the present disclosure without inventive efforts will fall within the protection scope of the present invention. [0031] The present disclosure provides an anode material. The anode material has a high lithium ion migration rate. When it is applied to a battery, the rate performance and capacity retention rate of the battery can be improved, which is conducive to the production of secondary batteries with high energy density. [0032] Nickel-based electrode active materials are considered promising anode materials for lithium-ion batteries due to their high specific capacity. However, the lithium ion diffusion coefficient of nickel-based electrode active materials is low, the charge and discharge efficiency of the material is low, and the electrochemical performance of the battery is poor. To improve the lithium ion transport performance of nickel-based electrode active materials and improve the electrochemical performance of batteries, the present disclosure provides a positive electrode material. 1 is a schematic diagram showing the structure of a positive electrode material provided in an embodiment of the present disclosure. In FIG. 1, the positive electrode material 100 includes secondary particles 10 and a rock salt-like cladding layer 20 provided on the surface of the secondary particles 10, and the secondary particles 10 are stacked with a plurality of primary particles. It is formed by doing In an embodiment of the present disclosure, the ratio of the particle size of the secondary particles to the average particle size of the primary particles is at least 1.5. The primary particles and the halite cladding layer each contain a nickel-based active material. [0033] The positive electrode material of the present disclosure has a core-shell structure. In some embodiments, the core of the anode material includes secondary particles and the shell of the anode material includes a rock salt cladding layer. In some embodiments of the present disclosure, the nickel-based active material has the formula Li 1-a A b (Ni m M 1-m )X x O 2 Z z and where -0.1≤a≤0.1, A includes one or more of Na, K, Be, Mg, Ca, and B, 0≤b≤0.1, and M is Mn, Co, and Al, 0<m≤1, and X includes one or more of Zr, V, Ti, Cr, Fe, Co, Ni, Zn, Nb, Mo, Os, W, and Y, , 0≤x≤0.1, Z includes one or more of F, Cl, Br, and I, and 0≤z≤0.1. In the present disclosure, the secondary particles have a layered hexagonal close-packed structure belonging to space group R3m; Crystal planes (003, 101 and 104) can be seen in the XRD pattern. In some embodiments of the present disclosure, the rock salt phase cladding layer has the formula Li 1-a A b (Ni m M 1-m )X x O 2 Z z and where -0.1≤a≤0.1, A includes one or more of Na, K, Be, Mg, Ca, and B, 0≤b≤0.1, and M is Mn, Co, and Al, 0<m≤1, and X includes one or more of Zr, V, Ti, Cr, Fe, Co, Ni, Zn, Nb, Mo, Os, W, and Y, , 0≤x≤0.1, Z includes one or more of F, Cl, Br, and I, and 0≤z≤0.1. In the present disclosure, the structure of the halite cladding layer belongs to the space group Fm3m; Crystal planes 111 and 200 can be seen in the XRD pattern. [0034] In the present disclosure, the structure of the secondary particles of the nickel-based active material can enrich the diffusion path of lithium ions, effectively improving the migration rate of lithium ions in the material. The rock salt cladding layer can improve the electrolyte holding capacity of the positive electrode material and ensure that the electrolyte solution can continuously infiltrate the positive electrode material to realize regular diffusion of lithium ions. Moreover, the rock salt cladding layer can suppress the breakage of secondary particles to improve the structural stability of the anode material. In particular, in the charging and discharging process of the battery, lithium ions are constantly intercalated into and deintercalated from the secondary particles, and the primary particles within the secondary particles continuously undergo expansion and contraction of volume, and the particles The gaps between them are constantly changing. As a result, the electrolyte solution between the primary particles tends to produce bubbles. The presence of bubbles will block the migration path of lithium ions in the electrolyte solution, so that the lithium ion migration path becomes unstable and the lithium ion migration rate is reduced, deteriorating the rate performance of the material. The rock salt cladding layer has high structural strength and can suppress the volume change of particles, reduce the generation of bubbles, and improve the stability of lithium ion movement in the electrolyte solution. Additionally, the rock salt cladding layer has good permeability of the electrolyte solution. The electrolyte solution can infiltrate into the secondary particles by the capillary effect, improving the contact area between the electrolyte and the primary particles, which is beneficial in expanding the migration path of lithium ions, thereby reducing the Ni-Co-Mn Improves the lithium ion transfer performance of the ternary anode material and improves the electrochemical performance of the battery. [0035] In the positive electrode material of the present disclosure, secondary particles of nickel-based active material are formed by stacking multiple primary particles of nickel-based active material. The structure of the secondary particle expands the solid-solid permeation path of lithium ions in the nickel-based active material, and the secondary particle has a through-pore structure, which enables penetration of the electrolyte solution and enriches the permeation path of lithium ions. , improves the movement rate of ions. The rock salt phase cladding layer can improve the electrolyte holding capacity of the anode material, ensure that the electrolyte solution can continuously infiltrate the secondary particles, and improve the lithium ion migration performance of the Ni-Co-Mn ternary anode material. and can improve the electrochemical performance of the battery. [0036] In some embodiments of the present disclosure, the cladding percentage of the rock salt phase cladding layer on the surface of the secondary particle ranges from 10% to 90%. Cladding ratio refers to the ratio of the cladding area of ​​the halite cladding layer on the surface of the secondary particle to the surface area of ​​the secondary particle. The cladding percentage of the rock salt phase cladding layer on the surface of the secondary particles may specifically (but is not limited to) 10%, 30%, 50%, 60%, 70%, 80% or 90%. By controlling the cladding rate of the rock salt cladding layer, the cladding layer can provide favorable support for secondary particles, so that the volume change of secondary particles is suppressed, and the overall material has good lithium ion migration performance. In some embodiments of the present disclosure, the cladding rate of the rock salt phase cladding layer on the secondary particles is 50% to 80%. [0037] In some embodiments of the present disclosure, the thickness of the halite cladding layer ranges from 1 nm to 20 nm. The thickness of the rock salt cladding layer may specifically (but is not limited to) 1 nm, 3 nm, 5 nm, 10 nm, 15 nm, or 20 nm. By controlling the thickness of the rock salt cladding layer, the electrolyte holding capacity of the positive electrode material is improved, and thus the electrolyte solution can be completely infiltrated into the positive electrode. In some embodiments of the present disclosure, the thickness of the halite cladding layer ranges from 5 nm to 15 nm. [0038]The present inventors found that the cladding area of ​​the rock salt cladding layer is related to the structure of the secondary particles to a certain extent, and the migration performance of lithium ions can be synergistically adjusted by the lithium ions. In some embodiments of the present disclosure, when the cladding rate of the halite cladding layer on the surface of the secondary particles is 20% or less, the ratio (r) of the particle size of the secondary particles to the average particle size of the primary particles is 1.5 to 3. The range is 1.5≤r≤3. When the cladding ratio of the rock salt phase cladding layer on the surface of the secondary particles is greater than 20% and less than or equal to 50%, the ratio (r) of the particle size of the secondary particles to the average particle size of the primary particles is greater than 3 and less than or equal to 10, that is, 3< r≤10. When the cladding ratio of the rock salt phase cladding layer on the surface of the secondary particles is greater than 50% and less than or equal to 80%, the ratio (r) of the particle size of the secondary particles to the average particle size of the primary particles is greater than 10 and less than or equal to 50, that is, 10< r≤50. When the cladding ratio of the rock salt phase cladding layer on the surface of the secondary particles is greater than 80%, the ratio (r) of the particle size of the secondary particles to the average particle size of the primary particles is greater than 50, that is, r>50. That is, in the case of a single anode material particle, when the cladding ratio of the rock salt cladding layer is 20% or less, the particle size of the secondary particles is 1.5 to 3 times the average particle size of the primary particles. For example, when n primary particles are stacked to form secondary particles, the average particle size of the n primary particles is x ㎛, and the particle size of the secondary particles is y ㎛, the cladding ratio of the rock salt cladding layer is 20%. When below, y/x = 1.5 to 3. Research of the present disclosure has found that when the particle size difference between secondary particles and primary particles is large, the migration rate of lithium ions can be effectively improved. However, a change in the volume of the secondary particles is evident, and bubbles tend to be generated between the primary particles. The rock salt cladding layer can effectively suppress the generation of bubbles, and ensure that the electrolyte solution can fully contact the primary particles, so that lithium ions can move regularly and have high transmittance. However, too high a cladding rate affects the rate performance of the electrode material. Therefore, for the specific structure of the secondary particles, by controlling the cladding rate of the rock salt phase cladding layer, the material can have good lithium ion migration performance. That is, the material has a high lithium ion migration rate, and since the lithium ions can migrate in order, the material has good cycle stability. [0039] In some embodiments of the present disclosure, the average particle size of the secondary particles is 15 μm or less. The average particle size of the secondary particles may specifically (but is not limited to) 0.1 μm, 0.5 μm, 1 μm, 2 μm, 5 μm, 10 μm, 11 μm, 13 μm, or 15 μm. [0040] In some embodiments of the present disclosure, primary particles are closely stacked to form secondary particles. In the X-ray diffraction pattern of the anode material, the full width at half maximum (FWHM) of the diffraction peak of the (104) crystal plane of the anode material ranges from 0.1 to 0.2. The full width at half maximum (FWHM) of the diffraction peak of the (104) crystal plane of the anode material may specifically include (but is not limited to) 0.1, 0.105, 0.11, 0.12, 0.13, 0.15, or 0.2. When the full width at half maximum (FWHM) of the diffraction peak of the (104) crystal plane of the anode material is in the range of 0.1 to 0.2, a secondary battery with high energy density can be manufactured. In some embodiments of the present disclosure, in an X-ray diffraction pattern of an anode material, the full width at half maximum (FWHM) of the diffraction peak of the (104) crystal plane ranges from 0.105 to 0.13. [0041] In some embodiments of the present disclosure, when a=0, b=0, x=0, and z=0, the nickel-based active material has the formula Li(Ni m M 1-m )O 2 Contains substances of In some embodiments of the present disclosure, the nickel-based active material contains a lithium-site doping element, and the lithium-site doping element is Li(Ni x M 1-x )O 2 Partially replaces the lithium atoms within it. Lithium-site doping elements have the formula Li 1-a A b (Ni m M 1-m )X x O 2 Z z In A, that is, b>0 in this formula. Lithium-site doping elements include one or more of Na, K, Be, Mg, Ca, and B. The lithium-site doping element can improve the migration rate of lithium ions and nickel-based active material in the crystal lattice of the halite cladding layer. In some embodiments of the present disclosure, the nickel-based active material contains a transition metal doping element. Transition metal doping elements have the formula Li 1-a A b (Ni m M 1-m )X x O 2 Z z is X, that is, in this formula x>0. Transition metal doping elements include one or more of Zr, V, Ti, Cr, Y, Fe, Co, Ni, Zn, Nb, Mo, Os, and W. Transition metal doping elements can improve the stability of the positive electrode material in the electrolyte solution, suppress the intermixing of lithium and nickel, and improve the conductivity of lithium ions in the solid phase. In some embodiments of the present disclosure, the nickel-based active material contains an oxygen-site doping element. Oxygen-site doping elements have the formula Li 1-a A b (Ni m M 1-m )X x O 2 Z z is Z, that is, z>0 in this formula. The oxygen-site doping element is Li(Ni x M 1-x )O 2 Partially replaces oxygen atoms in Oxygen-site doping elements include one or more of F, Cl, Br, and I. Oxygen-site doping elements can improve the structural stability of halite-phase cladding layers and nickel-based active materials. [0042] In some embodiments of the present disclosure, the halite cladding layer and the nickel-based active material each include doped or undoped lithium nickel cobalt manganese oxide. Undoped lithium nickel cobalt manganese oxide is Li(Ni m Co n Mn 1-m-n )O 2 It has the chemical formula, where 0<m<1, 0<n<1, and 0<m+n<1. In some embodiments of the present disclosure, the doping elements of the doped lithium nickel cobalt manganese oxide are Na, K, Be, Mg, Ca, B, Zr, V, Ti, Cr, Y, Fe, Co, Ni, Zn, Contains one or more of Nb, Mo, Os, W, F, Cl, Br and I. The doping element can improve the structural stability of the halite cladding layer and improve the lithium ion migration rate of lithium nickel cobalt manganese oxide. In some embodiments of the present disclosure, the doped or undoped lithium nickel cobalt manganese oxide is Li 1-a A b (Ni m Co n Mn 1-m-n )X x O 2 Z z It has a chemical formula, where -0.1≤a≤0.1, A includes one or more of Na, K, Be, Mg, Ca, and B, 0≤b≤0.1, and X is Zr, V, Ti , Cr, Fe, Co, Ni, Zn, Y, Nb, Mo, Os, and W, 0≤x≤0.1, and Z is one or more of F, Cl, Br, and I. Includes, and 0≤z≤0.1. [0043] The positive electrode material provided in the present disclosure effectively enriches the migration path of lithium ions and improves the migration rate of lithium ions by the structures of the secondary particles and the halite cladding layer. An anode material with this structure can reduce the impedance of the battery and realize high-rate charging and discharging. When it is applied to a secondary battery, the capacity and cycle performance of the secondary battery can be improved, which is conducive to long-term use of the battery. [0044] The present disclosure further provides a method for manufacturing an anode material. The method includes the following steps. [0045] To obtain the positive electrode material, nickel-cobalt-manganese hydroxide is mixed with a lithium source and sintered in an oxygen-containing atmosphere. The oxygen content in the oxygen-containing atmosphere ranges from 18% to 100%. [0046] In some embodiments of the present disclosure, the method for preparing nickel-cobalt-manganese hydroxide includes the following steps. To obtain nickel-cobalt-manganese hydroxide, a nickel source, a cobalt source and a manganese source are dispersed in an alkaline solution. The pH value of alkaline solutions ranges from 9 to 14. The alkaline solution includes one or more of aqueous sodium hydroxide solution, aqueous potassium hydroxide solution, and aqueous ammonia solution. Nickel sources include one or more of nickel nitrate, nickel sulfate, and nickel chloride. Cobalt sources include one or more of cobalt nitrate, cobalt sulfate, and cobalt chloride. Manganese sources include one or more of manganese nitrate, manganese sulfate, and manganese chloride. In some embodiments of the present disclosure, the method for preparing nickel-cobalt-manganese hydroxide includes the following steps. The nickel source, cobalt source and manganese source were dispersed in an alkaline solution at a molar ratio of (5 to 10):(0.5 to 1.5):(0.5 to 1.5) and incubated at 25°C to 45°C and 5 rpm to 100 rpm for 360 minutes. Stir for 1080 minutes. [0047] In some embodiments of the present disclosure, the lithium source includes one or more of lithium carbonate, lithium hydroxide, lithium nitrate, lithium oxalate, and lithium acetate. In some embodiments of the present disclosure, the nickel-cobalt-manganese hydroxide and lithium source are mixed in a molar ratio of 1:(0.9 to 1.2), and then a doping element is added to the mixture, wherein the doping element is a lithium-site doping element. , a transition metal doping element and an oxygen-site doping element. In the present disclosure, the content of oxygen in the oxygen-containing atmosphere affects the structure of the rock salt cladding layer. By controlling the oxygen content in the oxygen-containing atmosphere, a rock salt phase cladding layer with a stable structure can be formed, the adhesive strength of the rock salt phase cladding layer to secondary particles is improved, and the anode material has a good and stable electrolyte holding ability. It is manufactured to have In some embodiments of the present disclosure, the oxygen content in the oxygen-containing atmosphere ranges from 19% to 95% by weight. The oxygen content in the oxygen-containing atmosphere may specifically be 18%, 20%, 25%, 30%, 50%, 60%, 70%, 80%, 90%, or 100% by weight (but (not limited). [0048] In some embodiments of the present disclosure, the sintering temperature ranges from 200°C to 980°C. The sintering temperature may specifically (but is not limited to) 200°C, 300°C, 500°C, 600°C, 700°C, 750°C, 800°C, 850°C, 900°C, or 980°C. In some embodiments of the present disclosure, the sintering time ranges from 8 hours to 32 hours. The sintering time may specifically (but is not limited to) be 8 hours, 10 hours, 15 hours, 20 hours, 25 hours, 30 hours or 32 hours. In some embodiments of the present disclosure, the firing temperature ranges from 700°C to 1000°C and the firing time ranges from 12 hours to 36 hours. By controlling the firing time and temperature, a closely laminated secondary particle structure and a stably clad rock salt phase cladding layer on the surface of the secondary particles can be formed. In some embodiments of the present disclosure, the sintering equipment includes a rotary furnace, a revolving furnace, a box furnace, a tube furnace, a roller kiln, a pusher kiln ( It may be either a pusher kiln or a fluidized bed. [0049] In some embodiments of the present disclosure, the nickel-cobalt-manganese hydroxide and lithium source are sintered by gradient heating. Gradient heating is as follows: the nickel-cobalt-manganese hydroxide and lithium source are heated to 720°C at a heating rate of up to 10°C/min, held at this temperature for 1 to 9 hours, and then heated at 15°C/min. The positive electrode material is obtained by heating to 1000°C at the following heating rate and maintaining at this temperature for 8 to 25 hours. In some embodiments of the present disclosure, gradient heating is as follows: the nickel-cobalt-manganese hydroxide and lithium source are heated to 500°C at a heating rate of less than 10°C/min and at this temperature for 2 to 9 hours. and then heated to 850°C at a heating rate of 13.3°C/min or less, and maintained at this temperature for 8 to 25 hours to obtain a positive electrode material. [0050] The present disclosure further provides a positive electrode sheet. The positive electrode sheet includes a current collector and a layer of positive electrode material arranged on the current collector. The anode material layer includes an anode material according to the present disclosure. In the present disclosure, the anode material layer is to be prepared by mixing the anode material, a conductive agent, a binder, and a solvent, slurrying with the anode slurry, coating the anode slurry, and drying to obtain the anode material layer. You can. When preparing the positive electrode slurry, the binder is first mixed with the solvent, stirred thoroughly, the conductive agent is added and stirred, and then the positive electrode material is added, stirred, and sieved to obtain the positive electrode slurry. Conducting agents, binders, and solvents are commonly selected materials in the battery field. For example, binders include polyvinylidene fluoride (PVDF), polytetrafluoroethylene (PTFE), polyvinyl alcohol (PVA), styrene-butadiene rubber (SBR), polyacrylonitrile (PAN), and polyimide (PI). , polyacrylic acid (PAA), polyacrylate, polyalkene, sodium carboxymethyl cellulose (CMC) and sodium alginate. There may be more than one. The conductive agent may be one or more selected from carbon nanotubes, carbon black, and graphene. [0051] The present disclosure additionally provides a secondary battery. A secondary battery includes an anode, a cathode, an electrolyte solution, and a separator positioned between the anode and the cathode. Alternatively, the secondary battery includes an anode, a cathode, and a solid electrolyte or semi-solid electrolyte positioned between the anode and the cathode. The positive electrode includes the positive electrode sheet provided in the present disclosure. [0052] In this disclosure, the negative electrode of the secondary battery may be any negative electrode known in the art. In embodiments of the present disclosure, the negative electrode may include one or more of a carbon-based negative electrode, a silicon-based negative electrode, a tin-based negative electrode, and a lithium negative electrode. Carbon-based cathodes may include graphite, hard carbon, soft carbon, and graphene. The silicon-based cathode may comprise a silicon-containing material, such as silicon, silicon carbide, silicon oxide, or silicon metal compound, or a mixture of these silicon-containing materials and a non-silicon-containing material, such as graphite. . The tin-based cathode may comprise a tin-containing material, such as tin, tin carbide, tin oxide, or a tin metal compound, or a mixture of such tin-containing materials and a non-tin-containing material, such as graphite. . The lithium negative electrode may include metallic lithium or lithium alloy. The lithium alloy may specifically be at least one of lithium silicon alloy, lithium sodium alloy, lithium potassium alloy, lithium aluminum alloy, lithium tin alloy, and lithium indium alloy. In some embodiments of the present disclosure, the negative electrode current collector is copper foil. The negative electrode active material includes one or more of natural graphite, artificial graphite, hard carbon, soft carbon, lithium titanate, iron oxide, lithium titanium phosphate, titania, silicon, silicon monoxide, tin and its oxide, and antimony and its oxide. Do it. The binder includes one or more of polyacrylic acid (PAA), polyvinylidene fluoride (PVDF), carboxymethyl cellulose (CMC), and styrene-butadiene rubber (SBR). The conductive agent includes one or more of acetylene black, Keqin carbon black, Super-P, carbon nanotubes, carbon nanofibers, activated carbon, and graphene. In the pr | Claim 1 A positive electrode material comprising: secondary particles, the secondary particles being formed by stacking a plurality of primary particles; and a rock-salt phase cladding layer arranged on the surface of the secondary particles, wherein the ratio of the particle size of the secondary particles to the average particle size of the plurality of primary particles is 1.5 or more, A positive electrode material, wherein the primary particles and the halite cladding layer each include a nickel-based active material. Claim 2 The method of claim 1, wherein the nickel-based active material has the formula Li 1-a A b (Ni m M 1-m )X x O 2 Z z and where -0.1≤a≤0.1, A includes one or more of Na, K, Be, Mg, Ca, and B, 0≤b≤0.1, and M is Mn, Co, and Al, 0<m≤1, and X includes one or more of Zr, V, Ti, Cr, Fe, Co, Ni, Zn, Nb, Mo, Os, W, and Y, , 0≤x≤0.1, Z includes one or more of F, Cl, Br, and I, and 0≤z≤0.1. Claim 3 The anode material of claim 1, wherein the cladding rate of the rock salt phase cladding layer on the surface of the secondary particles ranges from 10% to 90%. Claim 4 According to paragraph 3, When the cladding ratio is 20% or less, the ratio (r) of the particle size of the secondary particles to the average particle size of the plurality of primary particles satisfies 1.5 ≤ r ≤ 3; When the cladding ratio exceeds 20% 50 % or less, the ratio (r) of the particle size of the secondary particles to the average particle size of the plurality of primary particles satisfies 3<r≤10; When the cladding ratio is greater than 50% and less than or equal to 80%, the ratio (r) of the particle size of the secondary particles to the average particle size of the plurality of primary particles satisfies 10<r≤50; and the cladding ratio is 80 %, the ratio (r) of the particle size of the secondary particles to the average particle size of the plurality of primary particles satisfies r>50. Claim 5 The anode material according to any one of claims 1 to 4, wherein the cladding ratio of the rock salt phase cladding layer on the surface of the secondary particles ranges from 50% to 80%. Claim 6 The positive electrode material according to any one of claims 1 to 5, wherein the particle size of the secondary particles is 15 μm or less. Claim 7 7. Anode material according to any one of claims 1 to 6, wherein the thickness of the rock salt phase cladding layer ranges from 1 nm to 20 nm. Claim 8 8. Anode material according to any one of claims 1 to 7, wherein the thickness of the rock salt phase cladding layer ranges from 5 nm to 15 nm. Claim 9 The method according to any one of claims 1 to 8, wherein the secondary particles have a layered hexagonal close-packed structure belonging to the space group R3m; In the X-ray diffraction pattern of the anode material, the full width at half maximum of the diffraction peak of the (104) crystal plane of the anode material is 0.1 to 0.2. Claim 10 The anode material according to claim 9, wherein the full width at half maximum of the diffraction peak of the (104) crystal plane of the anode material is 0.105 to 0.130. Claim 11 11. The positive electrode material of any one of claims 1 to 10, wherein the rock salt phase cladding layer and the nickel-based active material each comprise doped or undoped lithium nickel cobalt manganese oxide. Claim 12 12. The method of claim 11, wherein the undoped lithium nickel cobalt manganese oxide is Li(Ni m Co n Mn 1-m-n )O 2 An anode material having a chemical formula, where 0<m<1, 0<n<1, and 0<m+n<1. Claim 13 The method of claim 11 or 12, wherein the doping elements of the doped lithium nickel cobalt manganese oxide are Na, K, Be, Mg, Ca, B, Zr, V, Ti, Cr, Y, Fe, Co, Ni, An anode material comprising one or more of Zn, Nb, Mo, Os, W, F, Cl, Br and I. Claim 14 14. The method of any one of claims 11 to 13, wherein the doped or undoped lithium nickel cobalt manganese oxide is Li 1-a A b (Ni m Co n Mn 1-m-n )X x O 2 Z z It has a chemical formula, where -0.1≤a≤0.1, A includes one or more of Na, K, Be, Mg, Ca, and B, 0≤b≤0.1, and X is Zr, V, Ti , Cr, Fe, Co, Ni, Zn, Y, Nb, Mo, Os, and W, 0≤x≤0.1, and Z is one or more of F, Cl, Br, and I. A positive electrode material comprising: 0≤z≤0.1. Claim 15 A positive electrode sheet comprising a current collector and the positive electrode material according to any one of claims 1 to 14 arranged on the current collector. Claim 16 As a secondary battery, an anode, said anode comprising a cathode sheet according to claim 15; and a secondary battery, comprising a cathode. Claim 17 The secondary battery of claim 16, further comprising a separator positioned between the anode and the cathode, and an electrolyte solution. Claim 18 17. The secondary battery of claim 16, further comprising a solid electrolyte or semi-solid electrolyte positioned between the anode and the cathode. Claim 19 A vehicle comprising a secondary battery according to any one of claims 16 to 18. | 비와이디 컴퍼니 리미티드
141 | KR1020250004355A | Published | BYD CO LTD | Small-sized cells cases/jackets¦Batteries | 2023-05-11 | 2025-01-07 | Battery cells, battery packs and vehicles | Battery cell (1), battery pack (2) and vehicle (4). The battery cell 1 is a housing 100 provided with an internal cavity 110 and a first side wall 120 and a second side wall 130 facing each other - the inner wall surface of the second side wall 130 is an internal cavity ( It is configured to have a recess 140 that is recessed in a direction away from 110, and the recess 140 is in the internal cavity 110. forming an air exhaust passage 150, and the second side wall 130 is provided with an explosion-proof hole 160 corresponding to the air exhaust passage 150 in terms of position; A terminal 200 arranged on a side wall of the housing 100 other than the second side wall 130; An explosion-proof valve 300 mounted on the second side wall 130 and used to cover the explosion-proof hole 160; and an electrode core 400 arranged inside the housing 100 and spaced apart from the explosion-proof hole 160. | technology field Cross-reference to related applications [0001] This disclosure claims priority from Chinese Patent Application No. "202221129270.9" filed on May 12, 2022 by BYD Company Limited and entitled "BATTERY CELL, BATTERY PACK, AND VEHICLE". field [0002] This disclosure relates to the technical field of vehicle technologies, and specifically to battery cells, battery packs, and vehicles. Background technology [0003] In related technology, the terminal pillar of the battery cell and the explosion-proof valve are generally arranged at the same end. When a battery cell experiences thermal runaway, the released high-temperature gas or flame will easily combust the terminal pillars of the battery cell and devices connected thereto, causing high-voltage arc discharge or secondary damage. [0004] Alternatively, a boss is arranged in the battery cell, the boss protrudes toward the inside of the battery cell, an explosion-proof valve is arranged on the boss, and the explosion-proof valve is spaced apart from the terminal pillar. However, Bose's arrangement will make the internal space of the battery cells smaller. Moreover, the electrode core of the battery cell will directly contact the boss, whereby the explosion-proof hole is blocked by the electrode core, and the gas inside the battery cannot flow outward normally, resulting in poor explosion-proof effect. [0005] The present disclosure aims to solve at least one of the technical problems of related technologies. To this end, the purpose of the present disclosure is to provide a battery cell. Battery cells have the advantages of high safety, large space, and smooth gas flow. [0006] The present disclosure further provides a battery pack having battery cells. [0007] The present disclosure further provides a vehicle having a battery cell or battery pack. [0008] According to an embodiment of the first aspect of the present disclosure, the battery cell is configured to include a housing having an internal cavity, and first and second side walls opposing each other, wherein the inner wall surface of the second side wall has a recess, and the recess includes: is recessed in a direction away from the inner cavity, the recess forms a gas exhaust passage in the inner cavity, and the second side wall is provided with an explosion-proof hole that positionally corresponds to the gas exhaust passage; a terminal post, the terminal post being arranged on a side wall of the housing other than the second side wall; An explosion-proof valve—the explosion-proof valve is mounted on the second side wall, and the explosion-proof valve is configured to cover the explosion-proof hole—; and an electrode core, wherein the electrode core is arranged within the housing and the electrode core is spaced apart from the explosion-proof hole. [0009] A battery cell according to an embodiment of the present disclosure has the advantages of high safety, large space, and smooth gas flow. [0010] According to some example implementations of the present disclosure, the recess has a first inner wall, a bottom wall, and a second inner wall connected sequentially. The first inner wall gradually extends along a direction away from the first side wall from an end away from the bottom wall to an end connected to the bottom wall. The second inner wall gradually extends along a direction away from the first side wall from an end away from the bottom wall to an end connected to the bottom wall. The extending direction of the bottom wall is the same as the extending direction of the second side wall. [0011] According to some example implementations of the present disclosure, the outer wall surface of the second side wall is comprised of a protrusion. The protrusion protrudes in a direction away from the internal cavity, the position of the protrusion corresponds to the recess, and the explosion-proof hole penetrates the protrusion and the recess. [0012] According to some example implementations of the present disclosure, the thickness of the second sidewall at the protrusion and recess is the same as the thickness at other locations. [0013] According to some example implementations of the present disclosure, the protrusion and the recess are located at the center of the second side wall in the longitudinal direction of the second side wall. [0014] According to some example implementations of the present disclosure, the protrusion has a first side, a top side, and a second side connected sequentially. The first side gradually extends along a direction away from the first side wall from an end away from the upper surface to an end connected to the upper surface. The second side gradually extends along a direction away from the first side wall from an end away from the upper surface to an end connected to the upper surface. The extending direction of the upper surface is the same as the extending direction of the second side wall. [0015] According to some example implementations of the present disclosure, two opposing sides of the protrusion in the width direction of the second side wall are each flush with two opposing sides of the housing in the width direction of the second side wall. . [0016] According to some exemplary embodiments of the present disclosure, the explosion-proof valve is arranged on a protrusion or a recess. [0017] According to some example implementations of the present disclosure, the battery cell further includes a protective sheet. The protective sheet is connected to the housing and is positioned on the explosion-proof valve side with its back to the internal cavity. [0018] According to some example implementations of the present disclosure, the battery cell further includes an insulating film. The insulating film is arranged in the inner cavity, and the insulating film is positioned between at least a portion of the inner cavity and the explosion-proof valve. [0019] According to some example embodiments of the present disclosure, the dimension of the electrode core in the longitudinal direction of the recess is L 1 and the length of the recess is L 2 , where L 1 and L 2 is 0.04≤L 2 /L 1 Meets ≤0.96. [0020] According to some example implementations of the present disclosure, L 1 and L 2 In addition, L 1 ≤500 mm, and L 2 Meets ≥20 mm. [0021] According to some example implementations of the present disclosure, the second sidewall has a first support member and a second support member. The first support member and the second support member are respectively positioned on both sides of the recess in the longitudinal direction of the second side wall. The electrode core is supported on the first support member and the second support member. The length of each of the first and second support members is (L 1 -L 2 )/2. [0022] According to some example implementations of the present disclosure, the depth of the recess ranges from 0.5 mm to 3 mm. [0023] According to some example implementations of the present disclosure, the explosion-proof hole is located at the center of the electrode core in the thickness direction; And/or the explosion-proof hole is located at the center of the electrode core in the longitudinal direction of the second side wall. [0024] According to some example implementations of the present disclosure, the terminal pillar includes a positive terminal pillar and a negative terminal pillar. The housing is an aluminum housing, the positive terminal pole is electrically connected to the housing, and the difference between the voltage of the positive terminal pole and the voltage of the housing is 0 V or more and 2.5 V or less. [0025] According to some example implementations of the present disclosure, the terminal pillar includes a positive terminal pillar and a negative terminal pillar. The housing is a steel housing, the negative terminal pole is electrically connected to the housing, and the difference between the voltage of the housing and the voltage of the negative terminal pole is greater than or equal to 0 V and less than or equal to 2.5 V. [0026] According to some example implementations of the present disclosure, the housing includes a housing body, wherein a second side wall and an interior cavity are formed, the housing body being provided with an opening facing the second side wall, the opening being defined in the interior cavity. In communication with -; and a housing cover, wherein the housing cover is mounted on the housing body, the housing cover covers the internal cavity, a first side wall is formed on the housing cover, and a terminal pillar is connected to the housing cover. [0027] According to an implementation of the second aspect of the present disclosure, the battery pack includes a box; and a battery cell according to an embodiment of the first aspect of the present disclosure, wherein the battery cell is mounted in a box, and the explosion-proof valve faces the bottom wall of the box. [0028]The battery pack according to the implementation of the second aspect of the present disclosure has the advantages of high safety, large space, and smooth gas flow by using battery cells. [0029] According to an embodiment of the third aspect of the present disclosure, a vehicle includes a battery cell according to an embodiment of the first aspect of the present disclosure or a battery pack according to an embodiment of the second aspect of the present disclosure, wherein the first sidewall is 2 Located on the side wall. [0030] A vehicle according to an embodiment of the third aspect of the present disclosure has the advantages of high safety, large space, and smooth gas flow by using battery cells or battery packs. [0031] Additional aspects and advantages of the disclosure will be given in part in the following description, some of which will be apparent from the following description, or may be learned from implementations of the disclosure. Brief description of the drawing [0032] These and/or other additional aspects and advantages of the present disclosure will become apparent and understandable from the description of the embodiments in conjunction with the accompanying drawings. [0033] 1 is a schematic structural diagram of a battery cell according to an implementation example of the present disclosure. [0034] Figure 2 is a schematic structural diagram of a battery cell according to an implementation example of the present disclosure, viewed from another perspective. [0035] 3 is a cross-sectional view of a battery cell according to an implementation example of the present disclosure. [0036] Figure 4 is a partial enlarged view of the circle portion (A) in Figure 3. [0037] FIG. 5 is a partially enlarged view of the circle portion B of FIG. 3. [0038] 6 is a schematic diagram of a battery pack according to an implementation of the present disclosure. [0039] 7 is a schematic diagram of a vehicle according to an implementation of the present disclosure. [0040] 8 is a schematic diagram of a vehicle according to another implementation of the present disclosure. [0041] List of reference numbers: [0042] 1 battery cell, [0043] 100 housing, 110 internal cavity, 120 first side wall, 130 second side wall, 131 first support member, 132 second support member, 140 recess, 141 first inner wall, 142 bottom wall, 143 second inner wall, 150 gas exhaust Aisle, 160 explosion-proof hole, 170 protrusion, 171 first side, 172 upper surface, 173 second side, 180 housing body, 190 housing cover, [0044] 200 terminal pillar, 210 positive terminal pillar, 220 negative terminal pillar, 300 explosion-proof valve, 400 electrode core, 500 insulating membrane, [0045] 2 battery packs, 3 boxes, 4 vehicles. Specific details for carrying out the invention [0046] Implementations of the present disclosure will be described in detail below, examples of which are illustrated in the drawings, where identical or similar elements or elements having identical or similar functions are denoted by identical or similar reference numerals throughout the description. It happens. The implementations described below with reference to the accompanying drawings are exemplary and are intended only to illustrate the present disclosure and should not be construed as limiting the present disclosure. [0047] In the description of the present disclosure, "center", "top", "bottom", "front", "rear", "left", "right", "vertical", "horizontal", "top", "bottom", The terms “inside,” “outside,” and the like indicate orientation or positional relationships based on the orientation or positional relationships shown in the drawings, and are provided solely to facilitate or concise description of the present disclosure, but do not necessarily indicate the device indicated. or It should be understood that it does not mean or imply that a component is provided in a specified direction or is configured or operated in a specified direction. Accordingly, such terms should not be construed as limiting the present disclosure. [0048] It should be understood that the terms “first” and “second” are used for descriptive purposes only and should not be construed as indicating or implying the relative importance or quantity of the technical features indicated. Therefore, a feature limited to "first" or "second" may explicitly or implicitly include one or more of the features. Additionally, in descriptions of the present disclosure, unless otherwise indicated, "multiple" means two or more. [0049] The battery cell 1 according to an implementation example of the present disclosure will be described below with reference to the attached drawings. [0050] 1 to 5, the battery cell 1 according to an embodiment of the present disclosure includes a housing 100, a terminal pillar 200, an explosion-proof valve 300, and an electrode core 400. . [0051] The housing 100 has an internal cavity 110 and first and second side walls 120 and 130 facing each other. The inner wall surface of the second side wall 130 is configured to have a recess 140, and the recess 140 is recessed in a direction away from the internal cavity 110. The recess 140 forms a gas exhaust passage 150 that communicates with the internal cavity 110, and the second side wall 130 is provided with an explosion-proof hole 160 that communicates with the gas exhaust passage 150. The terminal pillar 200 is arranged on a side wall of the housing 100 other than the second side wall 130. The explosion-proof valve 300 is mounted on the second side wall 130, and the explosion-proof valve 300 is configured to cover the explosion-proof hole 160. The electrode core 400 is arranged in the housing 100, and the electrode core 400 is spaced apart from the explosion-proof hole 160. [0052] The explosion-proof valve 300 has an explosion value. When the pressure in the internal cavity 110 of the battery cell 1 is less than the explosion value of the explosion-proof valve 300, the battery is in a normal operating state. When the pressure in the internal cavity 110 is greater than or equal to the explosion value of the explosion-proof valve 300, the explosion-proof valve 300 is opened and the gas is quickly discharged to quickly reduce the pressure in the internal cavity 110, and the battery Prevents explosion of cell (1). At this time, the explosion-proof valve 300 serves to prevent explosion. [0053] To isolate the explosion-proof valve 300 from the electrolyte solution in the internal cavity 110, in some embodiments of the present disclosure, an insulating film 500 is additionally arranged. The insulating film 500 is arranged in the internal cavity 110, and the insulating film 500 is located between at least a portion of the internal cavity 110 and the explosion-proof valve 300. By the insulating film 500, the explosion-proof valve 300 can be isolated from the electrolyte solution in the internal cavity 110, preventing corrosion of the explosion-proof valve 300 due to a long soaking time in the electrolyte solution. , prevent battery leakage, avoid the increase or decrease in the opening pressure of the explosion-proof valve 300 due to the influence of the electrolyte solution, and ensure that the explosion-proof valve 300 is in a stable and reliable operating state. It can be done. [0054] For example, the insulating film 500 may be made of polypropylene (PP), polyethylene (PE), or other polyester compounds. [0055] In some implementations of the present disclosure, the insulating film 500 is spaced from the wall of the gas exhaust passage 150, and the insulating film 500 is gas impermeable. When the gas pressure in other parts of the internal cavity 110 other than the gas exhaust passage 150 is small, the gas exhaust passage 150 is connected to other parts of the internal cavity 110 other than the gas exhaust passage 150. Doesn't communicate When the gas pressure in the internal cavity 110 increases, the insulating film 500 is pressurized and deformed, and gas in other parts of the internal cavity 110 other than the gas exhaust passage 150 penetrates the insulating film 500. It is possible to enter the gas exhaust passage 150. [0056]In some implementations of the present disclosure, the insulating film 500 is spaced from a wall of the gas exhaust passage 150, and the insulating film 500 is gas permeable. In this case, the gas exhaust passage 150 communicates with other parts in the internal cavity 110 other than the gas exhaust passage 150, and the gas in other parts in the internal cavity 110 other than the gas exhaust passage 150 may enter the gas exhaust passage 150 through the insulating film 500. [0057] In some implementations of the present disclosure, the insulating film 500 may be arranged to be attached directly to the wall of the gas exhaust passage 150. In this case, the gas exhaust passage 150 communicates with other parts in the internal cavity 110 other than the gas exhaust passage 150, and the gas in other parts in the internal cavity 110 other than the gas exhaust passage 150 Can directly enter the gas exhaust passage 150. [0058] In the battery cell 1 according to an embodiment of the present disclosure, an internal cavity 110 is arranged in the housing 100, the first side wall 120 and the second side wall 130 face each other, and the terminal pillar 200 ) is arranged on a side wall of the housing 100 other than the second side wall 130, and an explosion-proof hole 160 is provided in the second side wall 130. provided, the explosion-proof valve 300 is mounted on the second side wall 130, and the explosion-proof valve 300 is configured to cover the explosion-proof hole 160. Because the terminal pillar 200 and the explosion-proof hole 160 are respectively arranged on different walls of the housing 100, the terminal pillar 200 is spaced apart from the explosion-proof hole 160. In the case of thermal runaway of the battery cell 1, the high-temperature gas or flame ejected from the explosion-proof hole 160 will not burn the terminal pillar 200, thereby avoiding secondary hazards and providing high safety performance. Additionally, the electrode core 400 is arranged in the housing 100, and the electrode core 400 is spaced apart from the explosion-proof hole 160. Therefore, the electrode core 400 will not block the explosion-proof hole 160, and the gas in the gas exhaust passage 150 communicates with the outside through the explosion-proof hole 160. [0059] In addition, the inner wall surface of the second side wall 130 is configured to have a recess 140, and the recess 140 is recessed in a direction away from the internal cavity 110. It should be understood that the internal cavity 110 can accommodate the electrode core 400. Recess 140 is formed in the related art by recessing a portion of the second side wall of the housing in a direction away from the first side wall, and recess 140 will not reduce the space of internal cavity 110 . That is, the volume of the internal cavity 110 of the battery cell 1 in the implementation of the present disclosure is the same as the volume of the internal cavity of the battery cell in the related technology. The space within the internal cavity 110 is sufficiently large, and the volume of the electrode core 400 can be increased, thereby ensuring the energy density of the battery cell 1. [0060] Additionally, the recess 140 forms a gas exhaust passage 150 that communicates with the internal cavity 110, and the explosion-proof hole 160 communicates with the gas exhaust passage 150. Other parts of the second side wall 130 other than the recess 140 may contact the electrode core 400. As a result, the recess 140 is spaced apart from the electrode core 400, and the space between the recess 140 and the electrode core 400 may form a gas exhaust passage 150. [0061] Since the explosion-proof valve 300 is arranged on the second side wall 130 on the other side from the terminal pillar 200, the space between the electrode core 400 and the second side wall 130 is small, and the electrode core 400 ) cannot be stored. If the recess 140 is not arranged, the gas generated by the electrode core 400 will move into the space between the electrode core 400 and the first side wall 120. When the pressure in the internal cavity 110 reaches the explosion value of the explosion-proof valve 300, the gas in the internal cavity 110 cannot be quickly exhausted through the explosion-proof hole 160, thereby increasing the risk. [0062] In the present disclosure, by arranging the recesses 140, a gas exhaust passage 150 for storing the gas generated by the electrode core 400 is formed. When the pressure in the internal cavity 110 reaches the explosion value of the explosion-proof valve 300, the explosion-proof valve 300 is opened, and the gas exhaust passage 150 communicates with the outside through the explosion-proof hole 160. In this way, the gas in the battery cell 1 can be quickly discharged from the explosion-proof hole 160, the gas flows smoothly, the gas is freely exhausted, and the explosion-proof effect is better. [0063] Accordingly, the battery cell 1 according to an embodiment of the present disclosure has the advantages of high safety, large space, and smooth gas flow. [0064] In some specific implementations of the present disclosure, the terminal pillar 200 is arranged on the first side wall 120 and the explosion-proof hole 160 is arranged on the second side wall 130. That is, the terminal pillar 200 and the explosion-proof hole 160 are arranged on two opposing sides of the housing 100. Therefore, the terminal pillar 200 and the explosion-proof hole 160 are well spaced apart, and the distance between the terminal pillar 200 and the explosion-proof hole 160 is long. In the case of thermal runaway of the battery cell 1, high-temperature gas or flame ejected from the explosion-proof hole 160 will not burn the terminal pillar 200, effectively avoiding secondary hazards and providing high safety performance. Additionally, the electrode core 400 will not block the explosion-proof hole 160, and the gas in the first gas channel 510 communicates with the outside through the explosion-proof hole 160. [0065] In some specific implementations of the present disclosure, as shown in FIGS. 3 and 5, the recess 140 has a first inner wall 141, a bottom wall 142, and a second inner wall 143 connected sequentially. have [0066] The first inner wall 141 gradually extends from an end away from the bottom wall 142 to an end connected to the bottom wall 142 along a direction away from the first side wall 120 . That is, in the direction from the end of the first inner wall 141 away from the bottom wall 142 to the end connected to the bottom wall 142, the distance between the first inner wall 141 and the first side wall 120 gradually increases. Do it. The second inner wall 143 gradually extends from an end away from the bottom wall 142 to an end connected to the bottom wall 142 along a direction away from the first side wall 120 . That is, in the direction from the end of the second inner wall 143 away from the bottom wall 142 to the end connected to the bottom wall 142, the distance between the second inner wall 143 and the first side wall 120 gradually increases. Do it. The extending direction of the bottom wall 142 is the same as the extending direction of the second side wall 130. [0067] For example, in the direction from the first side wall 120 to the second side wall 130, the first inner wall 141 is gradually inclined toward the direction approaching the second inner wall 143, and the second inner wall 143 is gradually inclined toward the direction approaching the first inner wall 141. Accordingly, the recess 140 is configured to have an approximately isosceles trapezoidal structure, which improves the structural strength of the second side wall 130. Additionally, the first inner wall 141, the bottom wall 142, and the second inner wall 143 are arranged along the longitudinal direction of the second side wall 130. [0068] In addition, the first inner wall 141 and the second inner wall 143 serve for connection and transition and space the bottom wall 142 from the electrode core 400, so that the bottom wall 142 and the electrode A gap exists between the cores 400 , thereby forming a gas exhaust passage 150 communicating with the internal cavity 110 . [0069] In some specific implementations of the present disclosure, as shown in FIGS. 1 to 5 , the outer wall surface of the second side wall 130 is configured to have a protrusion 170 . The protrusion 170 protrudes in a direction away from the internal cavity 110, the position of the protrusion 170 corresponds to the recess 140, and the explosion-proof hole 160 is connected to the protrusion 170 and the recess 140. penetrates. [0070] That is, corresponding to the portion of the recess 140 that is recessed in a direction away from the internal cavity 110, the protrusion 170 protrudes in a direction away from the internal cavity 110. The thickness of second side wall 130 at recess 140 and protrusion 170 can be large, which improves the structural strength of second side wall 130 and provides a higher overall structural strength of housing 100. make it [0071]In addition, the explosion-proof hole 160 may penetrate the recess 140 and the protrusion 170 in a direction perpendicular to the second side wall 130, thereby allowing the inner cavity 110 of the battery cell 1 to be separated from the outside. communicate. The extended length of the explosion-proof hole 160 may be the same as the thickness of the second side wall 130. That is, the length of the explosion-proof hole 160 can be made shorter, so the structure is much simpler. [0072] In some specific implementations of the present disclosure, as shown in FIG. 3 , the thickness of second sidewall 130 at protrusion 170 and recess 140 is the same as the thickness at other locations. This ensures thickness consistency of the second side wall 130, makes the thickness of the second side wall 130 more uniform, avoids the occurrence of uneven local thickness of the second side wall 130, and makes the second side wall 130 more uniform. The structural strength of 130 is further improved, and the overall structural strength of housing 100 is made higher. [0073] In some specific implementations of the present disclosure, as shown in FIGS. 2 and 3 , the protrusion 170 and the recess 140 are located at the center of the second side wall 130 in the longitudinal direction of the second side wall 130. is located in [0074] It can be understood that the electrode core 400 of the battery cell 1 generates gas. By arranging the recess 140 at the center of the second side wall 130 in the longitudinal direction, the gas exhaust passage 150 can be located at the center of the electrode core 400 in the longitudinal direction. Gas generated by the electrode core 400 can more easily enter the gas exhaust passage 150. Moreover, the distances from the gas exhaust passage 150 to the two ends of the second side wall 130 in the longitudinal direction are the same, and the distance from the gas generated by the two ends of the electrode core 400 to the second side wall ( The distances to the gas exhaust passage 150 in the longitudinal direction of 130) are the same. A situation in which it is difficult for gas from one side to enter the gas exhaust passage 150 does not occur, and gas exhaust from the battery cell 1 becomes more smooth. [0075] Additionally, this arrangement makes the structure of the housing 100 symmetrical in the longitudinal direction of the second side wall 130, and the housing 100 has the same structural strength at the two ends of the second side wall 130 in the longitudinal direction. has This is beneficial for maintaining the consistency of structural strength of the housing 100. [0076] In some specific implementations of the present disclosure, as shown in FIGS. 3 and 5, the protrusion 170 has a first side 171, a top side 172, and a second side 173 connected sequentially. . [0077] The first side 171 gradually extends from an end away from the upper surface 172 to an end connected to the upper surface 172 along a direction away from the first side wall 120 . That is, in the direction from the end of the first side 171 away from the upper surface 172 to the end connected to the upper surface 172, the distance between the first side 171 and the first side wall 120 gradually increases. Do it. The second side wall 173 gradually extends from an end away from the upper surface 172 to an end connected to the upper surface 172 along a direction away from the first side wall 120 . That is, in the direction from the end of the second side 173 away from the upper surface 172 to the end connected to the upper surface 172, the distance between the second side 173 and the first side wall 120 gradually increases. Do it. The extension direction of the upper surface 172 is the same as the extension direction of the second side wall 130. [0078] For example, in the direction from the first side wall 120 to the second side wall 130, the first side 171 is gradually inclined toward the direction approaching the second side 173, and the second side 173 is gradually inclined toward the direction approaching the first side 171. Accordingly, the protrusion 170 is configured to have an approximately isosceles trapezoidal structure, which improves the structural strength of the second side wall 130 and reduces processing difficulty. Additionally, the first side 171, the top surface 172, and the second side 173 are arranged along the longitudinal direction of the second side wall 130. [0079] Moreover, the structure of the recess 140 is arranged to correspond to the structure of the protrusion 170, and the thickness of the second side wall 130 is maintained constant, preventing the occurrence of uneven local thickness of the second side wall 130. avoidance, and further improve the structural strength of the second side wall 130. [0080] In some specific implementations of the present disclosure, as shown in FIG. 2 , two opposing sides of the protrusion 170 in the width direction of the second side wall 130 each extend in the width direction of the second side wall 130. It is flush with the two opposing sides of the housing 100. [0081] That is, the dimension of the protrusion 170 in the width direction of the second side wall 130 can be maximized, which increases the dimension of the recess 140 in the width direction of the second side wall 130. In this way, the gas exhaust passage 150 has a large volume, which accommodates more gas and provides better explosion-proof effect. In addition, although the volume of the gas exhaust passage 150 is maintained unchanged, if the dimension of the gas exhaust passage 150 in the width direction of the second side wall 130 is large, the gas exhaust passage 150 in the longitudinal direction of the second side wall 130 Small dimensions can be set for the exhaust passage 150 , which improves the structural strength of the recess 140 and the protrusion 170 and, thus, the structural strength of the second side wall 130 . Improve strength. [0082] In addition, the prot | Claim 1 As a battery cell 1, a housing 100 - the housing 100 has an internal cavity 110 and a first side wall 120 and a second side wall 130 facing each other, the second side wall ( The inner wall surface of 130 is configured to have a recess 140, and the recess 140 faces away from the internal cavity 110. direction, the recess 140 forms an air exhaust passage 150 within the internal cavity 110, and the second side wall 130 has a position corresponding to the air exhaust passage 150. An explosion-proof hole 160 is provided -; terminal pillar 200 - the terminal pillar 200 is provided with an explosion-proof hole 160 other than the second side wall 130. Arranged on the side wall of the housing 100 - Explosion-proof valve 300 - The explosion-proof valve 300 is mounted on the second side wall 130, and the explosion-proof valve 300 is located in the explosion-proof hole 160. Constructed to cover -; and an electrode core 400, wherein the electrode core 400 is arranged in the housing 100, and the electrode core 400 is spaced apart from the explosion-proof hole 160. Claim 2 The method of claim 1, wherein the recess 140 has a first inner wall 141, a bottom wall 142, and a second inner wall 143 sequentially connected, and the first inner wall 141 is connected to the first side wall. It extends from an end away from the bottom wall 142 to an end connected to the bottom wall 142 along a direction away from (120), and the second inner wall 143 is It extends from an end away from the bottom wall 142 to an end connected to the bottom wall 142 along a direction away from the first side wall 120, and the extension direction of the bottom wall 142 is the second side wall ( Battery cell (1), the same as the direction of extension of 130). Claim 3 The method of claim 1 or 2, wherein the outer wall surface of the second side wall 130 is configured to have a protrusion 170, and the protrusion 170 protrudes in a direction away from the internal cavity 110, The position of the protrusion 170 corresponds to the recess 140, and the explosion-proof hole 160 corresponds to the protrusion 170 and the recess 140. Penetrating battery cell (1). Claim 4 Battery cell (1) according to claim 3, wherein the thickness of the second side wall (130) at the protrusion (170) and the recess (140) is the same as the thickness at other locations. Claim 5 The battery cell according to claim 3 or 4, wherein the protrusion 170 and the recess 140 are located at the center of the second side wall 130 in the longitudinal direction of the second side wall 130. 1). Claim 6 The method according to any one of claims 3 to 5, wherein the protrusion 170 has a first side 171, an upper surface 172, and a second side 173 connected sequentially, and the first side ( 171) extends from an end away from the upper surface 172 to an end connected to the upper surface 172 along a direction away from the first side wall 120, and the second The side surface 173 extends from an end away from the upper surface 172 to an end connected to the upper surface 172 along a direction away from the first side wall 120, and the extension direction of the upper surface 172 is Battery cell 1 in the same direction as the extension direction of the second side wall 130. Claim 7 The method according to any one of claims 3 to 6, wherein two opposing sides of the protrusion 170 in the width direction of the second side wall 130 are each disposed in the width direction of the second side wall 130. Battery cell 1 flush with two opposing sides of housing 100. Claim 8 Battery cell (1) according to any one of claims 3 to 7, wherein the explosion-proof valve (300) is arranged on the protrusion (170) or the recess (140). Claim 9 The method according to any one of claims 1 to 8, further comprising a protective sheet, wherein the protective sheet is connected to the housing (100), and the protective sheet is turned against the internal cavity (110). Battery cell 1 located on the valve 300 side. Claim 10 The method according to any one of claims 1 to 9, further comprising an insulating film (500), wherein the insulating film (500) is arranged in the internal cavity (110), and the insulating film (500) is arranged in the internal cavity (110). A battery cell (1) located between at least a portion of the internal cavity (110) and the explosion-proof valve (300). Claim 11 The method according to any one of claims 1 to 10, wherein the dimension of the electrode core 400 in the longitudinal direction of the recess 140 is L 1 And the length of the recess 140 is L 2 And here L 1 and L 2 is 0.04≤L 2 /L 1 Battery cell (1) meeting ≤0.96. Claim 12 The method of claim 11, wherein L 1 and L 2 is L 1 ≤500 mm and L 2 Battery cells (1), additionally meeting ≥20 mm. Claim 13 The method of claim 11 or 12, wherein the second side wall (130) has a first support member (131) and a second support member (132), and the first support member (131) and the second support member (132) (132) is located on both sides of the recess 140 in the longitudinal direction of the second side wall 130, and the electrode core 400 is located on the first support member 131 and is supported on the second support member 132, and each of the first support member 131 and the second support member 132 has a length (L 1 -L 2 )/2 people, battery cell (1). Claim 14 Battery cell (1) according to any one of claims 1 to 13, wherein the depth of the recess (140) ranges from 0.5 mm to 3 mm. Claim 15 The method according to any one of claims 1 to 14, wherein the explosion-proof hole 160 is located at the center of the electrode core 400 in the thickness direction; And/or the explosion-proof hole 160 is located at the center of the electrode core 400 in the longitudinal direction of the second side wall 130. Claim 16 The method according to any one of claims 1 to 15, wherein the terminal pillar 200 includes a positive terminal pillar 210 and a negative terminal pillar 220, the housing 100 is an aluminum housing, and the positive electrode terminal pillar 200 is an aluminum housing. The terminal pillar 210 is electrically connected to the housing 100, and has a voltage between the voltage of the positive terminal pillar 210 and the voltage of the housing 100. Battery cell (1), where the difference is above 0 V and below 2.5 V. Claim 17 16. The method according to any one of claims 1 to 15, wherein the terminal pillar (200) includes a positive terminal pillar (210) and a negative terminal pillar (220), the housing (100) is a steel housing, and the negative electrode. The terminal pillar 220 is electrically connected to the housing 100, and the voltage of the housing 100 and the voltage of the negative terminal pillar 220 The difference between 0 V and above and 2.5 V and below, battery cell (1). Claim 18 18. The method of any one of claims 1 to 17, wherein the housing (100) has a housing body (180) - the second side wall (130) and the internal cavity (110) on the housing body (180). is formed, and the housing body 180 is provided with an opening facing the second side wall 130, and the opening is provided in the inner In communication with cavity 110 -; and housing cover 190 - the housing cover 190 is mounted on the housing body 180, the housing cover 190 covers the internal cavity 110, and the housing cover 190 is mounted on the housing cover 190. 1. A side wall 120 is formed, and the terminal pillar 200 is connected to the housing cover 190. A battery comprising: cell(1). Claim 19 A battery pack (2) comprising: a box (3); and a battery cell (1) according to any one of claims 1 to 18, wherein the battery cell (1) is mounted on the box (3), and the explosion-proof valve (300) is installed on the box (3). Battery pack (2) facing the bottom wall of. Claim 20 A vehicle (4) comprising a battery cell (1) according to any one of claims 1 to 18 or a battery pack (2) according to claim 19, wherein the first side wall (120) has the second side wall (120). Vehicle (4) positioned on side wall (130). | 비와이디 컴퍼니 리미티드
142 | KR1020250002734A | Published | BYD CO LTD | Cell component details | 2023-04-19 | 2025-01-07 | Explosion-proof valves, batteries, battery modules, battery packs and vehicles | The vehicle has a battery pack. A battery pack includes batteries or a battery module. The battery module includes batteries. Each battery includes a battery casing and an explosion-proof valve. An explosion-proof valve is arranged on the battery casing. The explosion-proof valve is provided with a notch groove. The explosion-proof valve includes an open area. In the depth direction of the notch groove, the shape of the orthogonal projection of the open area is non-circular. The outer edge of the orthographic projection of the open area is the preset open boundary, the area of ​​the orthogonal projection of the open area is , and the area of ​​the orthogonal projection of the explosion-proof valve is , and satisfies , and the units of are all. | technology field [0001] This disclosure claims the priority and benefit of Chinese Patent Application No. “202221128849.3” filed by BYD Company Limited on May 12, 2022 and entitled ““Battery, Battery Module, Battery Pack and Vehicle”; , the entire contents of which are incorporated herein by reference. [0002] This disclosure relates to the technical field of batteries, particularly explosion-proof valves, batteries, battery modules, battery packs, and vehicles. Background technology [0003] In the related art, the open area on the explosion-proof valve configured to open when the pressure is relieved is generally designed to be circular. However, the circular open area is easily limited by the setting position, and the area occupied by the open area in the explosion-proof valve (i.e., the opening range) is relatively small, which easily affects the wire harness around the explosion-proof valve when the pressure is relieved. This cannot be alleviated immediately, thereby increasing the potential safety risk. Challenges to be solved [0004] This disclosure aims to solve at least one of the technical problems that exist in related art. Therefore, the purpose of the present disclosure is to provide an explosion-proof valve that can alleviate damage to the opening area caused by internal stress or external forces and improve the reliability of the explosion-proof valve and the safety of battery use. [0005] The present disclosure further discloses a battery, including a battery casing and the explosion-proof valve described above. [0006] The present disclosure further discloses a battery module, including the battery described above. [0007] The present disclosure further discloses a battery pack comprising the above-described battery or the above-described battery module. [0008] The present disclosure further discloses a vehicle, including the battery pack described above. means of solving the problem [0009] According to the explosion-proof valve of one embodiment of the first aspect of the present disclosure, the explosion-proof valve is provided with a notch groove. The explosion-proof valve includes an open area. The open area is an area surrounded by a preset opening boundary. In the depth direction of the notch groove, the shape of the orthographic projection of the open area is non-circular, the outer edge of the orthographic projection of the open area is the preset open boundary, and the orthographic projection of the open area is non-circular. The area of ​​the projection is And the area of ​​the orthogonal projection of the explosion-proof valve is And, and satisfies the following: And, and All units of am. [0010] According to the explosion-proof valve of the embodiment of the present disclosure, by controlling the shape of the explosion-proof valve, the explosion-proof valve can be applied to different shapes of battery casings, thereby increasing the application range of the explosion-proof valve. . Meanwhile, the area of ​​the orthogonal projection of the explosion-proof valve The area of ​​the orthographic projection of the open area for By controlling the area ratio, the ratio of the area of ​​the open area in the explosion-proof valve is increased, so that the open area of ​​the explosion-proof valve is ensured, and the working efficiency of the explosion-proof valve is improved, reducing the internal pressure after the battery is damaged. It can be alleviated in a timely manner, protection for the battery is increased, and battery usage costs are reduced. [0011] In some examples, and further satisfies the following: am. [0012] In some examples, and satisfies each of the following: And, am. [0013] In some examples, the notch groove includes two arc-shaped first notch sections arranged opposite each other, a linear second notch section, and two linear third notch sections spaced apart from each other. The second notch section and the third notch section are arranged in parallel. Both ends of the second notch section are respectively connected to the two first notch sections. Each of the third notch sections is connected to the corresponding first notch section. In the depth direction of the notch groove, two free ends of the outer edge of the orthogonal projection of the notch groove are connected to form a connection line, and the connection line and the outer edge of the orthogonal projection of the notch groove are Together they form the preset open boundary. [0014] In some examples, the notch groove includes two arc-shaped fourth notch sections arranged opposite each other, and two linear fifth notch sections arranged in parallel. Both ends of each of the fifth notch sections are respectively connected to the two fourth notch sections, and the two fifth notch sections and the two fourth notch sections form a closed ring structure. In the depth direction of the notch groove, the outer edge of the orthogonal projection of the notch groove forms the preset open boundary. [0015] In some examples, the notch groove includes a linear sixth notch section and four linear seventh notch sections. Both ends of the sixth notch section are respectively connected to two seventh notch sections, and two of the seventh notch sections are connected at a preset included angle. In the depth direction of the notch groove, a first arc is defined between the free ends of the orthographic projections of the two seventh notch sections located at the same end of the sixth notch section. The first circular arc takes the vertex of the preset included angle as the center of the circle. A first straight line is defined between the free ends of the orthogonal projections of the two seventh notch sections located on the same side of the sixth notch section. The two first circular arcs and the two first straight lines together form the predetermined open boundary. [0016] In some examples, in the depth direction of the notch groove, the outer contour of the orthogonal projection of the explosion-proof valve includes: two second straight lines arranged in parallel and two second arcs arranged opposite each other. . Both ends of each of the two second straight lines are respectively connected to the two second circular arcs. The length of the second straight line is And the distance between the two second straight lines is and , , and satisfies the following: and And, am. [0017] In some examples, in the depth direction of the notch groove, the thickness of the open area is smaller than thicknesses of other parts of the explosion-proof valve. [0018] In some examples, in the depth direction of the notch groove, the thickness of the open area is And, satisfies the following: am. [0019] In some examples, in the depth direction of the notch groove, the shape of the orthographic projection of the open area is rectangular, oval, or polygonal. [0020] In some examples, the explosion-proof valve further includes a connection section, a buffer section, and a support section. The connection section is connected to the outer peripheral side of the support section. The support section and the connection section are spaced apart along the thickness direction of the support section. The cushioning section is connected between the connecting section and the supporting section. The open area is arranged on the support section. [0021] In some examples, a groove is formed in the support section, and the notch groove is formed in a bottom wall of the groove. [0022] In some examples, in the depth direction of the notched groove, the outer edge of the orthogonal projection of the groove and the outer edge of the orthogonal projection of the notched groove have an overlap area. [0023] In some examples, in the depth direction of the notch groove, the thickness of the open area corresponding to the notch groove is And, satisfies the following: am. [0024] In some examples, in the depth direction of the notch groove, the thickness of the support section is And, and satisfies the following: am. [0025] In some examples, in the depth direction of the notch groove, the thickness of the support section is and the thickness of the connecting section is And, and satisfies the following: am. [0026] In some examples, in the depth direction of the notch groove, the height of the explosion-proof valve is And, in the thickness direction of the buffer section, the wall thickness of the buffer section is And, and satisfies each of the following: And, am. [0027] In some examples, in the thickness direction of the buffer section, the width of the support section is And, in the depth direction of the notch groove, the thickness of the support section is And, and satisfies each of the following: And, am. [0028] In some examples, in the thickness direction of the cushioning section, the width of the connecting section is And, in the depth direction of the notch groove, the thickness of the connecting section is And, and satisfies each of the following: And, am. [0029] A battery according to one embodiment of the second aspect of the disclosure includes: a battery casing; and the explosion-proof valve according to an embodiment of the above-described first aspect of the present disclosure. The explosion-proof valve is arranged on the battery casing. [0030] A battery module according to an embodiment of the third aspect of the present disclosure includes the battery according to an embodiment of the above-described second aspect of the disclosure. [0031] A battery pack according to an embodiment of the fourth aspect of the present disclosure may be the battery according to an embodiment of the above-described second aspect of the present disclosure, or the battery according to an embodiment of the above-described third aspect of the present disclosure. Includes modules. [0032] A vehicle according to an embodiment of the fifth aspect of the present disclosure includes the battery pack according to an embodiment of the above-described fourth aspect of the present disclosure. [0033] Additional aspects and advantages of the disclosure will be presented in the following description, some of which will be apparent from the description or may be learned through practice of the disclosure. Brief description of the drawing [0034] The foregoing and/or additional aspects and advantages of the present disclosure will become clear and understandable through the following description of embodiments with reference to the accompanying drawings, in which: 1 is a schematic diagram of a battery according to one embodiment of the present disclosure. 2 is a schematic diagram of an explosion-proof valve according to one embodiment of the present disclosure. 3 is a cross-sectional view of an explosion-proof valve according to one embodiment of the present disclosure. Figure 4 is a schematic diagram of a C-shaped notch groove according to an embodiment of the present disclosure. Figure 5 is a schematic diagram of an X-shaped notch groove according to an embodiment of the present disclosure. Figure 6 is a schematic diagram of a Y-shaped notch groove according to an embodiment of the present disclosure. 7 is a schematic diagram of a dual Y-shaped notch groove according to an embodiment of the present disclosure. Figure 8 is a schematic diagram comparing the pressure relief rates of batteries according to Example 1 of the present disclosure and Comparative Example 1 of related technology. Figure 9 is a schematic diagram comparing the pressure relief rates of batteries according to Example 2 of the present disclosure and Comparative Example 2 of related technology. Figure 10 is a schematic diagram comparing the pressure relief rates of batteries according to Example 3 of the present disclosure and Comparative Example 3 of related technology. Figure 11 is a schematic diagram comparing the pressure relief rates of batteries according to Example 4 of the present disclosure and Comparative Example 4 of related technology. Figure 12 is a schematic diagram comparing the pressure relief rates of batteries according to Example 5 of the present disclosure and Comparative Example 5 of related technology. Figure 13 is a schematic diagram comparing the pressure relief rates of batteries according to Example 6 of the present disclosure and Comparative Example 6 of related technology. Figure 14 is a schematic diagram of a preset opening boundary of the C-shaped notch groove according to an embodiment of the present disclosure. 15 is a schematic diagram of a vehicle according to one embodiment of the present disclosure. Specific details for carrying out the invention [0035] Embodiments of the present disclosure are described in detail below, and the embodiments described with reference to the accompanying drawings are exemplary. An explosion-proof valve 20 according to an embodiment of the present disclosure will be described below with reference to FIGS. 2 to 7. [0036] According to the explosion-proof valve 20 according to an embodiment of the first aspect of the present disclosure, the explosion-proof valve 20 is provided with a notch groove 25. The explosion-proof valve 20 includes an open area 24. In the depth direction of the notch groove 25 (i.e., the direction from the groove opening of the notch groove 25 to the bottom of the groove), the shape of the orthogonal projection of the open area 24 is non-circular, and the shape of the orthogonal projection of the open area 24 is non-circular. The outer edge of the orthographic projection is the preset open boundary 241. The area of ​​the orthographic projection of the open area 24 is , and the area of ​​the orthogonal projection of the explosion-proof valve 20 is And, and satisfies the following: And, and All units of am. As shown in Figure 3, the depth direction of the notch groove 25 is from the bottom to the top. [0037] The open area 24 is a reserved area when designing the explosion-proof valve 20 and can be configured to relieve pressure. When the explosion-proof valve 20 is configured for the battery 100 and the internal pressure of the battery 100 increases and needs to be relieved, the internal pressure of the battery 100 can be relieved in the open area 24. there is. The open area of ​​the open area 24 is big This can be appropriately ensured by defining the ratio, thereby achieving pressure relief of the battery 100, thereby ensuring the pressure relief capacity of the explosion-proof valve 20, and improving the use performance of the explosion-proof valve 20, The safety of use of the battery 100 can be improved. [0038] According to the explosion-proof valve 20 according to an embodiment of the present disclosure, the shape of the explosion-proof valve 20 is controlled, so that the explosion-proof valve 20 can be applied to the battery casing 10 of different shapes. The application range of the explosion-proof valve 20 can be increased by this. Meanwhile, the area of ​​the orthogonal projection of the explosion-proof valve 20 Area of ​​the orthogonal projection of the open area 24 for By controlling the area ratio, the ratio of the area of ​​the open area 24 in the explosion-proof valve 20 is increased, so that the open area of ​​the explosion-proof valve 20 is ensured, and the work efficiency of the explosion-proof valve 20 is improved, so that the battery After the 100 is damaged, the internal pressure can be relieved in a timely manner, the protection for the battery 100 is increased, and the cost of using the battery 100 is reduced. [0039] In some embodiments, and further satisfies the following: and And, am. Total area of ​​explosion-proof valve (20) If is constant, <80 In this case, a situation in which the open area 24 is not normally opened because the open area of ​​the open area 24 is too small can be effectively prevented. or, When, the open area 24 occupies excessively the area of ​​the explosion-proof valve 20, the structural reliability of the explosion-proof valve 20 is reduced, and the open area 24 is easily opened by mistake, thereby preventing the explosion. This affects the lifespan of the valve 20. thus, so that the ratio is within an appropriate range and The value range of is defined to ensure that the area of ​​the open area 24 can meet the pressure relief, while the structural strength of the open area 24 is increased, thereby forming the open area 24 and the explosion-proof valve ( 20) The stability of the connection is guaranteed. [0040] The following is explained through Comparative Examples 1 to 6 (i.e., related technology) and Examples 1 to 6 (i.e., the present disclosure). The batteries of Comparative Examples 1 to 6 and the batteries 100 of Examples 1 to 6 (using the explosion-proof valve 20 of the present disclosure) were each tested in the method specified in GB/T 31485-2015, and the corresponding The pressure relief rate curves of the batteries 100 are recorded. The battery of the related technology and the battery 100 of the embodiment are basically the same, and the batteries of Comparative Examples 1 to 6 and The values ​​of are selected from Table 1, and the values ​​of Examples 1 to 6 are and The values ​​of are selected from Table 2, and the final test results are shown in Figures 8 to 13. [0041] No. ( ) ( ) Comparative Example 1 30 178.5 0.168067227 Comparative Example 2 160 800 0.2 Comparative Example 3 250 1000 0.25 Comparative Example 4 325 1300 0.25 Comparative Example 5 600 3000 0.2 Comparative Example 6 1050 5212.5 0.201438849 [0042] No. ( ) ( ) Example 1 80 178.5 0.448179272 Example 2 500 800 0.625 Example 3 800 1000 0.8 Example 4 1200 1300 0.923076923 Example 5 1600 3000 0.533333333 Example 6 1600 5212.5 0.306954436 [0043] Figure 8 is a graph of the internal pressure change curve of the battery 100 when the internal pressure of the battery 100 is increased and relaxed in Example 1 and Comparative Example 1. From the above curve graph: It can be seen that within unit time, the air pressure drop change value of Example 1 is greater than the air pressure drop change value of Comparative Example 1. Area of ​​orthogonal projection of explosion-proof valve 20 When is constant, the area of ​​the orthogonal projection of the open area 24 As this increases, the pressure relief rate within unit time increases. [0044] Figure 9 is a graph of the internal pressure change curve of the battery 100 when the internal pressure of the battery 100 is increased and relaxed in Example 2 and Comparative Example 2. From the above curve graph: It can be seen that within unit time, the air pressure drop change value of Example 2 is greater than the air pressure drop change value of Comparative Example 2. Area of ​​orthogonal projection of explosion-proof valve 20 When is constant, the area of ​​the orthogonal projection of the open area 24 As this increases, the pressure relief rate within unit time increases. [0045] Figure 10 is a graph of the internal pressure change curve of the battery 100 when the internal pressure of the battery 100 is increased and relaxed in Example 3 and Comparative Example 3. From the above curve graph: It can be seen that within unit time, the air pressure drop change value of Example 3 is greater than the air pressure drop change value of Comparative Example 3. Area of ​​orthogonal projection of explosion-proof valve 20 When is constant, the area of ​​the orthogonal projection of the open area 24 As this increases, the pressure relief rate within unit time increases. [0046] Figure 11 is a graph of the internal pressure change curve of the battery 100 when the internal pressure of the battery 100 is increased and relaxed in Example 4 and Comparative Example 4. From the above curve graph: It can be seen that within unit time, the air pressure drop change value of Example 4 is greater than the air pressure drop change value of Comparative Example 4. Area of ​​orthogonal projection of explosion-proof valve 20 When is constant, the area of ​​the orthogonal projection of the open area 24 As this increases, the pressure relief rate within unit time increases. [0047] Figure 12 is a graph of the internal pressure change curve of the battery 100 when the internal pressure of the battery 100 is increased and relaxed in Example 5 and Comparative Example 5. From the above curve graph: It can be seen that within unit time, the air pressure drop change value of Example 5 is greater than the air pressure drop change value of Comparative Example 5. Area of ​​orthogonal projection of explosion-proof valve 20 When is constant, the area of ​​the orthogonal projection of the open area 24 As this increases, the pressure relief rate within unit time increases. [0048] Figure 13 is a graph of the internal pressure change curve of the battery 100 when the internal pressure of the battery 100 is increased and relaxed in Example 6 and Comparative Example 6. From the above curve graph: It can be seen that within unit time, the air pressure drop change value of Example 6 is greater than the air pressure drop change value of Comparative Example 6. Area of ​​orthogonal projection of explosion-proof valve 20 When is constant, the area of ​​the orthogonal projection of the open area 24 As this increases, the pressure relief rate within unit time increases. [0049] Therefore, in the combination of Examples 1 to 6, protected by the technical solution of the present disclosure Within the value range of , the exhaust volume of the explosion-proof valve 20 within a unit time can be effectively improved, and the area of ​​the open area 24 can meet the pressure relief requirements, thereby allowing the use of the explosion-proof valve 20 The safety of the battery 100 can be improved. [0050] In some embodiments, the notch groove 25 is a C-shaped notch groove, an X-shaped notch groove, a Y-shaped notch groove, or a dual Y-shaped notch groove. The style of the notch groove 25 is not limited to the shape described above, and the notch groove 25 may be of any shape. The notch groove 25 can be designed according to requirements to meet different usage scenarios, and the notch groove 25 can extend along the circumferential direction of the explosion-proof valve. [0051] According to some specific embodiments of the present disclosure, in the combination of Figures 4 and 5, the notch groove 25 is a C-shaped notch groove. The notch groove 25 includes two arc-shaped first notch sections 251 arranged opposite each other, a linear second notch section 252, and two linear third notch sections 253 spaced apart from each other. The second notch section 252 and the third notch section 253 are arranged in parallel. Both ends of the second notch section 252 are respectively connected to the two first notch sections 251. Each third notch section 253 is connected to a corresponding first notch section 251 . In other words, the second notch section 252 is connected to one end of each of the two first notch sections 251, and the other ends of the two first notch sections 251 are connected to one third notch section ( 253), and the two third notch sections 253 are spaced apart from each other. In the depth direction of the notch groove 25, the two free ends of the outer edge of the orthogonal projection of the notch groove 25 are connected to form a connecting line 263. That is, the connecting line between the edges of the sides of the two third notch sections 253, which are far from the center of the explosion-proof valve, is the connecting line 263. The outer edges of the orthogonal projection of the connecting line 263 and the notch groove 25 together form a preset open boundary 241. At this time, the area of ​​the area defined within the preset open boundary 241 (i.e., the area of ​​the orthogonal projection of the open area 24 in the depth direction of the notch groove 25) is And, and the total length of the notch groove (25) is And, , where: represents the length of the second notch section 252, represents the distance between the outer side of the second notch section 252 and the outer side of the third notch section 253, represents the distance between the two third notch sections 253, that is, the length of the connecting line 263. [0052] Furthermore, the cross section of the notch groove 25 may be rectangular or inverted trapezoidal. In this specification, “cross section” refers to a plane parallel to the depth direction of the notch groove 25. When the cross section of the notch groove 25 is inverted trapezoid, the width of the notch groove 25 gradually decreases along the direction toward the bottom of the notch groove 25. At this time, may be understood as the length of the outer edge of the second notch section 252 located at the top or opening of the groove, may be understood as the diameter of the outer edge of the arc-shaped first notch section 251 located at the top of the groove or in the opening. In other words, in the depth direction of the notch groove 25 (i.e., the direction from the groove opening of the notch groove 25 to the bottom of the groove), the outer edge of the orthogonal projection of the notch groove 25 is divided into two opposing semicircles. including those, can be understood as the distance between the centers of two semicircles, can be understood as the diameter of a semicircle. [0053]Alternatively, as shown in Figure 5, the notch groove 25 is a C-shaped notch groove, and the open area 24 is provided with an X-shaped notch groove to achieve a structural reinforcement effect. The X-shaped notch groove includes two arc-shaped eighth notch sections 260. The two eighth notch sections 260 are symmetrically arranged in the width direction of the explosion-proof valve (for example, the vertical direction in FIG. 5), and the vertices of the two eighth notch sections 260 overlap each other. . Both ends of one of the eighth notch sections 260 may be extended to stop at the third notch section 253, respectively, and both ends of the other eighth notch section 260 may be extended to stop at the second notch section 252. You can stop at In the depth direction of the notch groove 25, the thickness of the open area 24 corresponding to the eighth notch section 260 may be greater than the thickness of the open area 24 corresponding to the second notch section 252. At this time, the area of ​​the area defined within the preset open boundary 241 (i.e., the area of ​​the orthogonal projection of the open area 24 in the depth direction of the notch groove 25) is And, and the total length of the notch groove (25) is And, , where: represents the length of the second notch section 252, represents the distance between the outer side of the second notch section 252 and the outer side of the third notch section 253. [0054] Furthermore, the cross section of the notch groove 25 may be rectangular or inverted trapezoidal. In this specification, “cross section” refers to a plane parallel to the depth direction of the notch groove 25. When the cross-section of the notch groove 25 is inverted trapezoid, the width of the notch groove 25 gradually decreases along the direction toward the bottom of the notch groove 25. At this time, Can be understood as the length of the outer edge of the second notch section 252 located at the top or opening of the groove, may be understood as the diameter of the outer edge of the eighth notch section 260 located at the top of the groove or in the opening. In other words, in the depth direction of the notch groove 25 (i.e., the direction from the groove opening of the notch groove 25 to the bottom of the groove), the outer edge of the orthogonal projection of the notch groove 25 is divided into two opposing semicircles. including those, can be understood as the diameter of a semicircle, can be understood as the distance between the centers of two semicircles. [0055] In some embodiments, as shown in Figure 6, notch groove 25 is an annular notch groove. The open area 24 is provided with a Y-shaped notch groove that achieves a structural strengthening effect. A Y-shaped notch groove is located on the inside of the annular notch groove and is connected to the annular notch groove. For example, the annular notch groove includes two arc-shaped fourth notch sections 254 arranged opposite each other and two linear fifth notch sections 255 spaced apart from each other. Both ends of each of the fifth notch sections 255 are connected to the two fourth notch sections 254, respectively, and the two fifth notch sections 255 and the two fourth notch sections 255 are respectively connected to the two fourth notch sections 254. (254) forms a closed ring structure. In the depth direction of the notch groove 25, the outer edge of the orthogonal projection of the notch groove 25 forms a preset open boundary 241. The preset opening boundary 241 may be surrounded by the edges of the sides of the two fifth notch sections 255 and the two fourth notch sections 254 away from the center of the explosion-proof valve. [0056] The Y-shaped notch groove includes two linear ninth notch sections 261 and a linear tenth notch section 262. One end of each of the two ninth notch sections 261 is connected to the tenth notch section 262. An angle β is formed sandwiched between the two ninth notch sections 261. Other ends of the two ninth notch sections 261 may each be connected to one fifth notch section 255. The other end of the tenth notch section 262 may be connected to the fourth notch section 254. The thickness corresponding to the Y-shaped notch groove may be greater than the thickness corresponding to the annular notch groove in the open area 24, that is, the depth of the Y-shaped notch groove is smaller than the depth of the annular notch groove. When the internal pressure of the battery 100 increases, the open area 24 protrudes outward under the action of the internal pressure. The Y-shaped notch groove can be deformed to resist deformation of the open area 24, improving the structural strength and deformation resistance of the open area 24, thereby effectively preventing the explosion-proof valve from being accidentally opened. . At this time, the area of ​​the area defined within the preset open boundary 241 (i.e., the area of ​​the orthogonal projection of the open area 24 in the depth direction of the notch groove 25) is And, and the total length of the notch groove (25) is And, , where: represents the length of the fifth notch section 255, represents the distance between the outer sides of the two opposing fifth notch sections 255. [0057] Furthermore, the cross section of the notch groove 25 may be rectangular or inverted trapezoidal. In this specification, “cross section” refers to a plane parallel to the depth direction of the notch groove 25. When the cross-section of the notch groove 25 is inverted trapezoid, the width of the notch groove 25 gradually decreases along the direction toward the bottom of the notch groove 25. At this time, can be understood as the length of the outer edge of the fifth notch section 255 located at the top or opening of the groove, may be understood as the diameter of the outer edge of the fourth notch section 254 located at the top of the groove or in the opening. In other words, in the depth direction of the notch groove 25 (i.e., the direction from the groove opening of the notch groove 25 to the bottom of the groove), the outer edge of the orthogonal projection of the notch groove 25 is divided into two opposing semicircles. including those, can be understood as the diameter of a semicircle, can be understood as the distance between the centers of two semicircles. [0058] In some embodiments, referring to Figure 7, the notch groove 25 is a dual Y-shaped notch groove. When the internal pressure of the battery 100 increases and needs to be relieved, the internal pressure is relieved in th | Claim 1 In the explosion-proof valve 20, a notch groove 25 is provided in the explosion-proof valve 20, and the explosion-proof valve 20 includes an open area 24 in the depth direction of the notch groove 25, , the shape of the orthographic projection of the open area 24 is non-circular, the outer edge of the orthogonal projection of the open area 24 is a preset open boundary 241, and the open area 24 is non-circular. The area of ​​the orthogonal projection of area 24 is And the area of ​​the orthogonal projection of the explosion-proof valve 20 is And, and Is , where and All units of In, explosion-proof valve (20). Claim 2 According to paragraph 1, and Is Further meeting the explosion-proof valve (20). Claim 3 According to claim 1 or 2, and are 80 respectively ≤ ≤1600 , and 178.5 ≤ ≤5212.5 Explosion-proof valve (20), which satisfies the Claim 4 The method according to any one of claims 1 to 3, wherein the notch groove (25) includes two arc-shaped first notch sections (251) and linear second notch sections (252) arranged opposite to each other. comprising two spaced apart linear third notch sections 253, wherein the second notch section 252 and the third notch sections 253 are arranged in parallel, and the second notch section 252 is arranged in parallel. Both ends of the section 252 are respectively connected to the two first notch sections 251, and each of the third notch sections 253 is connected to a corresponding first notch section 251; and in the depth direction of the notch groove 25, two free ends of the outer edge of the orthogonal projection of the notch groove 25 are connected to form a connection line 263, and the connection line 263 and Explosion-proof valve (20), wherein the outer edge of the orthographic projection of the notch groove (25) together forms the predetermined opening boundary (241). Claim 5 The method according to any one of claims 1 to 3, wherein the notch groove (25) includes two arc-shaped fourth notch sections (254) arranged opposite each other, and two linear fifth notch sections (254) arranged in parallel. comprising notch sections 255, both ends of each of the fifth notch sections 255 being connected to the two fourth notch sections 254, respectively, and the two fifth notch sections 255 The sections 255 and the two fourth notched sections 254 form a closed ring structure; and in the depth direction of the notch groove (25), the outer edge of the orthogonal projection of the notch groove (25) forms the preset opening boundary (241). Claim 6 4. The method according to any one of claims 1 to 3, wherein the notch groove (25) comprises a linear sixth notch section (256) and four linear seventh notch sections (257), wherein the sixth notch section Both ends of 256 are respectively connected to two seventh notch sections 257, two of which are connected at a preset included angle; and the freedom of orthogonal projections of the two seventh notch sections 257, wherein, in the depth direction of the notch groove 25, the first circular arc 259 is located at the same end of the sixth notch section 256. defined between the ends, the first circular arc 259 takes the vertex of the preset included angle as the center of the circle, and the first straight line 258 is the sixth notch. defined between the free ends of the orthographic projections of the two seventh notch sections 257 located on the same side of the section 256, the two first arcs 259 and the two The second straight lines (258) together form the predetermined opening boundary (241). Claim 7 The method according to any one of claims 1 to 6, wherein in the depth direction of the notch groove (25), the outer contour of the orthogonal projection of the explosion-proof valve (20) is formed by two second straight lines arranged in parallel. s 27 and two second circular arcs 28 arranged opposite to each other, and both ends of each of the two second straight lines 27 are respectively connected to the two second circular arcs 28. connected and reminded The length of the second straight line (27) is And the radius of each of the second arcs 28 is , and the distance between the two second straight lines 27 is And, , , and silver , 10mm≤ ≤65mm, and 5mm≤ Meeting ≤25mm. Explosion proof valve (20). Claim 8 The method according to any one of claims 1 to 7, wherein in the depth direction of the notch groove (25), the thickness of the open area (24) is smaller than the thicknesses of other parts of the explosion-proof valve (20). Explosion proof valve (20). Claim 9 The method according to any one of claims 1 to 8, wherein in the depth direction of the notch groove (25), the thickness of the open area (24) is And, silver Explosion-proof valve (20), which satisfies. Claim 10 The explosion-proof valve according to any one of claims 1 to 9, wherein in the depth direction of the notch groove (25), the shape of the orthogonal projection of the open area (24) is rectangular, oval, or polygonal. (20). Claim 11 11. The method according to any one of claims 1 to 10, further comprising a connecting section (21), a buffering section (23) and a supporting section (22), wherein the connecting section (21) is connected to the supporting section (22). is connected to the outer peripheral side of, the support section 22 and the connection section 21 are spaced apart along the thickness direction of the support section 22, and the buffer section 23 is connected to the connection section 21 and the support Explosion-proof valve (20) connected between sections (22), wherein the open area (24) is arranged on the support section (22). Claim 12 The explosion-proof valve (20) according to claim 11, wherein a groove (221) is formed in the support section (22), and the notch groove (25) is formed in a bottom wall of the groove (221). Claim 13 The method of claim 12, wherein in the depth direction of the notch groove (25), the outer edge of the orthogonal projection of the groove (221) and the outer edge of the orthogonal projection of the notch groove (25) form an overlap area. Having an explosion-proof valve (20). Claim 14 The method according to any one of claims 11 to 13, wherein in the depth direction of the notch groove (25), the thickness of the support section (22) corresponding to the notch groove (25) is And, Is Explosion-proof valve (20), which satisfies the Claim 15 15. The method of claim 14, wherein in the depth direction of the notch groove (25), the thickness of the support section (22) is And, and silver Explosion-proof valve (20), which satisfies the Claim 16 16. The method according to any one of claims 11 to 15, wherein in the depth direction of the notch groove (25), the thickness of the support section (22) is and the thickness of the connecting section 21 is And, and Is Explosion-proof valve (20), which satisfies the Claim 17 The height of the explosion-proof valve (20) according to any one of claims 11 to 16, in the depth direction of the notch groove (25) And, in the thickness direction of the buffer section 23, the wall thickness of the buffer section 23 is And, and are respectively , and Explosion-proof valve (20) that satisfies. Claim 18 18. The method according to any one of claims 11 to 17, wherein in the thickness direction of the buffer section (23), the width of the support section (22) is And, in the depth direction of the notch groove 25, the thickness of the support section 22 is And, and are respectively , and Explosion-proof valve (20), which satisfies. Claim 19 19. The method according to any one of claims 11 to 18, wherein in the thickness direction of the cushioning section (23), the width of the connecting section (21) is And, in the depth direction of the notch groove 25, the thickness of the connecting section 21 is And, and are respectively , and Explosion-proof valve (20), which satisfies the Claim 20 Battery casing (10); and the explosion-proof valve (20) according to any one of claims 1 to 19, wherein the explosion-proof valve (20) is arranged on the battery casing (10). Claim 21 A battery module (200) comprising the battery (100) according to claim 20. Claim 22 A battery pack (300) comprising the battery (100) according to claim 20, or the battery module (200) according to claim 21. Claim 23 A vehicle (400) comprising the battery pack (300) according to claim 22. | 비와이디 컴퍼니 리미티드
143 | KR1020240170571A | Examining | BYD CO LTD | Charging stations¦Electric devices¦Parallel/serial switching¦Secondary cells¦Vehicular energy storage¦Battery/fuel cell control arrangement¦Safety/protection circuits¦Batteries¦Control devices | 2023-03-29 | 2024-12-03 | Battery self-heating device and method, and vehicle | A battery self-heating device comprising a bridge arm converter (3), an energy storage element (5), an inductor (4) and a controller. The controller controls the connection and disconnection of the bridge arm converter (3) in a preset state so that the first power battery (1) and the second power battery (2) are respectively charged / discharged by the inductor (4), It is configured to implement continuous heating of the first power battery 1 and the second power battery 2 by forming a reflux circuit by the energy storage element 5, respectively. Additionally, a self-heating method implemented by the device and a vehicle having the device are disclosed. Two power batteries are provided, and an energy storage element (5) is provided for reflux, which can generate an oscillating current between each of the two power batteries and the inductor (4), enabling low-cost, high-efficiency battery self-heating. In addition, it can ensure the stability of the overall voltage of the two power batteries and the continuous flow of current within the battery, ensuring the safety of the battery during the self-heating process. | technology field [0001] Cross-reference to related applications [0002] This disclosure claims priority and benefit from Chinese Patent Application No. 202210474898.0, filed on April 29, 2022 and entitled “Battery self-heating device and method, vehicle.” The entire contents of the foregoing application are incorporated herein by reference. [0003] technology field [0004] This disclosure relates to the technical field of batteries, and more specifically to battery self-heating devices and methods, and vehicles. Background technology [0005] In low-temperature environments, the temperature of the lithium-ion power battery of a pure electric vehicle is too low. Due to a decrease in the activity of the battery's anode material, cathode material, and electrolyte and an increase in the internal resistance of the battery due to a decrease in temperature, the charge-discharge performance of a pure electric vehicle will be greatly reduced in a low-temperature environment. Therefore, the power battery of a pure electric vehicle must be heated to increase the temperature of the power battery body and ensure normal use of the pure electric vehicle in low temperature conditions. [0006] Existing methods for heating the power battery of an electric vehicle mainly include external heating and internal heating. External heating involves adding additional heating equipment to heat the battery, while water channels, air passages, pipelines, low pressure systems, etc. must be allocated, which ultimately increases the total cost. Because the waterways and pipelines are long, heat losses are significant and heating times are slow and long. The internal heating principle is mainly that the battery is periodically charged and discharged, and heat is generated depending on the internal resistance of the battery. However, in currently implemented battery self-heating technology, the heating power is limited, and charging and discharging of the battery pack are performed alternately, which will cause voltage fluctuations (ripple) across the battery pack. Challenges to be solved [0007] An object of the present disclosure is to provide a battery self-heating device and method, and a vehicle. Two power batteries are provided, and an energy storage element is provided for freewheeling to generate an oscillating current between each of the two power batteries and the inductor. Low-cost, high-efficiency battery self-heating can be implemented, and two power batteries The stability of the overall voltage and the continuous flow of current within the batteries can be ensured, and the safety of the battery during the self-heating process can be guaranteed. means of solving the problem [0008] To achieve the above object, the present disclosure provides a battery self-heating device. The device includes a bridge arm converter, energy storage element, inductor, and controller. The first bus terminal of the bridge arm converter is connected to the positive electrode of the first power battery, and the second bus terminal of the bridge arm converter is connected to the negative electrode of the second power battery. The first end of the inductor is connected to the midpoint of the bridge arm converter, and the second end of the inductor is connected to the cathode of the first power battery and the anode of the second power battery. The energy storage element is connected in parallel between the positive electrode of the first power battery and the negative electrode of the second power battery, the first end of the energy storage element is connected to the first bus terminal of the bridge arm converter, and the second end of the energy storage element is connected to the first bus terminal of the bridge arm converter. The end is connected to the second bus terminal of the bridge arm converter. The controller controls the connection and disconnection of the bridge arm converter in a preset state, so that the first power battery and the second power battery are respectively charged / discharged by the inductor, and form an energy storage element and a reflux circuit, respectively. Continuous heating of the first power battery and the second power battery can be implemented. [0009] Optionally, when one of the first power battery and the second power battery is charged/discharged by the inductor, the other of the first power battery and the second power battery forms a freewheeling circuit with the energy storage element. [0010] Optionally, the current flow direction when one of the first power battery and the second power battery is charged/discharged by the inductor is the first direction, and the freewheel current flow direction of the other one of the first power battery and the second power battery is the first direction. is the second direction, and the first direction is opposite to the second direction. [0011] Optionally, the controller controls, in a preset state, alternating connection and disconnection of the upper bridge arm and lower bridge arm of the bridge arm converter so that the first power battery and the second power battery are respectively charged/discharged by the inductor. And, it is configured to form a reflux circuit with the energy storage element, respectively, to implement continuous heating of the first power battery and the second power battery. [0012] Optionally, the controller is configured to, in a preset state, control alternating connection and disconnection of the upper bridge arm and the lower bridge arm of the bridge arm converter according to a preset duty cycle allocation setting. [0013] Optionally, the controller may, in a preset state, maintain the upper bridge arm of the bridge arm converter connected, the lower bridge arm of the bridge arm converter disconnected, and the upper bridge arm of the bridge arm converter connected. When the period reaches the first preset duration in the preset duty cycle allocation setting, the upper bridge arm of the bridge arm converter is disconnected, the lower bridge arm of the bridge arm converter is controlled to be connected, and the lower bridge arm of the bridge arm converter is controlled to be connected. bridge The duration of the arm being connected, the upper bridge arm of the bridge arm converter being disconnected, and the lower bridge arm of the bridge arm converter being connected reaches a second preset duration in the preset duty cycle allocation setting. When doing so, the upper bridge arm of the bridge arm converter is connected and the lower bridge arm of the bridge arm converter is controlled to be disconnected. [0014] Optionally, when the upper bridge arm of the bridge arm converter is in the connected state, depending on the connection time of the upper bridge arm of the bridge arm converter, the inductor is prevented from discharging energy to the first power battery to the energy storage element of the first power battery. switching to receiving energy, the energy storage element switching from receiving energy from the first power battery and the second power battery to emitting energy to the second power battery and the inductor; When the lower bridge arm of the bridge arm converter is connected, the inductor receives energy from the second power battery and the energy storage element from discharging energy to the second power battery according to the connection time of the lower bridge arm of the bridge arm converter. and the energy storage element switches from receiving energy from the first power battery and the second power battery to emitting energy to the first power battery and the inductor. [0015] Optionally, the first duration over which the inductor receives energy from the first power battery and the energy storage element is greater than the second duration over which the inductor releases energy into the second power battery; The third duration during which the inductor receives energy from the second power battery and the energy storage element is greater than the fourth duration during which the inductor releases energy to the first power battery. [0016] Optionally, the controller obtains, in a preset state, a current value of the inductor and/or a voltage value across the inductor, and alternates the upper bridge arm and the lower bridge arm of the bridge arm converter according to the current value and/or voltage value. It can be configured to control connection and disconnection. [0017] Optionally, the inductor is an inductor of a drive motor of the vehicle. [0018] Optionally, the energy storage element includes a capacitor. [0019] Optionally, the bridge arm converter is a three-phase converter and includes a three-phase bridge arm. [0020]The present disclosure further provides a method for self-heating a battery. The method includes, in a preset state, controlling the connection and disconnection of the bridge arm converter to cause the first power battery and the second power battery to be charged/discharged by the inductor, respectively, and forming a freewheeling circuit by the energy storage element, respectively. , implementing continuous heating of the first power battery and the second power battery. The first bus terminal of the bridge arm converter is connected to the positive electrode of the first power battery, and the second bus terminal of the bridge arm converter is connected to the negative electrode of the second power battery. The first end of the inductor is connected to the midpoint of the bridge arm converter, and the second end of the inductor is connected to the cathode of the first power battery and the anode of the second power battery. The energy storage element is connected in parallel between the positive electrode of the first power battery and the negative electrode of the second power battery, the first end of the energy storage element is connected to the first bus terminal of the bridge arm converter, and the second end of the energy storage element is connected to the first bus terminal of the bridge arm converter. The end is connected to the second bus terminal of the bridge arm converter. [0021] The present disclosure further provides a vehicle. The vehicle includes the battery self-heating device described above. [0022] By solving the above-described problem, a battery self-heating device that provides reflux capacity using an energy storage element is provided. Two power batteries are provided, and an energy storage element is provided for reflux to generate an oscillating current between each of the two power batteries and the inductor, enabling low-cost and highly efficient battery self-heating, and the voltage of all two power batteries The stability and continuous flow of current within the battery can be guaranteed, thereby ensuring the safety of the battery during the self-heating process. [0023] Other features and advantages of the present disclosure will be described below in the detailed description that follows. Brief description of the drawing [0024] The accompanying drawings are used to provide a further understanding of the present disclosure, constitute a part of this specification, and, together with the following specific examples, are used to explain the disclosure, but are not intended to be limiting. In the accompanying drawings: 1 is a structural block diagram of a battery self-heating device according to an embodiment of the present disclosure. 2 is a structural block diagram of a battery self-heating device according to another embodiment of the present disclosure. 3 is a structural block diagram of a battery self-heating device according to another embodiment of the present disclosure. Figure 4 is a schematic diagram of the flow direction of the oscillation current of the first stage during a current cycle period in a battery self-heating process according to an embodiment of the present disclosure. Figure 5 is a schematic diagram of the flow direction of the freewheeling current in the first stage during the current cycle period in the battery self-heating process according to an embodiment of the present disclosure. Figure 6 is a schematic diagram of the flow direction of the oscillating current in the second stage during the current cycle period in the battery self-heating process according to an embodiment of the present disclosure. Figure 7 is a schematic diagram of the flow direction of the freewheeling current in the second stage during the current cycle period in the battery self-heating process according to an embodiment of the present disclosure. Figure 8 is a schematic diagram of the flow direction of the oscillating current in the third stage during the current cycle period in the battery self-heating process according to an embodiment of the present disclosure. Figure 9 is a schematic diagram of the flow direction of the freewheeling current in the third stage during the current cycle period in the battery self-heating process according to an embodiment of the present disclosure. Figure 10 is a schematic diagram of the flow direction of the oscillation current of the fourth stage during the current cycle period in the battery self-heating process according to an embodiment of the present disclosure. Figure 11 is a schematic diagram of the flow direction of the freewheeling current in the fourth stage during the current cycle period in the battery self-heating process according to an embodiment of the present disclosure. 12 is a flow diagram of a battery self-heating method according to one embodiment of the present disclosure. In the drawing: 1: First power battery 2: Second power battery 3: Bridge arm converter 4: inductor 5: Energy storage element Specific details for carrying out the invention [0025] Specific embodiments of the present disclosure are described in detail with reference to the attached drawings. It is to be understood that the specific embodiments described herein are used only to describe and explain the disclosure and are not intended to limit the invention. [0026] Additionally, all operations to obtain signals, information or data in this disclosure are performed assuming compliance with applicable data protection regulations and policies of the country in which the signals, information or data are located, and are authenticated by the owner of the device. It should be noted that it is performed when granted. [0027] 1 is a structural block diagram of a battery self-heating device according to an embodiment of the present disclosure. As shown in Figure 1, the device includes a bridge arm converter (3), an energy storage element (5), an inductor (4), and a controller (not shown). The first bus terminal of the bridge arm converter (3) is connected to the positive electrode of the first power battery (1), and the second bus terminal of the bridge arm converter (3) is connected to the negative electrode of the second power battery (2). The first end of the inductor 4 is connected to the midpoint of the bridge arm converter 3, and the second end of the inductor 4 is connected to the cathode of the first power battery 1 and the anode of the second power battery 2. connected to The energy storage element 5 is connected in parallel between the positive electrode of the first power battery 1 and the negative electrode of the second power battery 2, and the first end of the energy storage element 5 is connected to the bridge arm converter 3. and the second end of the energy storage element 5 is connected to the second bus terminal of the bridge arm converter 3. The controller controls the connection and disconnection of the bridge arm converter (3) in a preset state so that the first power battery (1) and the second power battery (2) are respectively charged/discharged by the inductor (4), and the energy It is configured to implement continuous heating of the first power battery 1 and the second power battery 2 by forming a storage element 5 and a reflux circuit, respectively. [0028] The first power battery 1 and the second power battery 2 may be power batteries within the same vehicle. The first power battery 1 and the second power battery 2 may be two separately disposed power batteries or may be two parts of a power battery obtained by dividing the original power battery in the vehicle. For example, in order to divide the power battery in the vehicle into the first power battery 1 and the second power battery 2, the midpoint of the original power battery in the vehicle may be led out. The bridge arm converter 3 may be a bridge arm converter 3 within a motor controller within the vehicle. The inductor 4 may be an inductor 4 in a motor controlled by a motor controller in the vehicle. The controller may be of any type, which may be a separately arranged controller or a control module integrated into a vehicle control unit (VCU), etc. [0029] The preset state is a state in which the first power battery 1 and the second power battery 2 need to be heated, for example, the amount of electricity in the first power battery 1 and the second power battery 2 is preset. It may be lower than the set electricity quantity threshold, or the temperature of the first power battery 1 and the second power battery 2 may be lower than the preset temperature threshold. [0030]The controller controls the connection and disconnection of the bridge arm converter (3) in a preset state, so that an oscillation current is generated in each of the first power battery (1) and the second power battery (2) by the inductor (4), The first power battery 1 and the second power battery 2 are respectively charged/discharged by the inductor 4, thereby realizing heating of the first power battery 1 and the second power battery 2. Therefore, self-heating of the power battery can be implemented without separate heating equipment, and the first power battery 1 and the second power battery 2 can be charged and discharged by generating an oscillating current by the inductor 4, respectively. That is, when the first power battery 1 is discharged, the second power battery 2 is charged, and when the second power battery 2 is discharged, the first power battery 1 is charged. Therefore, it is possible to ensure that the overall voltage of the first power battery 1 and the second power battery 2 is relatively stable and unchanged, thereby reducing battery ripple during the battery self-heating process and Electrical safety can be guaranteed. [0031] In addition, the energy storage element 5 is connected in parallel between the first power battery 1 and the second power battery 2, so that the first power battery 1 is charged/discharged and the second power battery 2 ) is charged/discharged, the current of the first power battery (1) and the second power battery (2) is not blocked, and the heating of the first power battery (1) and the second power battery (2) is not interrupted. lasts, further ensuring the self-heating efficiency of the battery. It is possible to prevent the risk of harmonics caused by the blocked current in the battery. [0032] By solving the above-described problem, a battery self-heating device is provided that provides a return capacity using an energy storage element. Two power batteries are provided, and an energy storage element is provided for reflux to generate an oscillating current between each of the two power batteries and the inductor, enabling low-cost and highly efficient battery self-heating, and the voltage of all two power batteries stability and continuous flow of current within the battery, ensuring the safety of the battery during the self-heating process. [0033] In a possible embodiment, the bridge arm converter 3 may comprise one phase of a bridge arm or multiple phases of a bridge arm. In the present disclosure, the number of phases of the bridge arm converter 3 is not limited and may be specifically determined depending on the bridge arm converter actually applied to the motor controller of the vehicle. There may be more than one inductor 4, which may be specifically determined depending on the number of phases of the bridge arm converter 3. For example, the bridge arm converter 3 may include a three-phase bridge arm, and specifically, as shown in Figure 2, there may be three inductors 4, Figure 2 shows a three-phase bridge arm and A schematic diagram of a battery self-heating device comprising a converter comprising three inductors (4) corresponding to three-phase bridge arms is shown. The first ends of the inductors 4 are respectively connected to the midpoints of the three-phase bridge arms. The second end of the inductor 4 is connected to each other and then to the cathode of the first power battery 1 and the anode of the second power battery 2. [0034] In a common circuit comprising a motor, the current flowing through the inductors 4 of the motor to ensure that, at any time, the total current entering the neutral point of the motor is equal to the total current leaving the neutral point of the motor. They have different directions, for example one phase in and one phase out, or one phase in and two phases out, or one phase out and two phases in. Therefore, the maximum current flowing in a conventional motor can only be the limited current of the one-phase inductor (4). However, in the schematic diagram of the battery self-heating device according to the invention shown in Figure 2, the bridge arm converter 3 comprises a three-phase bridge arm and three inductors 4 each connected to the midpoint of the three-phase bridge arm. In this case, the inductor 4 may be lead out through the second end of the inductor 4 connected to the cathode of the first power battery 1 and the anode of the second power battery 2, The three phase currents of inductor 4 may be in the same direction. Accordingly, the magnitude of the current that can flow in the inductor 4 is significantly increased, and the maximum current flow capacity of the motor in which the inductor 4 is located can be sufficiently provided. The higher the current, the more heat is generated from the first power battery 1 and the second power battery 2, so the battery self-heating efficiency achieved by this embodiment can be further improved. [0035] In addition, as shown in FIG. 2, in the battery self-heating device where the bridge arm converter 3 includes a three-phase bridge arm and three inductors 4 each connected to the midpoint of the three-phase bridge arm, three If the currents of the inductors 4 are the same, the magnitudes of the currents of the three inductors 4 are the same. Since the real-time electromagnetic force generated from the motor where the inductor 4 is located is 0, zero torque output can be realized and the motor can be guaranteed to remain stationary during the self-heating process without additional torque control. [0036] In a possible embodiment, as shown in Figure 3, the energy storage element 5 may be a capacitor. [0037] In a possible embodiment, when one of the first power battery 1 and the second power battery 2 is charged/discharged by the inductor 4 (as shown in FIGS. 4, 6, 8 and 10) Likewise), the other of the first power battery 1 and the second power battery 2 forms a reflux circuit with the energy storage element 5 (FIGS. 5, 7, 9 and As shown in Fig. 11, those skilled in the art will appreciate that the reflux circuit may further comprise other elements, for example inductor 4 in Fig. 5 and other power batteries in Fig. 7, which will not be repeated here. ). [0038] In addition, when one of the first power battery 1 and the second power battery 2 is charged/discharged by the inductor 4, the current flow direction is in the first direction (FIGS. 4, 6, 8, and 10), and the direction of flow of the freewheeling current in the other of the first power battery 1 and the second power battery 2 is the second direction (in FIGS. 5, 7, 9, and 11). shown), and the first direction is opposite to the second direction. [0039] In a possible embodiment, the controller controls, in a preset state, alternating connection and disconnection of the upper and lower bridge arms of the bridge arm converter 3 to connect the first power battery 1 and the second power battery ( 2) can be respectively charged/discharged by the inductor 4, and each forms a reflux circuit with the energy storage element 5 to continuously heat the first power battery 1 and the second power battery 2. It is configured to implement. A specific alternating connection and disconnection scheme can be shown in FIGS. 4 to 11. Reference signs for various devices in FIGS. 4 to 11 are not shown, and reference signs for various devices in FIGS. 1 to 3 may be referred to. [0040] 4 to 11 are schematic diagrams of current flow directions in four stages during a current cycle period in a battery self-heating process according to an embodiment of the present disclosure. [0041] First stage: the upper bridge arm of the bridge arm converter (3) is controlled to be connected, the lower bridge arm is controlled to be disconnected, the first power battery (1) is discharged, the energy storage element (5) is discharged, The second power battery 2 is charged and the inductor 4 is charged. The flow direction of the oscillating current for self-heating the battery is shown in FIG. 4. Current flows out from the anode of the first power battery 1, passes through the upper bridge arm of the bridge arm converter 3 and the inductor 4, and flows back to the cathode of the first power battery 1. The first power battery (1) is discharged through the inductor (4). The flow direction of the feedback current is shown in Figure 5. Current flows out of the anode of the energy storage element (5), through the upper bridge arm of the bridge arm converter (3), the inductor (4) and the second power battery (2) and back to the cathode of the energy storage element (5). It flows. The second power battery 2 is charged. [0042]It should be noted that the discharging process shown in FIG. 4 and the freewheeling current charging process shown in FIG. 5 are performed simultaneously. Therefore, in the first stage, there is a current flowing simultaneously in the first power battery 1 and the second power battery 2, so that simultaneous self-heating is implemented. Moreover, the current directions of the first power battery 1 and the second power battery 2 are opposite. Changes in terminal voltages of the first power battery 1 and the second power battery 2 may cancel each other out. The overall terminal voltage variation of the battery pack is small, which can reduce the ripple of the battery pack. [0043] Second stage: the upper bridge arm of the bridge arm converter 3 is controlled to be disconnected, the lower bridge arm is controlled to be connected, the first power battery 1 is discharged, the inductor 4 is discharged, and the second power battery 1 is discharged. 2 The power battery 2 is charged, and the energy storage element 5 is charged. The flow direction of the oscillating current for self-heating the battery is shown in FIG. 6. Current flows out from the inductor 4 to the positive electrode of the second power battery 2, flows out from the negative electrode of the second power battery 2, and flows through the lower bridge arm of the bridge arm converter 3 to the inductor 4. It flows again. The second power battery 2 is charged by the inductor 4. The flow direction of the feedback current is shown in Figure 7. The first power battery 1 is connected in series with the second power battery 2. Current flows out of the anode of the first power battery (1) through the energy storage element (5) and back to the cathode of the second power battery (2). The first power battery 1 and the second power battery 2 are discharged together to the energy storage element 5. [0044] It should be noted that the charging process shown in FIG. 6 and the freewheeling current discharging process shown in FIG. 7 are performed simultaneously. Therefore, in the first stage, there is a current flowing simultaneously in the first power battery 1 and the second power battery 2, so that simultaneous self-heating is implemented. Moreover, the current directions of the first power battery 1 and the second power battery 2 are opposite. Changes in terminal voltages of the first power battery 1 and the second power battery 2 may cancel each other out. The overall terminal voltage variation of the battery pack is small, so the ripple of the battery pack can be reduced. [0045] Third stage: The upper bridge arm of the bridge arm converter 3 remains disconnected and the lower bridge arm is connected. The first power battery 1 is charged, the inductor 4 is charged, the second power battery 2 is discharged and the energy storage element 5 is discharged. The flow direction of the oscillating current for self-heating the battery is shown in FIG. 8. Current flows out from the anode of the second power battery (2), flows through the inductor (4) and the lower bridge arm of the bridge arm converter (3), and then flows back to the second power battery (2). The second power battery (2) is discharged through the inductor (4). The flow direction of the feedback current is shown in Figure 9. Current flows out of the anode of the energy storage element 5, through the first power battery 1, the inductor 4 and the lower bridge arm of the bridge arm converter 3, and back to the cathode of the energy storage element 5. flows to The first power battery 1 is charged. [0046] It should be noted that the discharging process shown in FIG. 8 and the freewheeling current charging process shown in FIG. 9 are performed simultaneously. Therefore, in the first stage, there is a current flowing simultaneously in the first power battery 1 and the second power battery 2, so that simultaneous self-heating is implemented. Moreover, the current directions of the first power battery 1 and the second power battery 2 are opposite. Changes in terminal voltages of the first power battery 1 and the second power battery 2 may cancel each other out. The overall terminal voltage variation of the battery pack is small, so the ripple of the battery pack can be reduced. [0047] Fourth stage: The upper bridge arm of the bridge arm converter 3 is controlled to be connected, and the lower bridge arm is controlled to be disconnected. The first power battery 1 is charged, the energy storage element 5 is charged, the second power battery 2 is discharged and the inductor 4 is discharged. The flow direction of the oscillating current for self-heating the battery is shown in FIG. 10. Current flows out of the inductor 4, flows through the upper bridge arm of the bridge arm converter 3, flows to the anode of the first power battery 1, flows out from the cathode of the first power battery 1, and flows back into the inductor. It flows to (4). The first power battery 1 is charged by the inductor 4. The flow direction of the feedback current is shown in Figure 11. The first power battery 1 is connected in series with the second power battery 2. Current flows out of the anode of the first power battery (1) through the energy storage element (5) and back to the cathode of the second power battery (2). The first power battery 1 and the second power battery 2 are discharged together to the energy storage element 5. [0048] It should be noted that the charging process shown in FIG. 10 and the freewheeling current discharging process shown in FIG. 11 are performed simultaneously. Accordingly, in the first stage, current flows simultaneously through the first power battery 1 and the second power battery 2, thereby implementing simultaneous self-heating. Moreover, the current directions of the first power battery 1 and the second power battery 2 are opposite. Changes in terminal voltages of the first power battery 1 and the second power battery 2 may cancel each other out. The overall terminal voltage variation of the battery pack is small, so the ripple of the battery pack can be reduced. [0049] In a possible embodiment, the controller is configured to control the alternating connection and disconnection of the upper and lower bridge arms of the bridge arm converter 3 in a preset state and according to a preset duty cycle allocation setting. Accordingly, the controller accurately determines the time to switch t | Claim 1 A battery self-heating device comprising a bridge arm converter (3), an energy storage element (5), an inductor (4) and a controller. The first bus terminal of the bridge arm converter (3) is 1 is connected to the positive pole of the power battery (1), and the second bus terminal of the bridge arm converter (3) is connected to the negative pole of the second power battery (2); The first end of the inductor 4 is connected to the midpoint of the bridge arm converter 3, and the second end of the inductor 4 is connected to the cathode of the first power battery 1 and the second end of the bridge arm converter 3. 2 connected to the positive pole of the power battery (2); The energy storage element 5 is connected in parallel between the anode of the first power battery 1 and the cathode of the second power battery 2, and the first end of the energy storage element 5 is connected to the bridge. connected to the first bus terminal of the arm converter (3), and the second end of the energy storage element (5) is connected to the second bus terminal of the bridge arm converter (3); and the controller controls connection and disconnection of the bridge arm converter 3 in a preset state so that the first power battery 1 and the second power battery 2 are connected by the inductor 4. configured to charge and discharge, respectively, and form a freewheeling circuit with the energy storage element 5, respectively, to implement continuous heating of the first power battery 1 and the second power battery 2. , battery self-heating device. Claim 2 The method of claim 1, wherein when one of the first power battery (1) and the second power battery (2) is charged and discharged by the inductor (4), the first power battery (1) and the second power battery (2) are charged and discharged. A battery self-heating device, wherein the other of the two power batteries (2) forms a reflux circuit with the energy storage element (5). Claim 3 The method of claim 2, wherein when one of the first power battery (1) and the second power battery (2) is charged and discharged by the inductor (4), the current flow direction is the first direction, and the The battery self-heating device, wherein the direction of flow of the reflux current of the other of the first power battery (1) and the second power battery (2) is a second direction, and the first direction is opposite to the second direction. Claim 4 The method of claim 1, wherein the controller, in a preset state, controls alternating connection and disconnection of the upper bridge arm and the lower bridge arm of the bridge arm converter (3) to connect the first power battery (1) and the The second power battery 2 is charged and discharged by the inductor 4, respectively, and a reflux circuit is formed with the energy storage element 5, respectively, so that the first power battery 1 and the second power battery (2) Continuous heating of A battery self-heating device configured to implement. Claim 5 The method of claim 4, wherein the controller, in a preset state, controls alternating connection and disconnection of the upper bridge arm and the lower bridge arm of the bridge arm converter (3) according to a preset duty cycle allocation setting. A battery self-heating device comprising: Claim 6 The method of claim 5, wherein, in the preset state, the upper bridge arm of the bridge arm converter (3) is in a connected state and the lower bridge arm of the bridge arm converter (3) is in a disconnected state. and, when the duration of the upper bridge arm of the bridge arm converter 3 in the connected state reaches the preset first duration of the preset duty cycle allocation setting, the upper bridge arm converter 3 bridge arm connects released, and controlling the lower bridge arm of the bridge arm converter (3) to be connected; and the lower bridge arm of the bridge arm converter 3 is in a connected state, the upper bridge arm of the bridge arm converter 3 is in a disconnected state, and the lower bridge arm of the bridge arm converter 3 is in a disconnected state. When the duration of being in this connected state reaches the preset second duration of the preset duty cycle allocation setting, the upper bridge arm of the bridge arm converter (3) is connected, and the bridge arm converter (3) the lower part of A battery self-heating device configured to control the bridge arm to be disconnected. Claim 7 The method of claim 6, when the upper bridge arm of the bridge arm converter (3) is in a connected state, depending on the connection time of the upper bridge arm of the bridge arm converter (3), the inductor (4) is switching from emitting energy to a first power battery (1) to receiving energy of the first power battery (1) and the energy storage element (5), the energy storage element (5) Power battery (1) and switching from receiving energy from the second power battery (2) to emitting energy to the second power battery (2) and the inductor (4); And When the lower bridge arm of the bridge arm converter 3 is in a connected state, according to the connection time of the lower bridge arm of the bridge arm converter 3, the inductor 4 is connected to the second power battery ( 2) switching from emitting energy to receiving energy of the second power battery (2) and the energy storage element (5), the energy storage element (5) being connected to the first power battery (1) and the second power Battery self-heating device, switching from receiving energy from a battery (2) to emitting energy to the first power battery (1) and the inductor (4). Claim 8 8. The method of claim 7, wherein the first duration during which the inductor (4) receives energy from the first power battery (1) and the energy storage element (5) is a period during which the inductor (4) receives energy from the second power battery (1). 2) is greater than the second duration of releasing energy; and a third duration during which the inductor (4) receives energy from the second power battery (2) and the energy storage element (5) during which the inductor (4) receives energy from the first power battery (1). A battery self-heating device that is greater than the fourth duration of emission. Claim 9 The method of claim 1, wherein the controller controls various elements within the device in the preset state to: State 1: The upper bridge arm of the bridge arm converter (3) is connected, and the upper bridge arm of the bridge arm converter (3) is connected. The lower bridge arm is disconnected, the first power battery 1 is discharged, the energy storage element 5 is discharged, the second power battery 2 is charged and the inductor 4 is charged. And the device is Comprising a discharge current and a freewheeling current, the discharge current flows out from the anode of the first power battery (1) and connects the upper bridge arm of the bridge arm converter (3) and the inductor (4). flows through, flows back to the cathode of the first power battery (1), and the first power battery (1) discharges into the inductor (4); The feedback current flows out from the anode of the energy storage element 5, flows through the upper bridge arm of the bridge arm converter 3, the inductor 4, and the second power battery 2 and stores the energy. flows back to the cathode of the element (5), and the second power battery (2) is charged by the energy storage element (5); State 2: the upper bridge arm of the bridge arm converter (3) is disconnected and , the bridge The lower bridge arm of the arm converter 3 is connected, the first power battery 1 is discharged, the inductor 4 is discharged, the second power battery 2 is charged, and the energy storage The element 5 is charged, the device includes a charging current and a freewheeling current, the charging current flows from the inductor 4 to the anode of the second power battery 2, and the second power battery 2 ) from the cathode of flows out, flows through the lower bridge arm of the bridge arm converter (3) and back to the inductor (4), and the second power battery (2) is charged by the inductor (4); And the feedback current flows out from the positive electrode of the first power battery 1, flows through the energy storage element 5 and flows back to the negative electrode of the second power battery 2, and flows back to the negative electrode of the first power battery 1. ) is connected in series with the second power battery (2), and the first power battery (1) and the second power battery (2) are discharged together to the energy storage element (5); State 3: of bridge arm converter (3) The upper bridge arm is disconnected, the lower bridge arm of the bridge arm converter 3 is connected, the first power battery 1 is charged, the inductor 4 is charged, and the second power battery 1 is charged. The battery 2 is discharged, the energy storage element 5 is discharged, the device includes a discharge current and a freewheel current, the discharge current flows out from the positive electrode of the second power battery 2, and inductor (4) and the above flows through the lower bridge arm of the bridge arm converter (3) and back to the second power battery (2), which discharges into the inductor (4); The feedback current flows out from the anode of the energy storage element 5, flows through the first power battery 1, the inductor 4 and the lower bridge arm of the bridge arm converter 3, and stores the energy. flows back to the cathode of element 5, and the first power battery 1 is charged; and state 4: the upper bridge arm of the bridge arm converter 3 is connected, the lower bridge arm of the bridge arm converter 3 is disconnected, the first power battery 1 is charged, and the The energy storage element 5 is charged, the second power battery 2 is discharged, the inductor 4 is discharged, the device includes a charging current and a freewheeling current, and the charging current is connected to the inductor ( 4) From flows out, flows through the upper bridge arm of the bridge arm converter 3, flows to the anode of the first power battery 1, flows out from the cathode of the first power battery 1, and flows through the inductor 4. flows back to, and the first power battery (1) is charged by the inductor (4); The feedback current flows out from the positive electrode of the first power battery 1, flows through the energy storage element 5, flows back to the negative electrode of the second power battery 2, and flows back to the negative electrode of the first power battery 1. ) is connected in series with the second power battery 2, and the first power battery 1 and the second power battery 2 are discharged together to the energy storage element 5, in four states. further configured to be periodically controlled, Battery self-heating device. Claim 10 The method according to any one of claims 4 to 8, wherein the controller obtains, in the preset state, a current value of the inductor (4) and/or a voltage value across the inductor (4), Battery self-heating device, configured to control alternating connection and disconnection of the upper bridge arm and the lower bridge arm of the bridge arm converter (3) depending on the current value and/or the voltage value. Claim 11 11. Battery self-heating device according to any one of claims 1 to 10, wherein the inductor (4) is an inductor (4) in a drive motor of a vehicle. Claim 12 12. Battery self-heating device according to any one of claims 1 to 11, wherein the energy storage element (5) comprises a capacitor. Claim 13 13. Battery self-heating device according to any one of claims 1 to 12, wherein the bridge arm converter (3) is a three-phase converter and comprises bridge arms of three phases. Claim 14 In the battery self-heating method, in a preset state, the connection and disconnection of the bridge arm converter (3) is controlled, so that the first power battery (1) and the second power battery (2) are respectively connected by the inductor (4). Charging and discharging and forming a reflux circuit respectively by the energy storage element 5 to implement continuous heating of the first power battery 1 and the second power battery 2, wherein the bridge cancer The first bus terminal of the converter 3 is connected to the positive electrode of the first power battery 1, and the second bus terminal of the bridge arm converter 3 is connected to the negative electrode of the second power battery 2, ; The first end of the inductor 4 is connected to the midpoint of the bridge arm converter 3, and the second end of the inductor 4 is connected to the cathode of the first power battery 1 and the second power battery. connected to the anode of (2); The energy storage element 5 is connected in parallel between the anode of the first power battery 1 and the cathode of the second power battery 2, and the first end of the energy storage element 5 is connected to the bridge. Connected to the first bus terminal of the arm converter (3), the second end of the energy storage element (5) is connected to the second bus terminal of the bridge arm converter (3). Claim 15 A vehicle comprising a battery self-heating device according to any one of claims 1 to 13. | 비와이디 컴퍼니 리미티드
144 | KR1020240167897A | Examining | BYD CO LTD | Secondary cells manufacture¦Cell lids/covers | 2023-03-31 | 2024-11-28 | Battery Casing and Batteries | As a battery casing 10 and a battery 100, the battery casing 10 includes: a casing body 11 - an accommodating space 111 is defined inside the casing body 11, and the casing body 11 has two openings; having ends, each open end communicating with the receiving space 111; Lower cover (12) - The lower cover (12) is connected to one end of the casing body (11) to close one open end. and an upper cover 13 - the upper cover 13 is connected to the other end of the casing body 11 to close the other open end - and includes a lower cover 12 and/or an upper cover 13. ) is the plate-shaped member(s), and the side walls of the casing body 11 are perpendicular to the plate-shaped member(s). | technology field [0001] Cross-reference to related applications [0002] This disclosure is proposed based on and claims priority to Chinese Patent Application No. 202220774022.3 filed on April 1, 2022, the disclosure of which is incorporated herein by reference in its entirety. [0003] field [0004] The present disclosure relates to the technical field of batteries, and in particular to battery casings and batteries having this battery casing. Background technology [0005] A conventional battery casing includes a casing body and a cover, and the casing body includes a bottom plate and a side plate. The battery casing body is typically formed integrally by a stamping process. Due to limitations caused by stress concentration in the process, a transition surface is inevitably formed between the bottom plate and the side plate during the preparation of the casing body, and the space corresponding to the transition surface cannot be fully utilized. Reduces the energy density of the battery. [0006] The present disclosure aims to solve, at least to some extent, one of the technical challenges of the related art. [0007] To this end, the purpose of the present disclosure is to provide a battery casing to solve the problems in related technologies of low space utilization and low energy density of the battery due to the presence of transition surfaces. [0008] Another object of the present disclosure is to provide a battery having the above battery casing. [0009] According to a first aspect of the present disclosure, a battery casing is provided comprising: [0010] a casing body, wherein a receiving space is defined within the casing body, the casing body having two open ends, each open end communicating with the receiving space; [0011] a lower cover, wherein the lower cover is connected to one end of the casing body and configured to close one open end; and [0012] A top cover, wherein the top cover is connected to the other end of the casing body and configured to close the other open end. [0013] The lower cover and/or the upper cover are plate-shaped member(s), and the side walls of the casing body are perpendicular to the plate-shaped members. [0014] In the battery casing according to the present disclosure, by directly connecting the casing body to the upper cover and the lower cover, connection through a transition surface between the casing body and the upper cover or between the casing body and the lower cover is avoided, so that the transition surface is connected to the battery. It can reduce the impact on dimensions and improve the energy density of the battery. [0015] According to a second aspect of the present disclosure, there is provided a battery comprising a battery casing, wherein the battery casing is a battery casing as described above. [0016] Additional aspects and advantages of the disclosure will be given in part in the description that follows, some of which will be apparent from the description, or can be learned from practice of the disclosure. Brief description of the drawing [0017] 1 is an exploded view of a battery provided in the prior art. Figure 2 is a schematic three-dimensional structural diagram of a battery casing according to an embodiment of the present disclosure. 3 is a schematic three-dimensional structural diagram of a battery casing according to another embodiment of the present disclosure. 4 is a side view of a battery casing according to one embodiment of the present disclosure. 5 is a top view of a battery casing according to one embodiment of the present disclosure. 6 is a cross-sectional view of the battery casing before welding according to one embodiment of the present disclosure. Figure 7 is an enlarged view of area C of Figure 6. Figure 8 is an enlarged view of area D in Figure 6. 9 is a cross-sectional view of the battery casing after welding according to one embodiment of the present disclosure. Figure 10 is an enlarged view of area E of Figure 9. Figure 11 is an enlarged view of area F in Figure 9. Figure 12 is an exploded perspective view of a battery casing according to another embodiment of the present disclosure. 13 is an exploded view of a battery casing according to another embodiment of the present disclosure viewed from another perspective. Figure 14 is a cross-sectional view showing an exploded structure of a battery casing according to another embodiment of the present disclosure. 15 is a cross-sectional view of a battery casing before welding according to another embodiment of the present disclosure. FIG. 16 is an enlarged view of area G of FIG. 15. 17 is a cross-sectional view of a battery casing after welding according to another embodiment of the present disclosure. Figure 18 is an enlarged view of area H in Figure 17. 19 is a cross-sectional view of the battery along the A-A direction according to one embodiment of the present disclosure. Figure 20 is a cross-sectional view of the battery along the B-B direction according to one embodiment of the present disclosure. 21 is a top view of an electrode core of a battery according to one embodiment of the present disclosure. Figure 22 is a perspective view showing assembling a battery casing in which rivets, a second insulating sheet, a first insulating sheet, and a metal sheet are assembled, according to an embodiment of the present disclosure. Figure 23 is a schematic diagram showing assembling a battery casing in which rivets, a second insulating sheet, a first insulating sheet, and a metal sheet are assembled from another perspective, according to an embodiment of the present disclosure. Figure 24 is a cross-sectional view of a battery casing in which rivets, a second insulating sheet, a first insulating sheet, and a metal sheet are assembled according to an embodiment of the present disclosure. Figure 25 is an enlarged view of area I of Figure 24. Specific details for carrying out the invention [0018] Hereinafter, various embodiments of the present disclosure will be described in detail with reference to the attached drawings. Unless otherwise specified, the relative arrangement, numerical expressions, and numerical values ​​of components and steps described in the embodiments do not limit the scope of the present disclosure. [0019] The following description of at least one example embodiment is illustrative only and does not in any way constitute any limitation on the disclosure or its application or use. [0020] Techniques, methods, and devices known to those skilled in the art may not be discussed in detail, but where appropriate, the techniques, methods, and devices should be considered as part of this specification. [0021] In all examples shown and discussed herein, any specific values ​​should be construed as illustrative only and not limiting. Therefore, further examples of exemplary embodiments may have different values. [0022] It should be noted that similar reference numerals and letters in the following drawings indicate similar items. Therefore, once an item is specified in a drawing, it does not need to be explained further in the next drawing. [0023] This disclosure is an invention made by the present inventor based on the following facts. [0024] 1 shows a conventional battery casing. [0025] As shown in Figure 1, the battery casing includes a casing body and a cover 4. The casing body comprises a bottom plate (1) and a side plate (2), where the bottom plate (1) and the side plate (2) are connected via an arc-shaped transition surface (3). [0026] The battery casing described above has the following defects. As the casing body is integrally formed by the stamping process, in order to avoid stress concentration in the process, the arc-shaped transition surface 3 is inevitable in the processing process, and the space of this part cannot be fully utilized, Reduces the energy density of the battery. [0027] Based on this, through long-term research and experiments, the following inventions were creatively obtained by the present inventor. [0028] 2 to 25, the battery casing 10 according to an embodiment of the present disclosure includes a casing body 11, a lower cover 12, and an upper cover 13. [0029] Specifically, a receiving space 111 is defined inside the casing body 11, the casing body 11 has two open ends, each open end communicates with the receiving space 111, and the lower cover ( 12) is connected to one end of the casing body 11 to close one open end, and the upper cover 13 is connected to the other end of the casing body 11 to close the other open end. It is composed. The lower cover 12 and/or the upper cover 13 are plate-shaped members, and the side walls of the casing body 11 are perpendicular to the plate-shaped members. [0030] That is, the battery casing 10 according to one embodiment of the present disclosure essentially consists of a casing body 11, a lower cover 12, and an upper cover 13. The battery casing 10 may be made of a metal material such as stainless steel, nickel alloy, or chromium alloy. A receiving space 111 is formed inside the casing body 11, and an electrode core is accommodated in the receiving space 111. In this embodiment, the electrode core may be a wound electrode core or a laminated electrode core. The electrode core includes a positive electrode sheet 21, a negative electrode sheet 22, and a separator 23. The lower cover 12 and/or the upper cover 13 are plate-shaped member(s), and the side walls of the casing body 11 are perpendicular to the plate-shaped member(s). When one open end is closed by the lower cover 12, the lower cover 12 is directly connected to the lower end of the casing body 11. That is, the lower cover 12 and the casing body 11 are directly connected, there is no transition part arranged between them, and there is no transition surface, so not only does the external aesthetics of the battery casing 10 improve, but the transition surface accommodates By reducing the influence on the dimensions of the electrode cores arranged in the space 111, the energy density of the battery 100 can be improved. Likewise, when the other open end is closed by the upper cover 13, the upper cover 13 is directly connected to the casing body 11, and no transition surface is arranged between them, and redundant description thereof is omitted. . [0031] As shown in Figures 6 and 12, the casing body 11 has two open ends each communicating with the receiving space 111. For ease of explanation, the two open ends may be referred to as a first open end and a second open end. The first open end is closed by the lower cover (12) and the second open end is closed by the upper cover (13). Optionally, the lower cover 12 is arranged opposite the upper cover 13, the receiving space 111 is a straight mounting channel, the first open end can be positioned axially above the mounting channel, The two open ends can be positioned axially below the mounting channel. [0032] When the first open end is closed by the lower cover 12, the lower cover 12 is directly connected to the lower end of the casing body 11. That is, the lower cover 12 and the casing body 11 are directly connected, there is no transition part arranged between them, and there is no transition surface, so not only does the external aesthetics of the battery casing 10 improve, but the transition surface accommodates By reducing the influence on the dimensions of the electrode cores arranged in the space 111, the energy density of the battery 100 can be improved. Likewise, when the second open end is closed by the upper cover 13, the upper cover 13 is directly connected to the casing body 11, and no transition surface is arranged between them, and redundant description thereof is omitted. Do it. [0033] 4 and 6, the lower cover 12 and/or upper cover 13 are plate-shaped member(s), and the side walls of the casing body 11 are attached to the plate-shaped member(s). is perpendicular to That is, at least one of the lower cover 12 and the upper cover 13 is a plate-shaped member, and the extension direction of the plate-shaped member is perpendicular to the side walls of the casing body 11. For example, the plate-shaped member extends in the horizontal direction and the casing body 11 extends in the vertical direction. The thickness of the plate-shaped member can be set to a uniform thickness. At this time, the included angle between the outer surface of the plate-shaped member and the outer surface of the casing body 11 may be 90°, and the included angle between the inner surface of the plate-shaped member and the outer surface of the casing body 11 may also be 90°. It can be. If the thickness of the casing body 11 is also a uniform thickness, each surface of the plate-shaped member is perpendicular to the inner and outer surfaces of the casing body 11. [0034] In some specific embodiments of the present disclosure, casing body 11 is welded with top cover 13 and/or bottom cover 12. That is, the casing body 11 may be welded to at least one of the upper cover 13 and the lower cover 12. In a specific welding process, the upper cover 13 or lower cover 12 is wrapped around the casing body 11 by image positioning using a CCD camera, and fixed by a fixture, and then the battery casing 10 is subjected to laser welding. sealed by [0035] In this embodiment, by welding the casing body 11 with the upper cover 13, no transition surface is formed between the casing body 11 and the upper cover 13, and the casing body 11 and the upper cover 13 ) is realized. Likewise, by welding the casing body 11 with the lower cover 12, a direct connection between the casing body 11 and the lower cover 12 can also be realized, and this will not be described again. [0036] Compared to the prior art, to avoid forming a transition surface, for example an arc-shaped transition surface, between the upper cover 13 and the casing body 11 and between the lower cover 12 and the casing body 11, In the present disclosure, the upper cover 13 is directly connected to the casing body 11 and the lower cover 12 is directly connected to the casing body 11. By this direct connection structure, the space inside the battery casing 10 can be fully utilized in the present disclosure. [0037] Therefore, in the battery casing 10 according to an embodiment of the present disclosure, the casing body 11 is directly connected to the upper cover 13 and the lower cover 12, thereby connecting the casing body 11 and the upper cover 13. ) or between the casing body 11 and the lower cover 12, thereby reducing the effect of the transition surface on the dimensions of the battery 100 and reducing the Energy density can be improved. [0038] In some specific embodiments of the present disclosure, as shown in Figures 6-8, the lower cover 12 and/or the upper cover 13 are plate-shaped member(s), and the plate-shaped member(s) The thickness is smaller than the wall thickness of the casing body (11). For example, when the lower cover 12 is a plate-shaped member, the thickness of the lower cover 12 is thinner than the thickness of the casing body 11; When the upper cover 13 is a plate-shaped member, the thickness of the upper cover 13 is thinner than the thickness of the casing body 11. In this embodiment, by defining the thickness of the plate-shaped member to be smaller than the wall thickness of the casing body 11, the thickness of the upper cover 13 and the lower cover 12 can be reduced. Additionally, the thickness of the casing body 11 is thicker than the thickness of the upper cover 13 and the lower cover 12. Due to this thick wall thickness, it is easy to mount or weld the anode conductive connector when forming the electrolyte injection port 112 and the conductive connection portion in the casing body 11. On the other hand, the area of ​​the weldable area between the upper cover 13 or lower cover 12 and the casing body 11 does not change, so in this embodiment, the upper cover 13 or lower cover 12 and the casing body ( 11) Not only can the sealing performance between the battery be secured, but the thickness of the battery can be reduced to improve space utilization. [0039]For convenience of explanation, the thickness of the upper cover 13 may be defined as w1, the thickness of the lower cover 12 may be defined as w2, and the thickness of the casing body 11 may be defined as w3. When w1 < w3, that is, when the thickness of the upper cover 13 is smaller than the thickness of the casing body 11, the area of ​​the connection area between the upper cover 13 and the casing body 11 is secured to secure the casing body 11. ) and the upper cover 13 can improve the connection rigidity, and by reducing the thickness of the upper cover 13, space utilization of the battery can be improved. For example, by reducing the thickness of the upper cover 13 and the thickness of the battery 100, the space occupied by the battery casing 10 can be reduced and space utilization of the battery can be improved. Likewise, when w2 < w3, space utilization of the battery can be improved while securing sealing performance between the lower cover 12 and the casing body 11, and redundant description of this will be omitted. [0040] Optionally, for 30 ㎛ ≤ w1 ≤ 100 ㎛, 30 ㎛ ≤ w2 ≤ 100 ㎛, 100 ㎛ < w3 ≤ 200 ㎛, the upper cover 13, lower cover 12 and casing having a thickness in the above-mentioned numerical range. By adopting the body 11, structural strength is secured and connection reliability is ensured. The thickness of the upper cover 13 and the lower cover 12 may be different or the same, and may be specifically set according to actual needs. [0041] According to one embodiment of the present disclosure, as shown in FIGS. 2 and 3, a receiving space 111 is formed inside the casing body 11, and the casing body 11 has two open ends. , each open end is in communication with the receiving space 111, the casing body 11 is provided with an electrolyte injection port 112 and a conductive connection area, and the lower part The cover 12 is connected to one end of the casing body 11 to close one open end, and the upper cover 13 is connected to the other end of the casing body 11 to close the other open end. . Of course, the electrolyte injection port 112 may be provided in the upper cover 12 or the lower cover 13. In this case, the conductive connection area may be provided along with the electrolyte injection port 112 in the upper cover 12 or lower cover 13, or in the casing body 11, as needed. This specifically depends on the polarity arrangement of the electrode core accommodated in the receiving space 111. [0042] On the casing body 11, the upper cover 12 or the lower cover 13 is provided with an electrolyte injection port 112 and a conductive connection area. The electrolyte may be injected into the receiving space 111 through the electrolyte injection port 112. The conductive connection area may include an anode connection area 117 and a cathode connection area 118. The positive connection area 117 can be used for components provided in through holes of the casing body 11, and the negative connection area 118 can be a partial area on the casing body 11. The positive tab on the electrode core is electrically connected to the positive conductive connector on the positive connection area 117, and the negative electrode tab 24 on the electrode core is electrically connected to the inner wall of the casing body 11 corresponding to the negative connection area 118. It can be connected to . [0043] According to one embodiment of the present disclosure, at least a portion of the outer circumference of the open end exceeds the outer circumference of the corresponding lower cover 12 or upper cover 13. For example, the top surface edge of the second open end exceeds the edge of the top cover 13. The bottom edge of the first open end extends the edge of the lower cover 12. [0044] Hereinafter, the upper cover 13 will be described as an example. A portion of the upper surface of the second open end overlaps the lower surface of the upper cover 13, and the width of the overlapped area is defined as h2. Here the overlap area is defined as the orthographic projection of the top cover 13 and the top of the second open end when the orthographic projection of the top cover 13 is compared with the orthographic projection of the top surface of the second open end in the top-down direction. It should be noted that the overlapping portion of the orthogonal projection of the surface is the overlap area. The width of the overlap region refers to the width (h2) of the overlap region in the inner-outer direction. Here, the inside refers to a direction close to the accommodation space 111, and the outside refers to a direction close to the outside of the battery casing 10. [0045] Additionally, when the thickness of the casing body 11 is uniform, the thickness of the casing body 11 may be defined as w3. At this time, the relationship between the width (h2) of the overlapping area and the thickness (w3) of the casing body 11 may be defined as ½ w3 ≤ h2 ≤ w3. By defining the above-mentioned numerical range, the strength of the casing body 11 supporting the upper cover 13 can be effectively secured. Likewise, a portion of the bottom surface of the first open end is defined to overlap the top surface of the lower cover 12, and the width of the corresponding overlap area can also be defined as h2, and the overlap area and the bottom surface of the first open end are defined as h2. By defining the relationship with the width of , the strength of the casing body 11 supporting the lower cover 12 can be secured, and this will not be described again. [0046] According to one embodiment of the present disclosure, a notch 14 is formed between the outer circumference of the open end and the outer circumference of the corresponding lower cover 12 or upper cover 13, and the casing body 11 is open. The end is connected to the corresponding lower cover 12 or upper cover 13 by laser welding, and a part of the weld joint 113 formed by welding is located in the notch 14. [0047] Hereinafter, for convenience of explanation, the upper cover 13 will be described as an example. A step is formed between a portion of the upper surface of the second open end and the upper surface of the upper cover 13. In particular, a portion of the upper surface of the second open end overlaps the lower surface of the upper cover 13, and the outer circumference of another portion of the upper surface of the second open end exceeds the outer edge of the upper cover 13, and 2 A step is formed between the top surface of the open end and the top surface of the upper cover 13, that is, a notch 14 is formed. [0048] Optionally, ½w3 ≤ h2 ≤ ¾w3. By adopting a size relationship in this range, it is possible to ensure the reliability of the connection of the upper cover 13 and the lower cover 12 with the casing body 11 while the notch 14 is present. [0049] If a notch 14 is formed between the top cover 13 and the second open end, welding can be performed obliquely from above (as indicated by the arrow in Figure 17). The direction of light emission and the strength of the weld can be controlled to form a protrusion of the weld joint 113 in the notch 14. No post-processing of the protrusions is necessary and the overall height or width of the battery casing 10 will not be increased. The angle between the welding direction and the second open end may be determined depending on the size of the notch 14 and the weld strength, but is not limited to this specification. Likewise, if a notch 14 is formed between the lower cover 12 and the casing body 11, welding can be performed in the same manner as above at the position of the notch 14, and this will not be described again. [0050] In some specific embodiments of the present disclosure, as shown in FIGS. 7 and 8, the perimeter of the open end is leveled with the perimeter of the corresponding lower cover 12 or upper cover 13. . The top cover 13 is used as an example for the following description. The outer circumference of the second open end is flat with the outer circumference of the upper cover 13, and the width of the overlap area between the upper surface of the second open end and the lower surface of the upper cover 13 is equal to the upper surface of the second open end. Same as thickness. When the casing body 11 has a structure with a uniform thickness, the width of the overlapping area may be equal to the thickness of the casing body 11, that is, h2 = w3. [0051]According to one embodiment of the present disclosure, as shown in Figures 10-11, the open end is connected to the corresponding lower cover 12 or upper cover 13 by laser welding. The weld joint 113 formed by welding extends into the casing body 11 through the lower cover 12 or upper cover 13 corresponding to the open end. The width of the weld joint 113 may be defined as w4. The top cover 13 is used as an example for the following description. The top surface of the second open end completely overlaps the bottom surface of the top cover 13. That is, the lower surface of the upper cover 13 completely covers the upper surface of the second open end, and the outer periphery of the upper cover 13 is flat with the outer periphery of the second open end, that is, h2 = w3. At this time, during the welding process, welding may be performed along the direction from the upper cover 13 to the casing body 11. For example, the top cover 13 is positioned over the casing body 11. When the top cover 13 is welded to the casing body 11, the welding can be performed vertically in the top-down direction as indicated by the arrow in Figure 9. During welding, a weld joint 113 is formed, and the weld joint 113 may extend through the upper cover 13 and into the interior of the casing body 11, between the upper cover 13 and the casing body 11. Forms a sealed connection. Likewise, when the lower cover 12 is positioned below the casing body 11, the lower cover 12 and the casing body 11 can also be fixed by welding in the down-top direction, which will not be described again. No. [0052] Also, ⅓w3 ≤ w4 ≤ ½w3. By adopting the numerical relationship in this range, it is possible to prevent foreign substances generated during the laser welding process from damaging the electrode core accommodated in the receiving space 111. [0053] According to one embodiment of the present disclosure, as shown in FIGS. 12 and 22, the casing body 11 has an arc segment along the outer circumferential direction, and the lower cover 12 and/or the upper cover 13 The outer contour has the same shape as the outer contour of the casing body 11. For example, the outer surface of the casing body 11 includes multiple side surfaces, which may be a straight side wall surface 114 or an arc-shaped side wall surface 115. When the cross-sectional shape of the casing body 11 is approximately rectangular, the side wall may include four straight side wall surfaces 114 and four arc-shaped side wall surfaces 115, and two adjacent straight side wall surfaces Between the (114), one arc-shaped side wall surface (115) is arranged. That is, two adjacent straight side wall surfaces 114 may be connected by one arc-shaped side wall surface 115. In manufacturing, the casing body 11 can be formed by bending a steel plate and welding the steel plate end to end. Since the steel sheet itself has strength, the arc-shaped side wall surface 115 will naturally be formed during bending processing of the steel sheet. That is, when the casing body 11 is manufactured by bending, an arc-shaped side wall surface 115 is created. By manufacturing the casing body 11 by bending, the difficulty of manufacturing the casing body 11 can be reduced. [0054] In this embodiment, the outer circumference of the casing body 11 has circular arc segments, which reduces the manufacturing difficulty of the casing body 11. By specifying the shape of the outer outline of the upper cover 13 and/or lower cover 12 to match the outer outline of the casing body 11, the aesthetics of the exterior are improved and materials are saved. [0055] Optionally, the radius of the fillet of the arc-shaped side wall surface 115 of the casing body 11 is defined as R2, where 0.2 mm ≤ R2. For corresponding assembly, the upper cover 13 and the lower cover 12 can also be provided with fillets with radii R1 and R3 respectively. Meanwhile, in order to further improve space utilization inside the battery casing 10, the positive electrode sheet 21 and/or the negative electrode sheet 22 may also be provided with fillets with radius R4, where R1, R2, R3 and R4 can be consistent. [0056] In some specific embodiments of the present disclosure, as shown in FIG. 12 , the outer surface of the casing body 11 includes a plurality of side surfaces connected sequentially, an upper cover 13 and a lower cover 12. The area of ​​is greater than the area of ​​each side surface. In order to improve the sealing performance between the casing body 11 and the upper cover 13 or lower cover 12, the casing body 11 is made large so as to increase the area of ​​the connection area, for example, the area of ​​the welding area. It should be noted that it needs to have thickness. If the casing body 11 is designed to have a large-area structure, the space occupied by the battery casing 10 increases, which is disadvantageous in improving the energy density of the battery 100. In particular, the side wall of the casing body 11 may include a plurality of sequentially adjacent side wall members, for example, two first side wall members extending in the longitudinal direction and two second side wall members extending in the width direction. You can. The areas of the upper cover 13 and the lower cover 12 are larger than the areas of each side wall member. That is, the upper cover 13 and the lower cover 12 each correspond to the large surface of the electrode core, and the casing body 11 corresponds to the small surface of the electrode core, where the area of ​​the large surface of the electrode core is the area of ​​the large surface of the electrode core. is larger than the small surface area of. [0057] According to one embodiment of the present disclosure, as shown in FIGS. 3 and 12, the upper cover 13 or the lower cover 12 is provided with an explosion-proof score 116. During the charging and discharging process of the battery 100, the electrode core tends to expand in the thickness direction of the battery 100. If the pressure exceeds the upper limit, the battery 100 may explode. Therefore, since the thickness of the bottom of the explosion-proof score 116 is thinner than other parts, when the pressure inside the battery 100 increases, the explosion-proof score 116 splits and gas is discharged, thereby preventing the explosion of the battery 100. and the safety of the battery 100 can be improved. Optionally, the explosion-proof score 116 is arranged on the outer surface of the upper cover 13, and the direction of the fillet of the explosion-proof score 116 is that of the fillet of the upper edge of the upper cover 13 closest to the explosion-proof score 116. It is opposite to the direction. The explosion-proof score 116 can be an arc-shaped groove, where the length of the arc can be from ¼ circle to ¾ circle, and the radius of the circle is defined as R5, for example, 3mm≦R5≦6mm. [0058] This disclosure further discloses battery 100. Battery 100 includes a battery casing 10 and an electrode core, where battery casing 10 is a battery casing 10 according to any of the above-described embodiments. The conductive connection area includes an anode connection area 117 and a cathode connection area 118. The positive connection area 117 can be used for components provided in through holes of the casing body 11, and the negative connection area 118 can be a partial area on the casing body 11. The electrode core is arranged in the receiving space 111, and the electrode core includes a positive electrode tab and a negative electrode tab 24 arranged on the electrode core. The positive tab is electrically connected to the positive connection area 117, and the negative tab 24 is electrically connected to the negative connection area 118. | Claim 1 A battery casing (10), comprising a casing body (11) - a receiving space (111) is defined within the casing body (11), the casing body (11) having two open ends, each open end having the Communicates with the receiving space (111) - ; Lower cover 12 - The lower cover 12 is connected to one end of the casing body 11 and is configured to close one open end. and an upper cover 13 - the upper cover 13 is connected to the other end of the casing body 11 and configured to close the other open end - and the lower cover 12 and/or the upper cover. (13) is a plate-shaped member(s), and the side walls of the casing body (11) are perpendicular to the plate-shaped member(s). Claim 2 Battery casing (10) according to claim 1, wherein the thickness of the plate-shaped member is smaller than the wall thickness of the casing body (11). Claim 3 According to claim 1 or 2, 30㎛ ≤ w1 ≤ 100㎛, 30㎛ ≤ w2 ≤ 100㎛, 100㎛ < w3 ≤ 200㎛, where w1, w2 and w3 are respectively the upper cover (13), The thickness of the lower cover 12 and the casing body 11, the battery Casing (10). Claim 4 Battery casing (10) according to any one of claims 1 to 3, wherein the casing body (11) has an electrolyte inlet (112) and a conductive connection area. Claim 5 The method according to any one of claims 1 to 3, wherein the upper cover (13) or the lower cover (12) has an electrolyte inlet (112), and the casing body (11) has a conductive connection area. , battery casing (10). Claim 6 Battery casing (10) according to any one of claims 1 to 5, wherein at least a part of the outer circumference of the open end exceeds the outer circumference of the corresponding lower cover (12) or upper cover (13). Claim 7 The method of claim 6, wherein ½w3 ≤ h2 ≤ w3, where h2 is the width of the overlap area between the upper cover 13 or the lower cover 12 and the casing body 11, and w3 is the casing body Battery casing (10), having a thickness of (11). Claim 8 The method of claim 7, wherein a notch (14) is formed between the outer periphery of the open end and the corresponding outer periphery of the lower cover (12) or the upper cover (13), and the casing body (11) is A battery welded with the lower cover (12) or the upper cover (13) corresponding to the open end by welding, and a part of the weld joint (113) formed by welding is located in the notch (14). Casing (10). Claim 9 Battery casing (10) according to claim 8, wherein ½w3 ≤ h2 ≤ ¾w3. Claim 10 The battery casing (10) according to any one of claims 1 to 5, wherein the outer periphery of the open end is leveled with the outer periphery of the corresponding lower cover (12) or upper cover (13). Claim 11 8. The method according to any one of claims 1 to 7, wherein the open end is connected to a corresponding lower cover (12) or upper cover (13) by laser welding, and the weld joint (113) formed by welding is Battery casing (10) extending into the casing body (11) through a lower cover (12) or upper cover (13) corresponding to the open end. Claim 12 The battery casing (10) according to claim 11, wherein ⅓w3 ≤ w4 ≤ ½w3, where w3 is the thickness of the casing body (11) and w4 is the width of the casing body (113). Claim 13 13. The method according to any one of claims 1 to 12, wherein the casing body (11) has an arc segment along the circumferential direction of the casing body (11), and includes the lower cover (12) and/or the upper cover ( 13) of the battery casing (10), the outer outline of which has the same shape as the outer outline of the casing body (11). Claim 14 14. The method according to any one of claims 1 to 13, wherein the outer surface of the casing body (11) comprises a plurality of side surfaces connected sequentially, and the area of ​​the upper cover (13) and the lower cover (12) is larger than the area of ​​each of the side surfaces of the battery casing (10). Claim 15 A battery (100), comprising a battery casing (10) according to any one of claims 1 to 14. Claim 16 The method of claim 15, wherein the conductive connection area includes a positive connection area (117) and a negative connection area (118), and the battery (100) further includes an electrode core, wherein the electrode core is in the receiving space (111). ), the electrode core includes an anode tab and a cathode tab 24, the anode tab is electrically connected to the anode connection area 117, and the cathode tab 24 is connected to the cathode. Battery 100, electrically connected to region 118. Claim 17 17. The battery (100) of claim 16, wherein the electrode core is a stacked electrode core. Claim 18 The battery (100) according to claim 17, wherein the stacking direction of the electrode core is parallel to the axial direction of the electrolyte injection port. Claim 19 The method of claim 18, wherein the electrode core is laminated along a direction perpendicular to the upper cover 13 or the lower cover 12, and the electrolyte injection hole 112 is formed on the upper cover 13 or the lower cover ( Battery 100 provided in 12). Claim 20 The battery according to claim 18, wherein the electrode core is laminated along a direction parallel to the upper cover 13 or the lower cover 12, and the electrolyte injection port 112 is provided in the casing body 11. (100). Claim 21 The method according to any one of claims 15 to 21, wherein the electrode core includes a plurality of positive electrode sheets (21) and a plurality of negative electrode sheets (22), and each positive electrode sheet (21) has a positive electrode at one end. A tab member is arranged, and a negative electrode tab member 24 is arranged at one end of each negative electrode sheet 22, and a connection between one end of the negative electrode sheet 22 and the inner wall surface of the casing body 11 is made. The distance between them is the first distance, the distance between the other end of the cathode sheet 22 and the inner wall surface of the casing body 11 is the second distance, and the sum of the first distance and the second distance is 2 mm. Battery not smaller than and not larger than 5 mm (100). | 비와이디 컴퍼니 리미티드
145 | KR1020240164918A | Published | BYD CO LTD | Electrode rolling/calendering¦Active material electrodes¦Secondary cells¦Electrode collector coating¦Non-aqueous electrolyte accumulator electrodes | 2023-06-28 | 2024-11-21 | Secondary battery electrode plate and manufacturing method thereof, and secondary battery | Secondary battery electrode plate, manufacturing method thereof, and secondary battery. The secondary battery electrode plate includes a current collector and a first active material layer, the first active material layer is located on the surface of the current collector and contains first active material particles, and the first active material particles are equivalent spheres expressed by Eq. where: is the central radius of the first active material particles in units; is the specific surface area of ​​the first active material particles in units; and the true density of the first active material particles in units. | technology field [0001] This disclosure claims priority from Chinese Patent Application No. CN202210752174.8, filed on June 29, 2022. The entire contents of the foregoing application are incorporated herein by reference. [0002] This disclosure relates to the field of lithium ion batteries, and particularly to secondary battery electrode plates and methods of manufacturing the same, and secondary batteries. Background technology [0003] Increasing electrode thickness can increase the energy density of the battery core and reduce the cost of the battery core. However, as the thickness increases, the diffusion path of lithium ions within the electrode becomes longer, the liquid phase diffusion impedance of the electrode increases, and the electrode reaction kinetics decreases. In related technologies, to improve the dynamic performance of thick electrodes, electrode compression is often reduced or the content of the conductive agent in the electrode is increased. The former reduces the energy density of the electrode, while the latter reduces the capacity per gram of the electrode mixture and further increases its cost. [0004] To ensure both the energy density and dynamic performance of the electrode, an important research direction is to reduce the curvature of the active material layer inside the electrode. There are several ways to reduce the tortuosity of the electrode, such as increasing porosity, building a vertical pore structure in the electrode, or changing the material particle morphology. However, the above-described methods in the related art still cannot achieve a good effect of reducing the curvature of the active material layer inside the electrode. Challenges to be solved [0005] The purpose of the present disclosure is to provide a secondary battery electrode plate, a method of manufacturing the same, and a secondary battery. Compression of the electrode of the secondary battery electrode plate is ensured, so that the electrode has a high capacity retention rate and the liquid diffusion impedance of the electrode is reduced. means of solving the problem [0006] To achieve the above-described object, a first aspect of the present disclosure provides a secondary battery electrode plate. The secondary battery electrode plate includes a current collector and a first active material layer. The first active material layer is located on the surface of the current collector. The first active material layer contains first active material particles. The first active material particles have an equivalent sphericity expressed by the following equation (1) has: [0007] Equation (1), [0008] here And, silver is the central radius of the first active material particles in units; silver a specific surface area of ​​the first active material particles in units; and silver is the true density of the first active material particles in units. [0009] In one embodiment, when the electrode plate is an anode plate, This is; or when the electrode plate is a cathode plate, am. [0010] In one embodiment, the secondary battery electrode plate further includes a second active material layer; the second active material layer is located on a surface off the surface of the current collector of the first active material layer; the second active material layer contains second active material particles; The second active material particles have an equivalent sphericity expressed by the following equation (2) Have: [0011] Equation (2), [0012] here Is is the central radius of the second active material particles in units; Is is the specific surface area of ​​the particles of the second active material in units; Is is the true density of the second active material particles in units; and the sphericity of the second active material particles. is the equivalent sphericity of the first active material particles bigger than [0013] In one embodiment, and; and am. [0014] In one embodiment, and; and am. [0015] In one embodiment, am. [0016] In one embodiment, am. [0017] In one embodiment, when the electrode plate is a positive plate, the first active material particles and are each independently arbitrary values ​​in the range of 0.05 to 5, and are each independently arbitrary values ​​in the range of 0.5 to 20. [0018] When the electrode plate is a negative electrode plate, the first active material particles and are each independently random values ​​in the range of 1 to 20, and are each independently arbitrary values ​​in the range of 0.5 to 5. [0019] In one embodiment, the surface density of the first active material layer is =ε×L, and the surface density of the second active material layer is =(1-ε)×L, [0020] Here L is is the total surface density of the first active material layer and the second active material layer in units, and one side of the current collector is coated with the first active material layer, or each side of the current collector is coated with the first active material layer. and the surface off the current collector of each first active material layer is coated with the second active material layer. [0021] When one side of the current collector is coated with the first active material layer, when the electrode plate is the positive electrode plate, Or, when the electrode plate is the cathode plate, am. [0022] When both sides of the current collector are coated with the first active material layer, when the electrode plate is the negative electrode plate, Or, or when the electrode plate is the cathode plate, and; and is the control parameter, am. [0023] In one embodiment, am. [0024] In one embodiment, am. [0025] In one embodiment, when the electrode plate is the anode plate, the compressed density is 2.0 to 2.7. This is; or when the electrode plate is the cathode plate, the compressed density is 1.0 to 2.0 am. [0026] A second aspect of the disclosure provides a method of manufacturing a secondary battery electrode plate. The method includes the following steps: [0027] S1, coating a current collector with a first slurry to obtain an electrode plate in which the current collector is coated with a first slurry layer; and [0028] S2, rolling the electrode plate. [0029] The first slurry contains first active material particles, and the first active material particles have an equivalent sphericity expressed by the following equation (1) has: [0030] Equation (1), [0031] Here, And, silver is the central radius of the first active material particles in units; silver a specific surface area of ​​the first active material particles in units; and silver is the true density of the first active material particles in units. [0032] In one embodiment, when the electrode plate is an anode plate, This is; or when the electrode plate is a cathode plate, am. [0033]In one embodiment, step S1 includes: coating the current collector with a first slurry and a second slurry to form an electrode sequentially coated with a first slurry layer and a second slurry layer in a direction away from the current collector. Steps to get the plate. [0034] The second slurry contains second active material particles, and the second active material particles have an equivalent sphericity expressed by the following equation (2): has: [0035] Equation (2), [0036] Here, Is is the central radius of the second active material particles in units; Is is the specific surface area of ​​the particles of the second active material in units; Is is the true density of the second active material particles in units; and sphericity of the second active material particles. is the equivalent sphericity of the first active material particles bigger than [0037] A third aspect of the disclosure provides a secondary battery. The secondary battery includes the secondary battery electrode plate according to the first aspect of the present disclosure. [0038] In the above-mentioned technical solution, the first active material layer of the secondary battery electrode plate of the present disclosure uses active material particles with a certain sphericity to increase the liquid impedance of the electrode while ensuring that the electrode has a high compressed density. can reduce and improve capacity maintenance rate. [0039] Other features and advantages of the present disclosure will be described in detail in the detailed description below. Specific details for carrying out the invention [0040] Specific embodiments of the present disclosure are described in detail below. It should be noted that the specific embodiments described herein are used merely to describe and explain the disclosure and are not intended to limit the disclosure. [0041] A first aspect of the present disclosure provides a secondary battery electrode plate. The secondary battery electrode plate includes a current collector and a first active material layer. The first active material layer is located on the surface of the current collector. The first active material layer contains first active material particles. The first active material particles have an equivalent sphericity expressed by the following equation (1) has: [0042] Equation (1), [0043] Here, And, silver is the central radius of the first active material particles in units; silver the specific surface area of ​​the first active material particles in units; and silver is the true density of the first active material particles in units. [0044] In the present disclosure, the central radius of the active material particles is half the central particle size D50 of the quantity distribution of the active material particles. D50 is It represents the average particle size (diameter) of the active material particles per unit. The above-mentioned particle size D50 is the corresponding diameter when the cumulative quantity percent of active material particles reaches 50%. Specific surface area of ​​active material particles can be detected by a nitrogen adsorption/desorption test. [0045] According to the present disclosure, when randomly selecting electrode active material particles in an electrode plate to determine the particle size D50 of the electrode active material particles, the test method includes in particular the following steps: a) disassembling a fully discharged battery; After obtaining the electrode plate, a random position in the dressing area is cut with argon ions to obtain a cross-sectional sample of the electrode plate; b) The above-mentioned electrode plate cross-section sample is placed in a scanning electron microscope (SEM) for observation, and the voltage and Magnification is adjusted; c) Import the resulting SEM pictures into grayscale debugging software (e.g. Geodict) to count the particle size of the particles, or alternatively use the artificial naked eye directly to identify the particle size of the particles and count them. You can; and d) 20 to 30 experiments are performed cumulatively, and the quantity of the particles counted in each experiment is less than 500pcs, and the particle size D50 of the electrode active material particles in the electrode plate is obtained after counting the above-mentioned results. [0046] The active material particles in the active material layer of the lithium ion battery of the present disclosure have the following formula: has a certain equivalent sphericity expressed as Therefore, the lithium ion battery of the present disclosure is beneficial for improving the capacity retention rate and liquid diffusion impedance of the electrode based on good compressed density. [0047] In certain embodiments of the present disclosure, when the electrode plate is an anode plate, am. [0048] In certain embodiments of the present disclosure, when the electrode plate is a cathode plate, am. [0049] In certain embodiments of the present disclosure, the secondary battery electrode plate further includes a second active material layer. The second active material layer is located on a surface off the current collector surface of the first active material layer. The second active material layer contains particles of second active material. The second active material particles have an equivalent sphericity expressed by the following equation (2) has [0050] Equation (2), [0051] Here, Is is the central radius of the second active material particles in units; Is the specific surface area of ​​the second active material particles in units; Is is the true density of the second active material particles in units; and sphericity of the second active material particles. is the equivalent sphericity of the first active material particles bigger than [0052] The secondary battery electrode plate of the present disclosure has dual active material layers with different particle sphericities. The equivalent sphericity of the first active material particles close to the adjacent current collector is much smaller than the equivalent sphericity of the second active material particles distant from the current collector. The higher the equivalent sphericity of the active material particles, the higher the isotropy between particles, the smaller the total surface area of ​​the particles under the same volume, the shorter the path through which lithium ions flow in the electrode, and the smaller the overall curvature of the electrode. , the diffusion resistance of lithium ions is lowered. By using active material particles with high sphericity in the second active material layer, the isotropy of the surface particles can be increased and physical repulsion and expansion that occur during the cycle of the electrode can be reduced. The equivalent sphericity of the active material particles in the first active material layer is low, so the particle integration can be compressed to a relatively high degree and the energy density of the electrode can be improved. According to the present disclosure, by matching active material materials with different sphericities, the diffusion path of lithium ions can be optimized, the curvature of the electrode can be effectively reduced while ensuring the compressibility of the electrode, and the capacity of the electrode can be improved. The retention rate is further improved, and the liquid diffusion impedance of the electrode is reduced. [0053] In certain embodiments of the present disclosure, And, preferably, am. Within this range, the first active material layer of the secondary battery electrode plate can be ensured to have a relatively low sphericity and a relatively high compressed density, so that the electrode has a higher capacity retention rate and lower liquid phase diffusion impedance, and thus the electrode's Electrochemical performance can be further optimized. [0054] In certain embodiments of the present disclosure, And, preferably, am. Within this range, the second active material layer of the secondary battery electrode plate can be ensured to have a relatively low sphericity and a relatively high lithium ion diffusion capacity. [0055] In certain embodiments of the present disclosure, And, preferably, And, more preferably, am. Equivalent sphericity of the second active material particles and the equivalent sphericity of the first active material particles When there is a difference between them, the matching of the particle sphericity of the two active material layers can be further optimized, and the electrochemical performance of the secondary battery electrode plate can be further improved. [0056] In certain embodiments of the present disclosure, the surface density of the first active material layer is =ε×L, and the surface density of the second active material layer is =(1-ε)×L, where silver is the total surface density of the first active material layer and the second active material layer in units, one side of the current collector is coated with the first active material layer, or each side of the current collector is coated with the first active material layer, The surface of each first active material layer, away from the current collector, is coated with a second active material layer. When one side of the current collector is coated with the first active material layer, when the electrode plate is a positive electrode plate, , and when the electrode plate is a cathode plate, and; When both sides of the current collector are coated with the first active material layer, when the electrode plate is a negative electrode plate, , and when the electrode plate is a cathode plate, and; and ε is a control parameter; am. When the thickness of the secondary battery electrode plate is within the above-mentioned range, the capacity maintenance rate of the electrode can be further improved and the liquid diffusion impedance of the electrode can be reduced, which is suitable. [0057] According to the present disclosure, the relationship between the surface density of the active material layer of a secondary battery electrode plate and the equivalent sphericity of the active material particles affects the electrochemical performance of the electrode. In certain embodiments of the present disclosure, And, preferably, and, more preferably, am. The higher the ratio of the surface density of the active material layer with high sphericity, the lower the overall curvature of the electrode, the lower the compressive capacity of the electrode, and the lower the liquid phase diffusion impedance of the electrode. The lower the ratio of the surface density of the active material layer with high sphericity, the higher the curvature of the electrode, the higher the compressive capacity, and the higher the liquid phase diffusion impedance of the electrode. When the relationship between the parameters of the secondary battery electrode plate is within the above-mentioned range, considering both the liquid diffusion and energy density of the secondary battery electrode plate, the energy density and liquid diffusion impedance of the electrode can be maintained within an appropriate range. . [0058] In certain embodiments of the present disclosure, when the electrode plate is a positive plate, the first active material particles and are each independently arbitrary values ​​in the range of 0.05 to 5.0, and are each independently arbitrary values ​​in the range of 0.5 to 20. When the electrode plate is a negative electrode plate, the first active material particles and are each independently random values ​​ranging from 1 to 20, and are each independently arbitrary values ​​in the range of 0.5 to 5. and are the true densities of the first and second active material particles, respectively, for example, the true density of lithium cobalt oxide is 5.1 and; The true density of the ternary material is 4.8 and; The true density of lithium manganese is 4.2 and; The true density of lithium iron phosphate is 3.6 and; and the true density of graphite is 2.26 am. [0059] In certain embodiments of the present disclosure, when the electrode plate is an anode plate, the total surface density of the first active material layer and the second active material layer is 50 to 300. and the compressed density is 2.0~2.7 g/m 3 am. When the electrode plate is a cathode plate, the total surface density of the first active material layer and the second active material layer is 23 to 138. and the compressed density is 1.0~2.0 g/m 3 am. The total surface density refers to the total density of the first active material layer and the second active material layer on a single side of the current collector, and is obtained by cutting and weighing the electrode plate with a certain surface density. In the present disclosure, the total surface density is measured by weighing the weight of a certain area of ​​the electrode plate excluding the current collector, and the thickness of the electrode plate after rolling and the surface density of the electrode plate are measured to obtain compressed density, compressed density = surface. Density/(Thickness of electrode plate after rolling thickness of the current collector) is obtained. [0060] In certain embodiments of the present disclosure, based on the total weight of the first active material layer, the content of first active material particles is 90% to 99% by weight, preferably 94% to 97% by weight. am. Based on the total weight of the second active material layer, the content of the second active material particles is 90% to 99% by weight, preferably 94% to 97% by weight. [0061] In certain embodiments of the present disclosure, the secondary battery electrode plate is a positive electrode, and the first active material particles and the second active material particles can be any of a variety of active materials for positive electrodes known to those skilled in the art, for example, the first active material particles The active material particles and the second active material particles are LiFePO 4 , Li 3 V 2 (PO 4 ) 3 , LiMn 2 O 4 , LiMnO 2 , LiNiO 2 , LiCoO 2 , LiVPO 4 F, and LiFeO 2 Each can be independently selected from one or more of . The first active material layer and the second active material layer each independently further contain a conductive agent and a bonding agent. Conducting agents and bonding agents may alternatively be known to those skilled in the art; preferably, the conducting agent may be selected from one or more of carbon nanotubes, carbon black, graphite, graphene, and carbon nanofibers; and the bonding agent may be selected from one or more of polyvinylidene fluoride, polytetrafluoroethylene, butadiene styrene rubber, and polyacrylate. [0062] In another specific embodiment of the present disclosure, the secondary battery electrode plate is a negative electrode, and the first active material particles and the second active material particles can be various active materials for the positive electrode known to those skilled in the art, for example, The first active material particles and the second active material particles may each be independently selected from one or more of graphite, petroleum coke, organic decomposed carbon, mesophase carbon microspheres, carbon fiber, tin alloy, and silicon alloy. [0063] A second aspect of the disclosure provides a method of manufacturing a secondary battery electrode plate. The method includes the following steps. In S1, the current collector is coated with the first slurry to obtain an electrode plate in which the current collector is coated with the first slurry layer; In S2, the electrode plate is rolled. [0064] The first slurry contains first active material particles. The first active material particles have an equivalent sphericity expressed by the following equation (1) With Equation (1), where: And, silver is the central radius of the first active material particles in units; silver the specific surface area of ​​the first active material particles in units; and silver is the true density of the first active material particles in units. The method of the present disclosure can produce secondary battery electrode plates with high capacity retention of the electrodes and low liquid diffusion impedance of the electrodes. [0065] In certain embodiments of the present disclosure, when the electrode plate is an anode plate, am. [0066] In certain embodiments of the present disclosure, when the electrode plate is a cathode plate, am. [0067] In certain embodiments of the present disclosure, step S1 includes the following steps. The current collector is coated with the first slurry and the second slurry to obtain an electrode plate with the first slurry layer and the second slurry layer sequentially coated in a direction away from the current collector. The second slurry contains second active material particles, and the second active material particles have an equivalent sphericity expressed by the following equation (2): has: Equation (2), where Is is the central radius of the second active material particles in units; Is is the specific surface area of ​​the particles of the second active material in units; Is is the true density of the second active material particles in units; and sphericity of the second active material particles. is the equivalent sphericity of the first active material particles bigger than [0068] In the present disclosure, the method of coating the first slurry and the second slurry on the current collector is not particularly limited. In certain embodiments of the present disclosure, in step S1, the current collector may be coated with the first slurry and the second slurry through a double layer coating die. In a specific embodiment of the present disclosure, in step S1, the current collector is coated with the first slurry to obtain an electrode plate coated with the first slurry layer, and then the first slurry layer is coated with the second slurry. [0069] In certain embodiments of the present disclosure, in step S1, 20° C. and 50° C. The viscosity of the first slurry is 2000 to 3000 mPa·s, at 20°C and 50°C. The viscosity of the second slurry is 2000 to 3000 mPa·s. The surface density of the first slurry layer is 50 to 150 and the surface density of the second slurry layer is 50 to 150. am. [0070] According to the present disclosure, rolling is a common method for those skilled in the art to manufacture electrodes. Rolling is performed according to the target compressed density of the electrode and can be, for example, single rolling, multiple rolling, cold rolling, and hot rolling. [0071] According to the present disclosure, the first slurry and the second slurry further contain a solvent. The solvent contained in the first slurry and the second slurry of the present disclosure is not particularly limited in the present disclosure and may be, for example, water, N-methylpyrrolidone (NMP), and ethyl alcohol, but is limited thereto. It doesn't work. [0072] In certain embodiments of the present disclosure, the content of first active material particles in the first slurry is 40% to 70% by weight, preferably 50% to 70% by weight. The content of the second active material particles in the second slurry is 30% to 70% by weight, preferably 50% to 70% by weight. [0073] In certain embodiments of the disclosure, an anode is manufactured by the methods of the disclosure. In step S1, the first active material particles and the second active material particles can use various active materials for the positive electrode known to those skilled in the art, for example, the first active material particles and the second active material particles are LiFePO 4 , Li 3 V 2 (PO 4 ) 3 , LiMn 2 O 4 , LiMnO 2 , LiNiO 2 , LiCoO 2 , LiVPO 4 F, and LiFeO 2 Each may be independently selected from one or more of the following. The first active material layer and the second active material layer each independently further contain a conductive agent and a bonding agent. Conducting agents and bonding agents may alternatively be known to those skilled in the art; preferably, the conducting agent may be selected from one or more of carbon nanotubes, carbon black, graphite, graphene, and carbon nanofibers; and the bonding agent may be selected from one or more of polyvinylidene fluoride, polytetrafluoroethylene, butadiene styrene rubber, and polyacrylate. In certain embodiments of the present disclosure, the first slurry and the second slurry each independently further contain a conductive agent and a bonding agent, preferably, the conductive agent may be known to those skilled in the art, for example, a conductive agent. The agent may be selected from one or more of carbon nanotubes, carbon black, graphite, graphene, and carbon nanofibers; and the bonding agent may be selected from one or more of polyvinylidene fluoride, polytetrafluoroethylene, butadiene styrene rubber, and polyacrylate. [0074] In another specific embodiment of the present disclosure, a cathode is manufactured by the present disclosure. In step S1, the first active material particles and the second active material particles can use various active materials for the negative electrode known to those skilled in the art, for example, the first active material particles and the second active material particles are graphite, Each may be independently selected from one or more of petroleum coke, organic decomposition carbon, mesophase carbon microspheres, carbon fiber, tin alloy, and silicon alloy. [0075] In certain embodiments of the present disclosure, And, more preferably, am. [0076] In certain embodiments of the present disclosure, And, more preferably, am. [0077] In certain embodiments of the present disclosure, And, more preferably, am. [0078] In certain embodiments of the present disclosure, when the electrode plate is a positive plate, the first active material particles and are each independently arbitrary values ​​in the range of 0.05 to 5, and are each independently arbitrary values ​​ranging from 0.5 to 20; When the electrode plate is a cathode plate, the first active material particles and is each independently a random value in the range of 1 to 20, and are each independently arbitrary values ​​ranging from 0.5 to 5; and and are the true densities of the first and second active material particles, respectively, for example, the true density of lithium cobalt oxide is 5.1 and; The true density of the ternary material is 4.8 and; The true density of lithium manganese is 4.2 and; The true density of lithium iron phosphate is 3.6 and; and the true density of graphite is 2.26 am. [0079] A third aspect of the disclosure provides a secondary battery. The secondary battery includes the secondary battery electrode plate according to the first aspect of the present disclosure. The secondary battery of the present disclosure has a relatively high capacity retention rate and a relatively low liquid diffusion impedance of the electrode. [0080] Although the disclosure is further described below through examples, the disclosure is not limited thereto in any way. [0081] Example 1 [0082] S1, one side of the positive electrode current collector was coated with the first slurry and the second slurry through a double layer coating die to obtain an electrode plate coated with the first slurry layer and the second slurry layer. The positive electrode current collector was coated with a first slurry layer, and the first slurry layer was coated with a second slurry layer. Both the first and second slurries contained lithium iron phosphate, polyvinylidene fluoride (PVDF), carbon tubes, carbon black, and NMP. The content of lithium iron phosphate in the first slurry layer was 60.1% by weight, and the viscosity of the first slurry was 20°C and 50°C. was 2560 mPa·s, and the surface density of the first slurry layer was 125 It was this. The content of lithium iron phosphate in the second slurry layer was 60.3% by weight, and the viscosity of the second slurry was 20°C and 50%. was 2600 mPa·s, and the surface density of the second slurry layer was 125 was; and the total surface density of the first slurry layer and the second slurry layer is 250. It was this. [0083] S2, the electrode plate is dried and rolled, the first slurry layer forms the first active material layer, and the second slurry layer forms the second active material layer to obtain the positive electrode of the lithium ion battery. The compressed density of the anode of a lithium-ion battery is 2.50 It was this. [0084] Central radius of lithium iron phosphate in the first active material layer is 0.34 and the specific surface area was silver 15 It was, and the true density was is 3.6 and the equivalent sphere was was 0.163. Central radius of lithium iron phosphate in second active material layer is 0.34 and the specific surface area was is 10 It was, and the true density was is 3.6 and the equivalent sphere was was 0.245. A summ | Claim 1 In the secondary battery electrode plate, a current collector; and a first active material layer located on the surface of the current collector, wherein the first active material layer contains first active material particles, and the first active material particles have an equivalent value expressed by the following equation (1): sphericity Have: Equation (1), where, And , silver is the central radius of the first active material particles in units; silver a specific surface area of ​​the first active material particles in units; and silver A secondary battery electrode plate, wherein the true density of the first active material particles is in units. Claim 2 The method of claim 1, wherein when the electrode plate is an anode plate, This is; or when the electrode plate is a cathode plate, phosphorus, secondary battery electrode plate. Claim 3 3. The method of claim 1 or 2, further comprising a second active material layer; the second active material layer is located on a surface off the surface of the current collector of the first active material layer; the second active material layer contains second active material particles; The second active material particles have an equivalent sphericity expressed by the following equation (2) Have: Equation (2), where: above is the central radius of the second active material particles in units; above is the specific surface area of ​​the particles of the second active material in units; above is the true density of the second active material particles in units; and the sphericity of the second active material particles. is the equivalent sphericity of the first active material particles Larger, secondary battery electrode plates. Claim 4 According to paragraph 3, and; and phosphorus, secondary battery electrode plate. Claim 5 According to paragraph 3, and; and phosphorus, secondary battery electrode plate. Claim 6 According to any one of claims 3 to 5, phosphorus, secondary battery electrode plate. Claim 7 According to any one of claims 3 to 5, phosphorus, secondary battery electrode plate. Claim 8 The method according to any one of claims 3 to 7, wherein when the electrode plate is an anode plate, the first active material particles and are each independently arbitrary values ​​ranging from 0.05 to 5, and are each independently arbitrary values ​​ranging from 0.5 to 20; and when the electrode plate is a negative electrode plate, of the first active material particles. and are each independently random values ​​ranging from 1 to 20, and The secondary battery electrode plates are each independently a random value in the range of 0.5 to 5. Claim 9 The method of any one of claims 3 to 8, wherein the surface density of the first active material layer is And the surface density of the second active material layer is =(1-ε)×L, where L is is the total surface density of the first active material layer and the second active material layer in units, and one side of the current collector is coated with the first active material layer, or each side of the current collector is coated with the first active material layer. of each first active material layer coated with a layer of material, the surface of each first layer of active material, off the current collector, is coated with the second layer of active material; and one side of the current collector is coated with the first layer of active material. , when the electrode plate is the anode plate, Or, when the electrode plate is the cathode plate, This is; or when both sides of the current collector are coated with the first active material layer, when the electrode plate is the positive electrode plate, Or, or when the electrode plate is the cathode plate, and; and is the control parameter, phosphorus, secondary battery electrode plate. Claim 10 According to clause 9, phosphorus, secondary battery electrode plate. Claim 11 According to clause 9, phosphorus, secondary battery electrode plate. Claim 12 The method according to any one of claims 3 to 11, wherein when the electrode plate is the anode plate, the compressed density is 2.0 to 2.7. This is; or when the electrode plate is the cathode plate, the compressed density is 1.0 to 2.0 phosphorus, secondary battery electrode plate. Claim 13 A method of manufacturing a secondary battery electrode plate, S1, steps of coating a current collector with a first slurry to obtain an electrode plate in which the current collector is coated with a first slurry layer; and S2, rolling the electrode plate, wherein the first slurry contains first active material particles, and the first active material particles have an equivalent sphericity expressed by the following equation (1): Have: Equation (1), where, And , silver is the central radius of the first active material particles in units; silver a specific surface area of ​​the first active material particles in units; and silver A method of manufacturing a secondary battery electrode plate, wherein the true density of the first active material particles is in units. Claim 14 The method of claim 13, wherein when the electrode plate is an anode plate, This is; or when the electrode plate is a cathode plate, phosphorus, a method of manufacturing a secondary battery electrode plate. Claim 15 The method of claim 13 or 14, wherein step S1 is: coating the current collector with the first slurry and the second slurry sequentially with the first slurry layer and the second slurry layer in a direction away from the current collector. Obtaining an electrode plate coated with, wherein the second slurry contains second active material particles, and the second active material particles have an equivalent sphericity expressed by the following equation (2): have; Equation (2), where: Is is the central radius of the second active material particles in units; Is is the specific surface area of ​​the second active material particles in units; Is is the true density of the second active material particles in units; and the sphericity of the second active material particles. is the equivalent sphericity of the first active material particles Method for manufacturing larger, secondary battery electrode plates. Claim 16 A secondary battery comprising the secondary battery electrode plate according to any one of claims 1 to 12. | 비와이디 컴퍼니 리미티드
146 | KR1020240161698A | Examining | BYD CO LTD | Secondary cells¦Converter types¦Vehicular energy storage¦Battery/fuel cell control arrangement¦Vehicles¦Control devices | 2023-04-03 | 2024-11-12 | Battery energy processing devices and vehicles | Battery energy processing devices and vehicles. The device includes an inverter, energy storage element, and controller. In the first preset state, the controller is used to control the inverter to allow the energy storage element to be charged and discharged by the battery to realize self-heating of the battery; In the second preset state, at least a part of the energy storage element and at least a part of the inverter jointly form an adaptive voltage charger, and the controller is used to control the adaptive voltage charger to charge the battery. | technology field [0001] This disclosure claims priority and benefits to Chinese Patent Application No. 202210583659.9, filed on May 25, 2022 and entitled “BATTERY ENERGY PROCESSING APPARATUS AND VEHICLE”. The entire contents of the above-referenced applications are incorporated herein by reference. [0002] This disclosure relates to the field of vehicle technologies, specifically battery energy processing devices and vehicles. Background technology [0003] Power batteries mounted on electric vehicles have severe performance degradation during charging and discharging in low-temperature environments, and as a result, the ability of the driving system or charging system in low-temperature environments is limited, which seriously deteriorates user experience. [0004] In order to reduce the limitations of low temperature environments for power batteries, some heating solutions for power batteries are proposed. Additionally, fast charging capability for power batteries is also an essential feature for new energy vehicles. [0005] Therefore, there is currently an urgent need to find technical solutions that take both charging and heating into account. [0006] To overcome the problems of related technologies, the present disclosure provides a battery energy processing device and vehicle. [0007] To realize the above object, in a first aspect, the present disclosure provides a battery energy processing device, the battery energy processing device comprising: [0008] an inverter, wherein a first terminal of the inverter is configured to be connected to a battery; [0009] an energy storage element, wherein a first terminal of the energy storage element is configured to be connected to an external power supply device, and a second terminal of the energy storage element is connected to a second terminal of the inverter; and [0010] It includes a controller, where the controller is connected to a third terminal of the inverter. [0011] In the first preset state, the controller controls the inverter to allow the energy storage element to be charged and discharged by the battery, so as to realize self-heating of the battery. [0012] In the second preset state, at least a part of the energy storage element and at least a part of the inverter jointly form an adaptive voltage charger, and the controller controls the adaptive voltage charger to charge the battery. [0013] Optionally, the inverter comprises bridge arms of at least two phases, the energy storage element comprises at least two coils, the quantity of bridge arms of at least two phases is equal to the quantity of coils of at least two, and the quantity of bridge arms of at least two phases is equal to the quantity of coils of at least two, and The quantity of the bridge arm of at least one of the bridge arms of the phases is equal to the quantity of the coil of at least one of the at least two coils, and the bridge arm of at least one phase and the at least one coil are jointly adaptive. Forms a voltage charger. [0014] Optionally, the first bus terminals of the bridge arms of the at least two phases are connected to the positive electrode of the battery and the second bus terminals of the bridge arms of the at least two phases are connected to the negative electrode of the battery and the negative electrode of the external power supply device. connected. [0015] The second terminals of the at least two coils are connected to the midpoints of the bridge arms of the at least two phases, the first terminals of the at least two coils are connected together to form a neutral point, and the neutral point is It is configured to be connected to the positive electrode of an external power supply device. [0016] Optionally, in the first preset state, in order to realize self-heating of the battery, the controller configures at least two of the at least two coils to enable coils connected to the bridge arms of at least two phases to be charged and discharged by the battery. Controls the bridge arms of at least two of the bridge arms of the phases. [0017] Optionally, when the voltage of the external power supply device is lower than the voltage of the battery, in the second preset state, the bridge arm of at least one phase of the bridge arms of at least two phases and at least one coil of the at least two coils This jointly forms an adaptive voltage charger, and the controller is such that the upper bridge arm of the bridge arm of at least one phase is turned off and the lower bridge arm of the bridge arm of at least one phase is turned off to charge the at least one coil. Control it to turn on. [0018] Optionally, when the voltage of the external power supply device is lower than the voltage of the battery, in the second preset state, after the at least one coil is charged, the controller is further configured to: Control it to turn off, and control the current to pass through the freewheeling diode of the upper bridge arm of the bridge arm of at least one phase to boost-charge the battery. [0019] Optionally, controlling the current to pass through the freewheeling diode of the upper bridge arm of the at least one phase of the bridge arm to boost-charge the battery includes: and controlling the insulated gate bipolar transistor of the upper bridge arm of the bridge arm of at least one phase not to be turned on, so as to pass through the freewheeling diode of the upper bridge arm. [0020] Optionally, when the voltage of the external power supply device is not lower than the voltage of the battery, in the second preset state, the controller causes the current to freewheel the upper bridge arms of the bridge arms of at least two phases to directly charge the battery. In order to control the diodes to pass through, the insulated gate bipolar transistors of the upper and lower bridge arms of the at least two phases are controlled not to turn on. [0021] Optionally, the device further comprises: at least two first switches, first terminals of the at least two first switches configured to be connected to a positive electrode of the external power supply device, and first terminals of the at least two first switches The two terminals are connected in a one-to-one correspondence to the first terminals of at least two coils. [0022] Optionally, in the first preset state, the controller controls to close first switches of the at least two first switches connected correspondingly to at least two of the coils, and self-heating of the battery. In order to realize, the bridge arms of at least two phases connected to at least two coils of the bridge arms of the at least two phases are controlled so that the at least two coils can be charged and discharged by the battery. [0023] In the second preset state, at least one of the at least two coils and at least one phase bridge arm correspondingly connected to the at least one coil jointly form an adaptive voltage charger, and the controller has at least two A first switch connected correspondingly to at least one coil among the first switches is controlled to close, and an adaptive voltage charger is controlled to charge the battery. [0024] Optionally, in the second preset state, the non-faulty bridge arm of the bridge arms of the at least two phases and the coil connected to the non-faulty bridge arm of the at least two coils jointly form an adaptive voltage charger; , and the controller controls to open a first switch connected to a coil corresponding to a coil connected to a defective bridge arm among the at least two first switches, and connected to a bridge arm that does not have a defect among the at least two first switches. The first switch correspondingly connected to the coil is controlled to close, and the adaptive voltage charger is controlled to charge the battery. [0025] Optionally, the energy storage element further includes a first capacitor. [0026] The first terminal of the first capacitor is connected to the positive electrode and the neutral point of the external power supply device, and the second terminal of the first capacitor is connected to the negative electrode of the battery and the negative electrode of the external power supply device. [0027]Optionally, in the first preset state, the controller controls the bridge of at least one phase of the bridge arms of at least two phases to enable the first capacitor to be charged and discharged by the battery to realize self-heating of the battery. Control cancer. [0028] In the second preset state, at least one of the at least two coils and at least one phase bridge arm corresponding to the at least one coil jointly form an adaptive voltage charger, and the controller supplies the battery. Controls the adaptive voltage charger to charge. [0029] Optionally, the device: [0030] It further comprises at least two first switches, wherein first terminals of the at least two first switches are configured to be connected to a positive electrode of an external power supply device, and second terminals of the at least two first switches are connected to the at least two coils. It is connected to the first terminals in a one-to-one correspondence. [0031] In the first preset state, the controller controls to open the first switch connected correspondingly to the coil connected to the bridge arm having a fault among the at least two first switches, and controlling to open the first switch connected to the coil connected to the bridge arm having a fault among the at least two first switches. of the bridge arms of at least two phases to control to close the first switch correspondingly connected to the coil connected to the bridge arm, and to enable the first capacitor to be charged and discharged by the battery to realize self-heating of the battery. Control bridge arms that do not have defects. [0032] Optionally, the device: [0033] at least two first switches, wherein first terminals of the at least two first switches are configured to be connected to a positive electrode of an external power supply device, and second terminals of the at least two first switches are connected to the first terminal of the at least two coils. 1 Connected to terminals in a one-to-one correspondence ―; and [0034] It further includes a second switch, wherein a first terminal of the second switch is configured to be connected to a neutral point and a second terminal of the second switch is configured to be connected to a positive electrode of the external power supply device. [0035] The energy storage element further includes a first capacitor. The first terminal of the first capacitor is connected to the positive electrode and the neutral point of the external power supply device, and the second terminal of the first capacitor is connected to the negative electrode of the battery and the negative electrode of the external power supply device. [0036] In the first preset state, in response to receiving a first control command configured to instruct the battery to perform inductive self-heating, the controller controls: at least two of the at least two first switches; Control the first switches correspondingly connected to the at least two coils to close, control the second switch to open, and allow the at least two coils to be charged and discharged by the battery to realize self-heating of the battery. Controls the bridge arms of at least two phases connected to at least two coils of the bridge arms of the at least two phases so that the bridge arms of the at least two phases can be controlled. [0037] In the first preset state, in response to receiving a second control command configured to instruct to perform capacitive self-heating for the battery, the controller switches the phase of at least one of the at least two first switches. Control the first switch connected correspondingly to the coil connected to the bridge arm to close, control the second switch to close, and allow the first capacitor to be charged and discharged by the battery to realize self-heating of the battery. The bridge arm of at least one phase among the bridge arms of at least two phases is controlled to do so. [0038] In a second aspect, the present disclosure provides a vehicle, the vehicle comprising: [0039] battery; and [0040] A battery energy processing device according to the first aspect of the disclosure. [0041] In the above-described technical solution, the battery energy processing device includes an inverter, an energy storage element, and a controller. The inverter is connected to batteries and energy storage elements. The energy storage element is connected to an external power supply device. In the first preset state, the controller controls the inverter to allow the energy storage element to be charged and discharged by the battery to realize self-heating of the battery. In this way, in the first preset state, the electricity in the battery can be cycled between the battery and the energy storage element by using the energy storage element to realize charging and discharging of the battery. In this way, self-heating of the battery is realized to better maintain the temperature of the battery and increase the electrolyte activity and electrochemical reaction rate of the lithium-ion battery, thereby ensuring the driving ability of the driving system of the electric vehicle. Additionally, self-heating of the battery has low energy loss, uniform heat transfer, and high heating efficiency. Additionally, in the second preset state, at least a portion of the energy storage element and at least a portion of the inverter jointly form an adaptive voltage charger, and the controller controls the adaptive voltage charger to charge the battery. In other words, one battery energy processing device is used for both battery charging and battery self-heating. In this way, a versatile reuse of the battery energy processing device is realized, thereby reducing the costs and sizes of components. [0042] Other features and advantages of the present disclosure will be explained in detail in the detailed description that follows. Brief description of the drawing [0043] The accompanying drawings are provided to further understand the present disclosure and constitute a part of this specification. The accompanying drawings, together with specific implementations, are used to explain the disclosure and do not pose any limitations to the disclosure. In the drawings: [0044] 1 is a structural block diagram of a battery energy processing device according to an example embodiment. [0045] 2 is a circuit topology diagram of a battery energy processing device according to an example embodiment. [0046] 3 and 4 are schematic diagrams of the operating principle of boost-charging the battery in a second preset state according to an exemplary embodiment. [0047] Figure 5 is a circuit topology diagram of a battery energy processing device according to another example embodiment. [0048] Figure 6 is a circuit topology diagram of a battery energy processing device according to another example embodiment. [0049] Figure 7 is a circuit topology diagram of a battery energy processing device according to another example embodiment. [0050] Figures 8 to 11 are schematic diagrams of the operating principle of heating a battery by the battery energy processing device shown in Figure 7 in a first preset state according to an example embodiment. [0051] Figure 12 is a circuit topology diagram of a battery energy processing device according to another example embodiment. [0052] Figure 13 is a circuit topology diagram of a battery energy processing device according to another example embodiment. Specific details for carrying out the invention [0053] Hereinafter, specific implementations of the present disclosure will be described in detail with reference to the accompanying drawings. It is to be understood that the specific implementations described herein are used only to illustrate and describe the disclosure and are not intended to limit the disclosure. [0054] All actions to obtain signals, information or data in this disclosure are performed subject to compliance with the corresponding data protection regulations and policies of the countries in which the actions take place and with the approval of the owner of the corresponding device. You should pay attention to [0055]1 is a structural block diagram of a battery energy processing device according to an example embodiment. As shown in FIG. 1 , the battery energy processing device 300 may include an inverter 1 , an energy storage element 2 , and a controller 3 . [0056] The first terminal 11 of the inverter 1 is configured to be connected to the battery 100. The first terminal 21 of the energy storage element 2 is configured to be connected to an external power supply device 200, and the second terminal 22 of the energy storage element 2 is connected to the second terminal of the inverter 1 ( 12). The controller (3) is connected to the third terminal (13) of the inverter (1). In the first preset state, the controller 3 causes the energy storage element 2 to be charged and discharged (e.g., cyclically) by the battery 100 to realize self-heating of the battery 100. ) Control the inverter (1) to enable charging and discharging. In the second preset state, at least a part of the energy storage element 2 and at least a part of the inverter 1 jointly form an adaptive voltage charger, and the controller 3 controls the adaptive voltage charger to charge the battery 100. Controls the voltage charger. The external power supply device 200 may be, for example, a charging pile or a storage battery. [0057] Cyclic charging and discharging means that charging and discharging are switched repeatedly at a specific frequency. Through periodic charging and discharging of the battery, the battery generates heat, thereby realizing self-heating of the battery. [0058] In the present disclosure, the first preset state is the battery self-heating state, and the second preset state is the battery charging state. [0059] In the above-described technical solution, the battery energy processing device includes an inverter, an energy storage element, and a controller. The inverter is connected to batteries and energy storage elements. The energy storage element is connected to an external power supply device. In the first preset state, the controller controls the inverter to allow the energy storage element to be charged and discharged by the battery to realize self-heating of the battery. In this way, in the first preset state, the electricity in the battery can be cycled between the battery and the energy storage element by using the energy storage element to realize charging and discharging of the battery. In this way, self-heating of the battery is realized to better maintain the temperature of the battery and increase the electrolyte activity and electrochemical reaction rate of the lithium-ion battery, thereby ensuring the driving ability of the driving system of the electric vehicle. Additionally, self-heating of the battery has low energy loss, uniform heat transfer, and high heating efficiency. Additionally, in the second preset state, at least a portion of the energy storage element and at least a portion of the inverter jointly form an adaptive voltage charger, and the controller controls the adaptive voltage charger to charge the battery. In other words, one battery energy processing device is used for both battery charging and battery self-heating. In this way, a versatile reuse of the battery energy processing device is realized, thereby reducing the costs and sizes of components. [0060] As shown in Figure 2, the inverter 1 comprises bridge arms B of N phases and the energy storage element 2 comprises N coils KM. The quantity of the bridge arms of at least one phase among the bridge arms B of the N phases is equal to the quantity of the coils of at least one of the N coils KM, and the bridge arms of the at least one phase and at least one The coils jointly form an adaptive voltage charger. [0061] For example, as shown in Figure 2, the bridge arm of one phase of the bridge arms (B) of the N phases and the coil of one of the N coils (KM) jointly form an adaptive voltage charger (KB). forms. [0062] As shown in FIG. 2, the first bus terminals of the bridge arms B of the N phases are connected to the positive electrode of the battery 100, and the second bus terminals of the bridge arms B of the N phases are connected to the positive electrode of the battery 100. It is connected to the negative electrode of 100 and the negative electrode of external power supply device 200. The second terminals 22 of the N coils KM are connected in a one-to-one correspondence to the midpoints of the bridge arms B of the N phases, and the first terminals 21 of the N coils KM are connected in a one-to-one correspondence. are connected together to form a neutral point (P), and the neutral point (P) is configured to be connected to the positive electrode of the external power supply device 200. [0063] In this case, in the first preset state, the controller 3 controls the coils connected to the bridge arms of at least two phases of the N coils KM to realize self-heating of the battery 100. ) controls the bridge arms of at least two phases among the bridge arms B of the N phases so that they can be charged and discharged. [0064] When the voltage of the external power supply device 200 is lower than the voltage of the battery 100, in the second preset state, the bridge arm of at least one phase of the bridge arms B of the N phases and the N coils ( At least one coil of KM) jointly forms an adaptive voltage charger, and the controller 3 is configured to turn off the upper bridge arm of the bridge arm of at least one phase and to charge the at least one coil. Lower bridge of the bridge arm of the phase Control the arm to turn on. [0065] Optionally, in the first preset state, the controller 3 allows N coils KM to be charged and discharged by the battery 100 to realize self-heating of the battery 100. Controls the bridge arms (B) of the phases. In this way, the bridge arms B of the N phases and the N coils KM operate simultaneously, so that the heating efficiency can be maximized, thereby improving the battery self-heating effect. [0066] In the second preset state, the N coils KM and the bridge arms B of the N phases jointly form an adaptive voltage charger, and the controller 3 adapts to charge the battery 100. Controls the type voltage charger. In this way, the bridge arms B of the N phases and the N coils KM operate simultaneously, so that charging efficiency can be maximized, thereby improving battery charging efficiency. [0067] Although the example of N = 2 is used in Figure 2, those skilled in the art should understand that the quantities of bridge arms and coils in Figure 2 are examples only. [0068] In the first preset state, the specific process for heating the battery 100 by the battery energy processing device 300 of Figure 2 is as follows: N coils KM are used as a current-limiting cushion device, N The manner of turning on the bridge arms B of the phases is controlled, and the duty cycle of the bridge arm being turned on is adjusted to control the loop current of the battery, so that the internal resistance of the battery increases the temperature of the battery 100. It is possible to generate heat to increase the temperature, thereby implementing a controlled temperature increase of the battery 100. [0069] When the voltage of the external power supply device 200 is lower than the voltage of the battery 100, in the second preset state, the bridge arm of at least one phase of the bridge arms B of the N phases and the N coils ( At least one coil of KM) jointly forms an adaptive voltage charger, and the controller 3 is configured to turn off the upper bridge arm of the bridge arm of at least one phase and to charge the at least one coil. Lower bridge of the bridge arm of the phase Control the arm to turn on. [0070] In the second preset state, the bridge arm of at least one phase among the N phases of bridge arms B charges the battery 100. Battery 100 can be boost-charged or directly charged. The charging mode to be used may be determined according to the voltage of the battery 100 and the voltage of the external power supply device 200. [0071]Specifically, the controller 3 is further configured to detect whether the voltage of the external power supply device 200 is lower than the voltage of the battery 100 . When the voltage of the external power supply device 200 is lower than the voltage of the battery 100, in the second preset state, the bridge arm of at least one phase of the bridge arms B of the N phases and the N coils ( At least one coil among the N coils KM jointly forms an adaptive voltage charger, and the controller 3 is configured to charge at least one coil, i.e. a coil connected to the turned-on lower bridge arm among the N coils KM. (i.e. adaptive To charge the voltage charger (at least one coil in the voltage charger), the upper bridge arm of the bridge arm of at least one phase is turned off and the lower bridge arm of the bridge arm of at least one phase is controlled to be turned on. Next, the controller 3 further controls the lower bridge arm of at least one phase of the bridge arm correspondingly connected to the at least one coil to be turned off to boost-charge the battery 100, and the current is at least One phase of the bridge arm is controlled to pass through the freewheeling diode of the upper bridge arm. [0072] In one implementation, controlling the current to pass through the freewheeling diode of the upper bridge arm of the bridge arm of at least one phase to boost-charge the battery 100 includes: To control the insulated gate bipolar transistor of the upper bridge arm of the bridge arm of at least one phase not to be turned on, so as to pass through the freewheeling diode of the upper bridge arm of the bridge arm of at least one phase. Includes. [0073] When the voltage of the external power supply device 200 is not lower than the voltage of the battery 100, in the second preset state, the controller 3 controls the current to bridge the N phases to directly charge the battery 100. In order to control the insulated gate bipolar transistors of the upper and lower bridge arms of the N phases of the bridge arms B to pass through the freewheeling diodes of the upper bridge arms B, the insulated gate bipolar transistors are controlled not to turn on. [0074] In this way, adaptive voltage charging can be automatically performed depending on the voltage of the external power supply device 200 and the voltage of the battery 100. In this way, both the high-voltage external power supply device and the low-voltage external power supply device can realize charging of the high-voltage battery through the battery energy processing device 300, without additionally configuring a boost device. [0075] The operating principle of boost-charging the battery 100 in the second preset state is explained in more detail below with reference to FIGS. 3 and 4. [0076] In Figure 3, the controller 3 controls all upper bridge arms of the N phases of bridge arms B to be turned off, and the lower bridge arm of at least one phase of the N phases of bridge arms B to be turned off. Control it to turn on. In this case, the current flows from the positive electrode of the external power supply device 200, sequentially connected to the turned-on lower bridge arm of the N coils KM and the turned-on lower one of the N phase bridge arms B. It flows through the bridge arm and returns to the negative electrode of the external power supply device 200. In this way, among the N coils KM, the coil connected to the turned-on lower bridge arm can be charged. Additionally, the charging current can be controlled by controlling the turn-on quantity and turn-on duty cycle of the lower bridge arms, thereby controlling the charging power. [0077] In one example, it is assumed that the N bridge arms of the phases B comprise two bridge arms b1 and b2, and the N coils KM comprise two coils H1 and H2. . One end of the coil H1 is connected to the midpoint of the bridge arm b1, and one end of the coil H2 is connected to the midpoint of the bridge arm b2. Next, the controller 3 controls all upper bridge arms of the bridge arms b1 and b2 to be turned off, and controls all lower bridge arms of the bridge arms b1 and b2 to be turned on. Positive electrode of external power supply device 200, N coils KM (i.e. coils H1 and H2), all lower bridge arms of bridge arms B of N phases (i.e. bridge arms ( The lower bridge arms of b1 and b2), and the negative electrode of the external power supply device 200 form a loop for charging the N coils KM. [0078] Next, in FIG. 4, the controller 3 controls all lower bridge arms of the bridge arms B of the N phases to be turned off. In this case, the current flows from the positive electrode of the external power supply device 200 and sequentially flows through the N coils KM, the freewheeling diodes of all upper bridge arms of the bridge arms B of the N phases, the battery ( It flows through the positive electrode of battery 100, the negative electrode of battery 100, and returns to the negative electrode of external power supply device 200. In this way, the energy of the external power supply device 200 and the N coils KM can be transferred to the battery 100, such that the N coils KM and the external power supply device 200 can simultaneously Charging the battery 100 can be realized, that is, boost-charging of the battery 100 can be realized. [0079] The above example is still used. In the example described above, all lower bridge arms of bridge arms b1 and b2 are turned on. Therefore, in this case, all lower bridge arms of bridge arms B of the N phases (i.e. all upper bridge arms of bridge arms b1 and b2) are turned off. The positive electrode of the external power supply device 200, the N coils KM (i.e. coils H1 and H2), the freewheeling diodes of all upper bridge arms of the bridge arms B of the N phases ( That is, the upper bridge arms of the bridge arms b1 and b2), the battery 100, and the negative electrode of the external power supply device 200 supply energy and external power in the N coils KM. It forms a loop that transfers the energy received by the device to the battery 100 , that is, the N coils KM and the external power supply device 200 charge the battery 100 . [0080] Accordingly, to complete the boost charging of the battery 100, the upper bridge arm of at least one phase of the bridge arms B of the N phases is turned off and the lower bridge arm of at least one phase is turned off. By controlling them to turn on or off alternately, the circular operation of the states in Figures 3 and 4 is realized. [0081] The operating principle of directly charging the battery 100 in the second preset state is explained in more detail below with reference to FIG. 4. [0082] If the voltage of the external power supply device 200 is not lower than the voltage of the battery 100, there is no need to boost-charge the external power supply device. In this case, as shown in FIG. 4, the controller 3 can control all lower bridge arms of the bridge arms B of the N phases to be turned off. In this case, the current flows from the positive electrode of the external power supply device 200 and sequentially flows through the N coils KM, the freewheeling diodes of all upper bridge arms of the bridge arms B of the N phases, the battery ( It flows through the positive electrode of battery 100, the negative electrode of battery 100, and returns to the negative electrode of external power supply device 200. In this way, the energy of the external power supply device 200 can be transferred to the battery 100, so that it is realized that the external power supply device 200 charges the battery 100, i.e. of the battery 100. Direct charging is realized. [0083]In one embodiment, the N coils (KM) are motor windings (eg, motor windings of a driving motor) and the bridge arms (B) of the N phases are br | Claim 1 A battery energy processing device (300) comprising: an inverter (1) - a first terminal of the inverter (1) configured to be connected to a battery (100) - an energy storage element (2) - a first terminal of the energy storage element (2). the first terminal is configured to be connected to an external power supply device (200), and the second terminal of the energy storage element (2) is connected to the second terminal of the inverter (1); and a controller (3), wherein the controller (3) is connected to a third terminal of the inverter (1), and in a first preset state, the controller (3) controls the self-heating of the battery (100). controlling the inverter (1) to allow the energy storage element (2) to be charged and discharged by the battery to realize (self-heating); and in a second preset state, at least a part of the energy storage element 2 and at least a part of the inverter 1 jointly form an adaptive voltage charger, and the controller 3 A battery energy processing device (300) that controls the adaptive voltage charger to charge the battery (100). Claim 2 2. The inverter (1) according to claim 1, wherein the inverter (1) comprises bridge arms (B) of at least two phases and the energy storage element (2) comprises at least two coils (KM), wherein the at least two The quantity of bridge arms B of the phases is equal to the quantity of the at least two coils KM, and the quantity of bridge arms of at least one phase among the bridge arms B of the at least two phases is equal to the quantity of the at least two coils KM. A battery energy processing device (300) is equal to the quantity of at least one coil among the coils KM, and the bridge arm of the at least one phase and the at least one coil jointly form the adaptive voltage charger. ). Claim 3 3. The method of claim 2, wherein the first bus terminals of the bridge arms (B) of the at least two phases are connected to the positive electrode of the battery (100), and the second bus terminals of the bridge arms (B) of the at least two phases are connected to the positive electrode of the battery (100). The terminals are connected to the negative electrode of the battery 100 and the negative electrode of the external power supply device 200; And the second terminals of the at least two coils (KM) are connected in a one-to-one correspondence to the midpoints of the bridge arms (B) of the at least two phases, and the second terminals of the at least two coils (KM) are connected to the midpoints of the bridge arms (B) of the at least two phases in a one-to-one correspondence. 1 terminals are connected together to form a neutral point, and the neutral point is configured to be connected to a positive electrode of the external power supply device (200). Claim 4 The method according to claim 2, wherein in the first preset state, the controller (3) bridges the phases of at least two of the at least two coils (KM) to realize self-heating of the battery (100). A battery energy processing device (300) for controlling bridge arms of at least two of the at least two phases of bridge arms (B) so that coils connected to the arms can be charged and discharged by the battery (100). Claim 5 The method according to claim 3, wherein when the voltage of the external power supply device (200) is lower than the voltage of the battery (100), in the second preset state, at least one of the bridge arms (B) of the at least two phases The bridge arm of the phase and at least one coil of the at least two coils KM jointly form the adaptive voltage charger, and the controller 3 is configured to charge the at least one coil. A battery energy processing device 300 that controls the upper bridge arm of the bridge arm of at least one phase to be turned off and the lower bridge arm of the bridge arm of the at least one phase to be turned on. Claim 6 The method of claim 5, wherein when the voltage of the external power supply device (200) is lower than the voltage of the battery (100), in the second preset state, after the at least one coil is charged, the controller (3) ) further controls the lower bridge arm of the bridge arm of the at least one phase to be turned off, and the current is supplied to the upper bridge arm of the bridge arm of the at least one phase to boost-charge the battery 100. Battery energy processing device 300, which controls the freewheeling diode to pass through. Claim 7 The method of claim 6, wherein controlling the current to pass through a freewheeling diode of an upper bridge arm of the bridge arm of the at least one phase to boost-charge the battery (100) includes: boosting the battery (100) - the insulated gate bipolar transistor of the upper bridge arm of the bridge arm of the at least one phase is turned on to control the current to pass through the freewheeling diode of the upper bridge arm of the bridge arm of the at least one phase for charging. Battery energy processing device 300, including controlling to prevent it from being used. Claim 8 The method of claim 5, wherein when the voltage of the external power supply device (200) is not lower than the voltage of the battery (100), in the second preset state, the controller directly charges the battery (100). The insulated gate bipolar transistors of the upper and lower bridge arms of the at least two phases of the bridge arms B are turned on so that the current passes through the freewheeling diodes of the upper bridge arms of the at least two phases of the bridge arms B. A battery energy processing device 300 that controls the battery energy processing device 300 to prevent damage. Claim 9 9. The method according to any one of claims 3 to 8, further comprising at least two first switches (K1), wherein first terminals of the at least two first switches (K1) are connected to the external power supply device. Configured to be connected to the positive electrode of (200), and the second terminals of the at least two first switches (K1) are connected in a one-to-one correspondence to the first terminals of the at least two coils (KM), Battery energy processing device 300. Claim 10 The method according to claim 9, wherein in the first preset state, the controller (3) corresponds to at least two of the at least two coils (KM) among the at least two first switches (K1). Control the connected first switches K1 to close, and allow the at least two coils to be charged and discharged by the battery 100 to realize self-heating of the battery 100. Controlling at least two of the bridge arms (B) of at least two phases connected to the at least two coils; And in the second preset state, at least one coil of the at least two coils KM and at least one phase bridge arm corresponding to the at least one coil jointly operate the adaptive voltage charger. forming, and the controller 3 controls to close a first switch K1 connected to the at least one coil among the at least two first switches K1, and the battery 100 A battery energy processing device 300 that controls the adaptive voltage charger to charge. Claim 11 The method according to claim 9 or 10, wherein in the second preset state, one of the bridge arms (B) of the at least two phases does not have a defect and one of the at least two coils (KM) does not have a defect. the coil connected to the bridge arm having a fault jointly forms the adaptive voltage charger, and the controller 3 is configured to, in response to the coil connected to the bridge arm having a fault among the at least two first switches K1 Controlling to open the connected first switch (K1) and controlling to close the first switch (K1) connected correspondingly to the coil connected to the bridge arm that does not have a defect among the at least two first switches (K1), and a battery energy processing device (300) that controls the adaptive voltage charger to charge the battery (100). Claim 12 12. The method according to any one of claims 3 to 11, wherein the energy storage element (2) further comprises a first capacitor (C1), wherein the first terminal of the first capacitor (C1) is connected to the external power supply device. connected to the positive electrode of 200 and the neutral point, and the second terminal of the first capacitor C1 is connected to the negative electrode of the battery 100 and the negative electrode of the external power supply device 200, Battery energy processing device 300. Claim 13 The method of claim 12, wherein in the first preset state, the controller (3) causes the first capacitor (C1) to be charged by the battery (100) to realize self-heating of the battery (100). and controlling the bridge arm of at least one phase of the bridge arms (B) of the at least two phases to enable discharge; And in the second preset state, at least one coil of the at least two coils KM and at least one phase bridge arm corresponding to the at least one coil jointly operate the adaptive voltage charger. and wherein the controller (3) controls the adaptive voltage charger to charge the battery (100). Claim 14 14. The device according to claim 12 or 13, further comprising at least two first switches (K1), wherein first terminals of the at least two first switches (K1) are connected to the external power supply device (200). is configured to be connected to the positive electrode of and the second terminals of the at least two first switches (K1) are connected in a one-to-one correspondence to the first terminals of the at least two coils (KM); And in the first preset state, the controller 3 controls to open a first switch K1 connected to a coil corresponding to a coil connected to a defective bridge arm among the at least two first switches K1. and controlling to close a first switch (K1) connected to a coil corresponding to a coil connected to a bridge arm that does not have a defect among the at least two first switches (K1), and self-heating the battery 100. Controlling which of the bridge arms (B) of the at least two phases does not have a defect so as to enable the first capacitor (C) to be charged and discharged by the battery (100). Device 300. Claim 15 15. The method according to any one of claims 3 to 14, wherein the at least two first switches (K1) - the first terminals of the at least two first switches (K1) are connected to the external power supply device (200). configured to be connected to the positive electrode of, and the second terminals of the at least two first switches (K1) are connected in a one-to-one correspondence to the first terminals of the at least two coils (KM); and a second switch (K2) - a first terminal of the second switch (K2) is connected to the neutral point, and a second terminal of the second switch (K2) is connected to the positive electrode of the external power supply device (200). configured to be connected, wherein the energy storage element (2) further comprises a first capacitor (C1), the first terminal of the first capacitor (C1) being connected to the external power supply device (200). connected to a positive electrode and the neutral point, and a second terminal of the first capacitor (C1) is connected to a negative electrode of the battery (100) and a negative electrode of the external power supply device (200); the first dictionary In the setup state, in response to receiving a first control command configured to instruct the battery 100 to perform inductive self-heating, the controller 3 may: Among (K1), the first switches (K1) connected correspondingly to at least two of the at least two coils (KM) are controlled to close, and the second switch (K2) is controlled to open, and At least two coils of the bridge arms B of the at least two phases so that the at least two coils can be charged and discharged by the battery 100 to realize self-heating of the battery 100 control the bridge arms of at least two phases connected to each other; and in response to receiving, in the first preset state, a second control command configured to instruct the battery 100 to perform capacitive self-heating, the controller 3: Controlling to close a first switch (K1) connected to a coil corresponding to a coil connected to a bridge arm of at least one phase among the first switches (K1), controlling to close the second switch (K2), and Bridge arms B of the at least two phases to enable the first capacitor C1 and the battery 100 to be charged and discharged by the battery 100 to realize self-heating of the battery 100 ), a battery energy processing device 300 that controls the bridge arm of the at least one phase. Claim 16 As a vehicle, a battery 100; and the battery energy processing device (300) according to any one of claims 1 to 15. | 비와이디 컴퍼니 리미티드
147 | KR1020240161156A | Examining | BYD CO LTD | Casings/cabinets/drawers details¦Photosensitive material processing¦Telephone set constructions | 2023-04-27 | 2024-11-12 | Decorative plate, its manufacturing method and electronic device | A decorative plate, a method of manufacturing the same, and an electronic device are provided. The decorative plate includes a substrate and a decorative layer provided on the surface of the substrate. The side of the decoration layer away from the substrate has at least one unit block; In the first direction, the unit block has a plurality of texture units arranged in succession, each texture unit has a plurality of texture line grooves, and the extension direction of the plurality of texture line grooves is the same; The included angle between the extension direction of the texture line grooves and the first direction is the extension angle; In the first direction, the extension angles of the texture line grooves of different texture units gradually change. | technology field [0001] Cross-reference to related applications [0002] This disclosure claims priority to Chinese Patent Application No. 202210643623.5, filed on June 8, 2022, entitled “Decorative plate and manufacturing method and application thereof,” the entirety of which is incorporated herein by reference It happens. [0003] field [0004] The present disclosure relates to the field of decoration technology, and in particular to decorative plates and methods of manufacturing them, and electronic devices. Background technology [0005] With the rapid development of electronic devices, people have increasingly higher requirements for the visual effect of the appearance of electronic devices. However, the appearance of current electronic devices is relatively monotonous in decoration and texture, lacks sufficient expressiveness, and cannot meet consumer needs. Therefore, there is a need to provide a new decorative plate that can enhance the appearance of electronic devices and increase product competitiveness. [0006] In order to solve the above problems, the present disclosure provides a decorative plate that can produce flowing light and shadow effects according to changes in the viewing angle, thereby providing a strong three-dimensional effect. Applying this decorative plate to electronic devices helps enrich the appearance of electronic devices and increases recognition rates. [0007] A first aspect of the disclosure includes a substrate and a decorative layer disposed on a surface of the substrate, wherein the surface of the decorative layer away from the substrate has at least one unit block, and the unit block has a plurality of texture units arranged continuously in a first direction, the texture units have a plurality of texture grooves, and the extension directions of the plurality of texture grooves are the same; The direction of extension of the texture grooves forms an extension angle with the first direction, providing a decorative plate in which, in the first direction, the extension angles of the texture grooves in different texture units gradually change. [0008] In the decorative plate of the present disclosure, the texture grooves of adjacent texture units have different extending directions. Light goes through reflection, scattering and refraction in different texture units, and then reflects light of different intensities, exhibits changes in brightness and scatters different colors, creating a gradient color effect. The gradual change in the extension angle of the texture grooves of different texture units in the first direction allows the block to have a smooth visual change effect. As the viewing angle changes, light and shadow can flow along the first direction, creating a dynamic visual effect that greatly enhances the aesthetics of the decorative plate. [0009] In some embodiments, the size of the texture unit in the first direction is between 0.1 mm and 0.5 mm. [0010] In some embodiments, the first direction is a straight direction, the unit block is circular, the first direction is a radial direction of the circle, and a texture groove in a number of texture units within a distance of every 1 mm along the first direction. The variation of their extension angles is 10° to 40°. [0011] In some embodiments, the first direction is a straight direction, the unit block is rectangular, and the variation of the extension angle of the texture grooves in the plurality of texture units within a distance of every 1 mm in the first direction is 15° to 80°. am. [0012] In some embodiments, the first direction is a curved direction, the unit block is S-shaped, and the variation of the extension angle of the texture grooves in the plurality of texture units within a distance of 1 mm along the first direction is 6°. to 35°. [0013] In some embodiments, the variation of the extension angle of the texture grooves in adjacent texture units is between 0.5° and 10°. [0014] In some embodiments, in a texture unit, the distance between adjacent texture grooves is between 5 μm and 120 μm. [0015] In some embodiments, the width of the cross-section of the textured groove perpendicular to the direction of extension gradually increases in a direction away from the substrate. [0016] In some embodiments, the ratio of the minimum width to the maximum width of the cross-section is less than or equal to 0.8. [0017] In some embodiments, the maximum width of the cross-section is between 5 μm and 100 μm and the depth of the textured grooves is between 2 μm and 50 μm. [0018] In some embodiments, the shape of the cross section of the textured groove perpendicular to the direction of extension is trapezoidal, with the lower base of the trapezoid being away from the substrate and the upper base of the trapezoid being close to the substrate. [0019] In some embodiments, the length ratio of the upper base to the lower base is less than or equal to 0.8. [0020] In some embodiments, the length of the lower base is between 5 μm and 100 μm and the height of the trapezoid is between 2 μm and 50 μm. [0021] In some embodiments, the number of texture grooves within texture units is three or more. [0022] In some embodiments, the material of the decoration layer includes at least one of metal or glass. [0023] In some embodiments, the decorative plate further includes a finishing layer, the finishing layer comprising at least one of a color-developing layer, a frosted layer, or a shimmer layer; The finishing layer is disposed on the surface of at least one of the decorative layer or the substrate. [0024] In some embodiments, the color development layer may include at least one of a plating layer and an ink layer. [0025] A second aspect of the disclosure provides a method of making a decorative plate comprising: [0026] forming a photoresist layer on the surface of the substrate; exposing the area to be etched after exposure and development; and placing the substrate in an etching solution to etch and form a decorative layer, thereby obtaining a decorative plate; The decoration plate includes a substrate and a decoration layer disposed on a surface of the substrate, wherein the surface of the decoration layer away from the substrate has at least one unit block, the unit block having a plurality of texture units in a first direction, and a texture The units have multiple texture grooves, and the extension directions of the multiple texture grooves are the same; The extension direction of the texture grooves forms an extension angle with the first direction, and in the first direction, the extension angles of the texture grooves of adjacent texture units gradually change. [0027] In some embodiments, the material of the substrate includes an aluminum alloy, the etching solution includes phosphoric acid, nitric acid, acetic acid, malic acid, a surfactant, and water, and the etching time is between 2 and 10 minutes. [0028] In some embodiments, the substrate material includes glass, the etching solution includes hydrofluoric acid, water, and additives, and the etching time is between 2 and 10 minutes. [0029] The method for manufacturing a decorative plate according to the present disclosure is simple and easy to operate with an aging technology, and is convenient for industrial production. [0030] A third aspect of the disclosure provides an electronic device including a display component and a housing cooperating with the display component, where the housing includes a decorative plate as described in the first aspect. Brief description of the drawing [0031] 1 is a front view of a decorative plate according to one embodiment of the present disclosure. 2 is a top view of a decoration layer according to one embodiment of the present disclosure. 3 is a top view of a decoration layer according to one embodiment of the present disclosure. Figure 4 is a structural diagram of a unit block according to an embodiment of the present disclosure. Figure 5 is a structural diagram of a texture unit according to an embodiment of the present disclosure. Figure 6 is a structural diagram of a unit block according to an embodiment of the present disclosure. 7 is a partial structural diagram of a unit block according to an embodiment of the present disclosure. Figure 8 is a structural diagram of a unit block according to an embodiment of the present disclosure. Figure 9 is a structural diagram of a unit block according to an embodiment of the present disclosure. Figure 10 is a structural diagram of a unit block according to an embodiment of the present disclosure. 11 is a cross-sectional view of a decorative plate according to one embodiment of the present disclosure. Figure 12 is a cross-sectional view of a decoration layer according to one embodiment of the present disclosure. Figure 13 is a structural diagram of a texture unit according to an embodiment of the present disclosure. 14 is a structural diagram of an electronic device according to an embodiment of the present disclosure. 15 is a front view of a decorative plate according to one embodiment of the present disclosure. Specific details for carrying out the invention [0032] Hereinafter, technical solutions in the embodiments of the present disclosure will be described clearly and in detail along with the accompanying drawings in the embodiments of the present disclosure. It is clear that the described embodiments are only some of the embodiments of the disclosure and not all embodiments. Based on the embodiments of this disclosure, all other embodiments obtained by a person skilled in the art without creative labor fall within the protection scope of this disclosure. [0033] In the description of the present disclosure, terms such as "length", "width", "thickness", "horizontal", etc. should be understood as indicating an orientation or positional relationship based on the orientation or positional relationship shown in the drawings, and should be understood only as This disclosure is for convenience in explaining or simplifying the description, and does not indicate or imply that a device or element must have a particular orientation or be constructed and operated in a particular orientation, and should therefore be understood as limiting the disclosure. I can't. [0034] As shown in Figure 1, Figure 1 is a front view of a decorative plate according to one embodiment of the present disclosure. The decorative plate 100 includes a substrate 20 and a decorative layer 10 disposed on a surface of the substrate 20, wherein the material of the substrate includes at least one of plastic, metal, ceramic, and glass, and the decorative The material of the layer includes at least one of metal or glass. As shown in Figure 2, Figure 2 is a top view of a decoration layer according to one embodiment of the present disclosure. The surface of the decoration layer has unit blocks 11 . In some embodiments of the present disclosure, the surface of the decoration layer has multiple unit blocks 11 . As shown in Figure 3, Figure 3 is a top view of a decoration layer according to one embodiment of the present disclosure. A plurality of unit blocks 11 on the surface of the decoration layer are combined to form a decoration pattern. In embodiments of the present disclosure, the surface of the decoration layer may have multiple unit blocks of different shapes, such as circular unit blocks and S-shaped unit blocks, and the unit blocks of different shapes are randomly combined to form a new decoration pattern. You can do it. [0035] In one embodiment of the present disclosure, a unit block is designed with multiple texture units sequentially arranged along a first direction, and each texture unit includes multiple texture grooves with the same extending direction. The extension direction of these texture grooves may be straight or curved. As shown in FIG. 4, FIG. 4 is a structural diagram of a unit block according to an embodiment of the present disclosure. The unit block 11 is characterized by a number of texture units 12 arranged sequentially along a first direction, with texture grooves (indicated by black lines in Figure 4) within each texture unit. As shown in FIG. 5, FIG. 5 is a structural diagram of a texture unit according to an embodiment of the present disclosure. The extension directions of the texture grooves 13 within the same texture unit are parallel to each other, which means that all texture grooves within a single texture unit share the same extension angle. In the present disclosure, the extension angle of the texture grooves refers to the angle between the extension direction of the texture grooves and the first direction. Since the extension directions of texture grooves within the same texture unit are parallel, the extension angles of all texture grooves within the texture unit are the same, allowing the extension angle to be used to express a specific texture unit. For example, in a texture unit with an extension angle of 0°, all texture grooves have this extension angle of 0°. [0036] In one embodiment of the present disclosure, adjacent texture units have different extension directions for the texture grooves, and along the first direction, the extension angles of the texture grooves in different texture units gradually change. These changes may be a gradual increase, a gradual decrease, or a combination of both, such as first increasing and then decreasing, or first decreasing and then increasing. It should be noted that “gradual change” in the present disclosure may refer, without limitation, to a change based on a preset change amount or slope change. Because adjacent texture units have different extension angles to the texture grooves, the reflection angle of light may change along the first direction, affecting the intensity of light incident on the human eye. As the extension angles of the texture grooves gradually change, the light intensity naturally changes, resulting in a visually gradual transition between light and dark. As the viewing angle changes, bright and dark areas change, creating a dynamic contrast effect. In Figure 4, along the first direction, the extension angles of the texture grooves of different texture units gradually change from 0° to 90°. For the unit block of Figure 4, as the viewing angle changes, from a texture unit with an extension angle of 0° to a texture unit with an extension angle of 90°, or from a texture unit with an extension angle of 90° to an extension of 0°. Light and shadow flow along the first direction to the angled texture unit. In some embodiments of the disclosure, the amount of variation in extension angles between adjacent texture units ranges from 0.5° to 10°, specifically 0.5°, 0.8°, 1°, 3°, 5°, 6°. , 7°, 8°, 9°, or 10°, but is not limited thereto. Controlling the amount of change in extension angles between adjacent texture units ensures a smooth flow of light and shadow effects, making the overall gradation of the decoration layer natural and improving user experience. In some embodiments of the disclosure, the size of the texture units along the first direction ranges from 0.1 mm to 0.5 mm, which may specifically be 0.1 mm, 0.2 mm, 0.3 mm, 0.4 mm, or 0.5 mm. It is not limited to this. [0037] As shown in FIG. 6, FIG. 6 is a structural diagram of a unit block according to an embodiment of the present disclosure. In Figure 6, along the first direction, the extension angles of the texture grooves of different texture units gradually change from 0° to 90° and then from 90° to 180°. For the unit block in Figure 6, as the viewing angle changes, light and shadow flow from either side of the unit block to the middle texture unit with an extension angle of 90°, or from the middle to either side, which is between 0° and 90° and /or refers to the flow of light and shadow between 90° and 180°. [0038] In some embodiments of the disclosure, the first direction is a straight line and the shape of the unit block is rectangular. Along the first direction, the variation of the extension angles of the texture grooves in the number of texture units per 1 mm is between 15° and 80°. It should be noted that the straight line direction in this disclosure may be horizontal, vertical, or any other planar direction with angles to the horizontal and vertical directions. For example, in Figure 7, the straight line direction runs horizontally from left to right. If the shape of the unit block is rectangular, the amount of change in the extension angles of the texture grooves of the plurality of texture units per 1 mm may be specifically 15°, 20°, 30°, 40°, 50°, 60°, or 80°. , but is not limited to this. In some embodiments, when the shape of the unit block is rectangular, the variation of the extension angle of the texture grooves within the plurality of texture units within a distance per millimeter in the first direction is 25° to 40°. Adjusting the variation of the extension angle of the texture grooves per unit length within the rectangular unit block from 15° to 80° can make the light and shadow effects more distinct and increase the perceptibility of the product. As shown in FIG. 7, FIG. 7 is a partial structural diagram of a unit block according to an embodiment of the present disclosure. Within a length of 1 mm in Figure 7, the extension angle of the texture groove of the leftmost texture unit is 0°, while the extension angle of the rightmost texture unit is 60°. This means that the variation in the extension angle of the texture grooves of multiple texture units over a distance of 1 mm is 60°. [0039]In some embodiments of the present disclosure, the variation of the extension angle of the texture grooves of the texture units on both sides of the rectangular unit block in the first direction is 90°. A structural schematic diagram is shown in Figure 4. In FIG. 4, the extension angle (A) of the leftmost texture unit in the first direction is 1 ) is 0°, while the extension angle of the rightmost texture unit (A 2 ) is 90°. Therefore, the difference in the extension angles of the texture grooves in both texture units in the first direction is 90°. A 1 and A 2 When the difference is 90°, the extension directions of the texture grooves on both sides are perpendicular to each other, so that the light and shadow effects are the strongest on one side and the weakest on the other. Therefore, the light and shadow change effect is more noticeable. [0040] In some embodiments of the present disclosure, the first direction is a straight direction and the shape of the unit block is circular. The first direction is the radial direction of the circle. As shown in FIG. 8, FIG. 8 is a structural diagram of a unit block according to an embodiment of the present disclosure. The texture unit at the center of the unit block 11 is circular, and the texture units 12 extending outward from the center are ring-shaped. Among the texture units from the center of the unit block to the periphery, the change in the extension angle of the texture grooves is 180°. Based on the first direction, when the horizontal direction is the first direction, the extension angle of the texture grooves at the center of the circle is 0°. As the texture grooves extend outward from the center, their extension angle gradually increases from 0° to 90° and then from 90° to 180°. In the unit block having the structure shown in FIG. 8, light and shadow change from the center of the circle outward as the viewing angle changes. As shown in FIG. 9, FIG. 9 is a structural diagram of a unit block according to an embodiment of the present disclosure. The unit block 11 is circular, and the change in the extension angle of the texture grooves among the texture units from the center of the unit block to the periphery is 90°. In a unit block having the structure shown in Figure 9, as the viewing angle changes, the flow of light and shadow between the center and the periphery of the unit block changes. In some embodiments of the present disclosure, when the shape of the unit block is circular, the change in the extension angle of the texture grooves within a distance of every 1 mm along the first direction (radial direction of the circle) is 10 in the number of texture units. It ranges from ° to 40°. If the shape of the unit block is circular, the change in the extension angle of the texture grooves within every 1 mm along the first direction may be 10°, 15°, 20°, 25°, 30°, 35°, or 40°. However, it is not limited to this. In some embodiments, when the shape of the unit block is circular, the change in the extension angle of the texture grooves within every 1 mm along the first direction ranges from 20° to 30° in the number of texture units. Controlling the change in the extension angle of the texture groove per unit length in a circular unit block can further increase the effect of light and shadow changes and improve product recognition. [0041] In some embodiments of the present disclosure, the change in the extension angle of the texture grooves of the texture units on both sides along the first direction in the circular unit block is 90°, as shown in the structural diagram of FIG. 9. In Figure 9, the first direction is the radial direction of the circle. The extension angle of the texture unit from the center of the circle is A 3 and the extension angle of the texture unit of the outermost ring of the unit block is A 4 am. A 3 and A 4 The difference between them is 90°. A 1 and A 2 When the difference between them is 90°, the extension directions of the texture grooves on both sides are perpendicular to each other, so the light and shadow are strongest on one side and weakest on the other side, resulting in a greater effect of changing light and shadow. . [0042] In some embodiments of the disclosure, the first direction is a curved direction, which can be any non-rectilinear direction of any shape. As shown in FIG. 10, FIG. 10 is a structural diagram of a unit block according to an embodiment of the present disclosure. In Figure 10, the first direction is an S-shaped curve, and the unit blocks also exhibit an S-shape. Along the first direction, the angle between the extension direction of the texture grooves of different texture units and the first direction gradually changes from 0° to 90°. In a unit block with the structure shown in Figure 10, as the viewing angle changes, light and shadow flow from one end of the S-shape to the other, i.e. between the extension angles of 0° and 90° of the texture units. . In some embodiments of the present disclosure, when the shape of the unit block is S-shaped, the change in the extension angle of the texture grooves within every 1 mm along the first direction (the bending direction of the S-shape) is a change in the extension angle of the texture grooves in the plurality of textures. It ranges from 6° to 35° in units. A distance of 1 mm means that the length of the arc segment is 1 mm. When the shape of the unit block is S-shaped, in the first direction, within a distance of 1 mm, the change in the extension angle of the texture grooves in the plurality of texture units is specifically 6°, 10°, 15°, 20°, It may be 25°, 30°, or 35°, but is not limited thereto. In some embodiments, within a distance of 1 mm in the first direction, when the shape of the unit block is S-shaped, the change in the extension angle of the texture groove in the plurality of texture units is 10° to 25°. [0043] In some embodiments of the present disclosure, as shown in the structural diagram of FIG. 10, the change in the extension angle of the texture grooves of the texture units on both sides along the first direction in the S-shaped unit block is 90°. In Figure 10, the first direction is an S-shaped curved direction. The extension angle of the texture unit at the starting point of the S-shape is A 5 And the extension angle of the texture unit at the end of the S-shape is A 6 am. Therefore, A 5 and A 6 The difference is 90°. A 5 and A 6 When the difference between them is 90°, the extension directions of the texture grooves on both sides are perpendicular to each other, so that the light and shadow are strongest on one side and the weakest on the other side, making the effect of the change in light and shadow greater. appears. [0044] In some embodiments of the present disclosure, the textured grooves have a top-wide-bottom-narrow concave structure, meaning that the width of the cross-section of the textured grooves perpendicular to the direction of extension gradually increases in the direction away from the substrate. Do it. In some embodiments, the cross-sectional shape of the texture grooves perpendicular to the direction of extension is trapezoidal. As shown in Figure 11, Figure 11 is a cross-sectional view of a decorative plate according to one embodiment of the present disclosure. In Figure 11, the cross-sectional shape of the texture grooves perpendicular to the extension direction is trapezoid. The lower base of the trapezoid is far from the substrate 20, while the upper base is close to the substrate 20. Here, the lower base refers to the longer base of the trapezoid, and the upper base refers to the shorter base. This trapezoidal structure of the texture grooves can increase the intensity of light reflection and make changes in brightness and darkness at different positions within the unit block more clear and clear, thereby improving the sense of depth of the unit block. [0045] In some embodiments of the present disclosure, the ratio of the minimum width to the maximum width of the cross section of the texture grooves perpendicular to the direction of extension is 0.8 or less. A larger difference in the top and bottom width of the cross section of the textured grooves helps to increase the intensity of the reflected light and achieves greater changes in light and shadow. In some examples, the cross-sectional shape of the textured grooves is trapezoidal, and the ratio of the length of the upper base to the length of the lower base of the trapezoid is less than or equal to 0.8. Specifically, but not by way of limitation, this ratio may be 0.8, 0.75, 0.7, 0.65, 0.6, 0.5, 0.45, or 0.3. In some embodiments of the disclosure, the maximum width of the cross-section of the textured grooves perpendicular to the direction of extension ranges from 5 μm to 100 μm, and the depth of the textured grooves ranges from 2 μm to 50 μm, where the depth is decorative. Refers to the dimension along the direction from layer to substrate. As shown in Figure 12, Figure 12 is a cross-sectional view of a decoration layer according to one embodiment of the present disclosure. In the decoration layer, the cross-sectional shape of the texture groove is trapezoidal. The depth of the texture grooves (h) is the height of the trapezoid, and the width at the top of the texture grooves (d 1 ) is the length of the lower base of the trapezoid, and the width at the bottom of the textured grooves (d 2 ) is the length of the upper base of the trapezoid, and the distance between adjacent texture grooves (d 3 ) is the spacing of the lower base of the trapezoid. In some embodiments of the disclosure, the width at the top of the texture grooves (d 1) is in the range of 5㎛ to 100㎛, specifically 5㎛, 10㎛, 20㎛, 30㎛, 50㎛, 80㎛, or 100㎛, but is not limited thereto. In some embodiments of the disclosure, the depth (h) of the texture groove ranges from 2 μm to 50 μm, specifically 2 μm, 5 μm, 7 μm, 10 μm, 20 μm, 30 μm, or 50 μm. However, it is not limited to this. In some embodiments of the disclosure, the distance between adjacent texture grooves (d 3 ) is in the range of 5㎛ to 120㎛, specifically 5㎛, 10㎛, 20㎛, 30㎛, 50㎛, 80㎛, 100㎛, or 120㎛, but is not limited thereto. [0046] In some embodiments of the present disclosure, the number of texture grooves within a single texture unit is three or more. Controlling the number of texture grooves to three or more improves the smoothness of light and shadow flow, making changes in light and shadow more delicate. As shown in FIG. 13, FIG. 13 is a structural diagram of a texture unit according to an embodiment of the present disclosure. In Figure 13, the number of texture grooves in a texture unit is 8. [0047] In some embodiments of the present disclosure, the decorative plate further includes a finishing layer 30 that includes at least one of a chromophoric layer, a matte layer, and a shimmer layer. In the present disclosure, the coloring layer has a specific color, so that the decorative plate can exhibit various color gradient effects. In some embodiments, the chromogenic layer includes one or more of a coating layer and an ink layer. In some examples, the material of the decoration layer in the decoration plate includes an aluminum alloy, and the surface of the decoration layer has a coating layer formed by anodizing aluminum oxide. This coating layer not only has a specific color, but also improves the wear resistance of the decorative plate, extending the life of the product. The mat layer has a certain anti-slip function and a soft visual effect, enriching the product appearance. Shimmer layer refers to a finishing layer capable of exhibiting a shimmering effect. In some embodiments, the shimmer layer includes a coating doped with shimmer particles, which can provide a particular iridescent effect to the decorative plate. In some embodiments, finish layer 30 is disposed on the surface of decoration layer 10. In some embodiments, finish layer 30 is disposed on the surface of substrate 20. In some embodiments, the finish layer 30 is disposed on both the surface of the substrate 20 and the decoration layer 10 (see Figure 15). [0048] The present disclosure also provides a method of making a decorative plate. In some embodiments of the present disclosure, a method of manufacturing a decorative plate includes: forming a photoresist layer on the surface of a substrate, exposing and developing the photoresist layer to expose the area to be etched, exposing the substrate to an etching solution. A decorative plate can be obtained, including the steps of etching and forming a decorative layer. In some embodiments of the disclosure, prior to forming the photoresist layer, the substrate is cleaned to remove oil and impurities from its surface. Plasma cleaning can be used for cleaning, which can reduce the surface energy of the substrate and facilitate uniform adhesion of the photoresist layer on the substrate surface. Plasma cleaning may be plasma physical cleaning or plasma chemical cleaning. [0049] In some embodiments, the substrate material includes an aluminum alloy, and the method of manufacturing the decorative plate may include: preparing a photoresist layer to a thickness of 2 μm to 12 μm on the surface of the aluminum alloy. The photoresist layer can be prepared by any of spraying, coating, or dipping. Laser direct imaging (LDI) technology is used to expose the textured pattern onto the photoresist. Such exposure equipment can directly expose target textures through a light source at designated locations on the product, achieving exposure at desired locations and non-exposure at undesired locations. The substrate is then placed in a developer solution, which removes the exposed photoresist, exposing the aluminum alloy, while the unexposed photoresist remains on the surface of the aluminum alloy to provide protection. The aluminum alloy is then placed into the etching solution for etching. The etching solution includes phosphoric acid, nitric acid, acetic acid, malic acid, surfactant, and water. Etching time is 2 to 10 minutes. During the etching process, areas of the aluminum alloy surface without photoresist protection are in contact with the etching solution and are etched thin, forming pits on the aluminum alloy surface. Areas with photoresist protection are not etched, forming a decorative layer. The photoresist on the surface of the decorative plate is removed using a release agent to obtain a decorative plate. In some embodiments of the present disclosure, after removing the photoresist, the aluminum alloy may be anodized to form a | Claim 1 A decorative plate (100) comprising a substrate (20) and a decoration layer (10) arranged on a surface of the substrate, wherein the surface of the decoration layer away from the substrate has at least one unit block (11), One unit block includes a plurality of texture units 12 arranged in succession in a first direction, each of the plurality of texture units includes a plurality of texture grooves 13, and the plurality of texture grooves are extended. The direction is the same; The angle between the extension direction of the plurality of texture grooves and the first direction is an extension angle, and in the first direction, the extension angles of the plurality of texture grooves in different texture units gradually change. Claim 2 The decorative plate according to claim 1, wherein the variation of the extension angle of the plurality of texture grooves in adjacent texture units is 0.5° to 10°. Claim 3 The decorative plate of claim 1, wherein the size of the plurality of texture units in the first direction is between 0.1 mm and 0.5 mm. Claim 4 The method of claim 1, wherein the first direction is a straight direction, the unit block is circular, the first direction is a radial direction of a circle, and the plurality of texture units within a distance of every 1 mm along the first direction. The variation in the extension angle of the plurality of textured grooves is from 10° to 40°. Claim 5 The method of claim 1, wherein the first direction is a straight direction, the unit block is rectangular, and a variation in the extension angle of the texture grooves of the plurality of texture units within a distance of every 1 mm along the first direction. The decorative plate is 15° to 80°. Claim 6 The method of claim 1, wherein the first direction is a curved direction, the unit block is S-shaped, and in the extension angle of the texture grooves of the plurality of texture units within a distance of every 1 mm along the first direction, The variation of is from 6° to 35°. Claim 7 The decorative plate according to claim 1, wherein the distance between adjacent texture grooves of the plurality of texture units is 5 μm to 120 μm. Claim 8 The decorative plate according to claim 1, wherein the width of the cross-section of the textured groove perpendicular to the direction of extension gradually increases in a direction away from the substrate. Claim 9 The decorative plate according to claim 8, wherein the ratio of the minimum width of the cross-section of the textured groove to the maximum width of the cross-section of the textured groove is 0.8 or less. Claim 10 The decorative plate according to claim 8 or 9, wherein the maximum width of the cross-section is 5 μm to 100 μm and the depth of the texture groove is 2 μm to 50 μm. Claim 11 The method of claim 1, wherein a cross-section of the textured groove perpendicular to the extending direction is trapezoidal; A decorative plate, wherein the lower base of the trapezoid is far from the substrate and the upper base of the trapezoid is close to the substrate. Claim 12 12. The decorative plate of claim 11, wherein the length ratio of the upper base to the lower base is less than or equal to 0.8. Claim 13 The decorative plate according to claim 11, wherein the length of the lower base is 5 ㎛ to 100 ㎛, and the height of the trapezoid is 2 ㎛ to 50 ㎛. Claim 14 The decorative plate according to claim 1, wherein the number of texture grooves of the texture unit is three or more. Claim 15 15. Decorative plate according to any one of claims 1 to 14, wherein the material of the decoration layer comprises at least one of metal or glass. Claim 16 16. The decorative plate according to any one of claims 1 to 15, wherein the decorative plate further comprises a finishing layer, the finishing layer being at least one of a chromogenic layer, a frosted layer, or a shimmer layer. A decorative plate comprising: wherein the finishing layer is disposed on a surface of at least one of the decorative layer or the substrate. Claim 17 1. A method of manufacturing a decorative plate, comprising: forming a photoresist layer on a surface of a substrate; exposing and developing to expose the area to be etched; and placing the substrate in an etching solution to etch and form a decorative layer, thereby obtaining the decorative plate; wherein the decorative plate includes a substrate and a decoration layer disposed on a surface of the substrate, and the surface of the decoration layer away from the substrate has at least one unit block, wherein the unit blocks are plural in a first direction. The texture units have a plurality of texture grooves, and the extension directions of the plurality of texture grooves are the same; The angle between the extension direction of the texture grooves and the first direction is an extension angle, and in the first direction, the extension angles of the plurality of texture grooves of adjacent texture units gradually change. Claim 18 18. The decorative plate of claim 17, wherein the substrate material comprises an aluminum alloy, the etching solution comprises phosphoric acid, nitric acid, acetic acid, malic acid, a surfactant, and water, and the etching time is from 2 minutes to 10 minutes. Manufacturing method. Claim 19 18. The method of claim 17, wherein the substrate material includes glass, the etching solution includes hydrofluoric acid, water, and additives, and the etching time is from 2 minutes to 10 minutes. Claim 20 Electronic device (200), comprising a display component (201) and a housing (202) cooperating with the display component, the housing comprising a decorative plate according to any one of claims 1 to 13 ( 100), an electronic device comprising. | 비와이디 컴퍼니 리미티드
148 | KR1020240158278A | Examining | BYD CO LTD | Electric connector introduction¦Batteries | 2023-05-11 | 2024-11-04 | Batteries, battery packs, and vehicles | Battery (100), battery pack (1000), and vehicle (10000). The battery 100 includes a battery housing 110; It includes an electrode core 120, lead-out plates 141 and 142, and conductive posts 131 and 132. The electrode core 120 and the lead-out plates 141 and 142 are all arranged in the battery housing 110; Lead-out plates 141 and 142 are connected to the electrode core 120; The conductive posts 131 and 132 pass through the battery housing 110, and the conductive posts 131 and 132 are connected to the lead-out plates 141 and 142, and the lead-out plates 141 and 142 ) cross-sectional area s lead The relationship between the capacity C of the battery 100 is C/s lead ≤15, s lead The unit is mm 2 and the unit of C is Ah. | technology field [0001] This disclosure is related to Chinese Patent Application No. 202210515990.7, filed on May 12, 2022, titled "BATTERY, BATTERY PACK, AND VEHICLE", and filed on November 10, 2022, titled " Claims priority and benefits of Chinese Patent Application No. 202222993656.0 entitled "BATTERY, BATTERY PACK, AND VEHICLE". The entire contents of the applications referenced above are incorporated herein by reference. [0002] This disclosure relates to the field of battery technologies, and specifically to batteries, battery packs, and vehicles. Background technology [0003] In prior art batteries, a lead-out plate is arranged in the battery housing and connected between tabs of the electrode core and conductive posts so that current flows into and out of the battery. . However, in the prior art, the lead-out plate has a single size. The cross-sectional area of ​​the lead-out plate is too large, resulting in a waste of resources, or the cross-sectional area of ​​the lead-out plate is too small, causing heating problems and further causing thermal security problems in the battery. [0004] The present disclosure aims to solve at least one of the technical problems existing in the prior art. Therefore, the purpose of the present disclosure is to avoid thermal security problems in batteries and to ensure that during use, the temperature does not rise excessively due to the small current carrying area and does not exceed the operating temperature range of the battery. The goal is to provide a battery with carrying capacity. [0005] The present disclosure further provides a battery pack having the battery described above. [0006] The present disclosure further provides a vehicle having the battery pack described above. [0007] A battery according to the present disclosure includes a battery housing, electrode core, lead-out plates, and conductive posts. The electrode core and the lead-out plates are both arranged in the battery housing, the lead-out plates are connected to the electrode core, the conductive posts pass through the battery housing, and the conductive posts are connected to the lead-out plates. Cross-sectional area s of the lead-out plates lead The relationship between and the capacity C of the battery is C/s lead ≤15. s lead The unit is mm 2 and the unit of C is Ah. [0008] According to the battery of the present disclosure, the cross-sectional area s of the lead-out plates lead The relationship between and the capacity C of the battery is C/s lead It consists of ≤8. This ensures the current carrying capacity of the lead-out plate and ensures that the temperature of the lead-out plate does not rise excessively during use of the battery due to the small current carrying area, so that the internal temperature distribution of the battery is not affected. , the internal temperature of the battery does not exceed the operating temperature range of the battery, and no thermal security problems occur in the battery. [0009] Optionally, the cross-sectional area s of the lead-out plates lead The relationship between and the capacity C of the battery is 2≤C/s lead ≤15. [0010] Optionally, the cross-sectional area s of the lead-out plates lead The relationship between and the capacity C of the battery is 2≤C/s lead ≤15. [0011] Optionally, the lead-out plates include a positive lead-out plate and a negative lead-out plate. Conductive posts include positive conductive posts and negative conductive posts. The positive lead-out plate passes through the battery housing and connects to the positive conductive post, and the negative lead-out plate passes through the battery housing and connects to the negative conductive post. Cross-sectional area s of positive lead-out plate positive lead The relationship between and the capacity C of the battery is 5≤C/s positive lead ≤12, and the cross-sectional area of ​​the negative lead-out plate s negative lead The relationship between and the capacity C of the battery is 6≤C/s negative lead ≤15. The cross section of the positive lead-out plate and the cross section of the negative lead-out plate are respectively surfaces perpendicular to the direction of current flow, s positive lead and s negative lead The units are mm 2 and the unit of C is Ah. [0012] Optionally, the cross-sectional area of ​​the positive lead-out plate is 14 mm 2 to 150 mm 2 , and the cross-sectional area of ​​the negative lead-out plate is 10 mm. 2 to 130 mm 2 and the capacity C of the battery is in the range of 30 Ah to 400 Ah. [0013] Optionally, the positive lead-out plate is an aluminum sheet and the negative lead-out plate is a copper sheet. [0014] Optionally, each of the positive lead-out plate and negative lead-out plate includes connected first connection sheets and second connection sheets. The second connecting sheet of the positive lead-out plate is connected to the positive tab of the electrode core, the first connecting sheet of the positive lead-out plate is connected to the positive conductive post, and the second connecting sheet of the negative lead-out plate is connected to the electrode. Connected to the negative tab of the core, the first connecting sheet of the negative lead-out plate is connected to the negative conductive post. [0015] Optionally, the size of the first connecting sheet in the longitudinal direction of the battery ranges from 0.8 mm to 2 mm. [0016] Optionally, the size of the first connecting sheet in the longitudinal direction of the battery ranges from 0.6 mm to 2 mm. [0017] Optionally, the battery housing includes a first plate piece and a second plate piece facing each other in the longitudinal direction of the battery. The first connecting seat of the positive lead-out plate and the first connecting seat of the negative lead-out plate are respectively parallel to the first plate piece and the second plate piece. [0018] Optionally, the battery housing further includes a third plate piece and a fourth plate piece that face each other in the width direction of the battery, and a fifth plate piece and a sixth plate piece that face each other in the thickness direction of the battery. The second connecting sheet of the positive lead-out plate and the second connecting seat of the negative lead-out plate are respectively parallel to the fifth plate piece and the sixth plate piece. [0019] Optionally, the first plate piece, the second plate piece, the third plate piece, the fourth plate piece, and the fifth plate piece are comprised of a lower housing that is open on one side, and the sixth plate piece is configured to open the lower housing. It is fixedly connected to the lower housing to block the end. [0020] Optionally, the battery further includes a first insulating spacer arranged on the battery housing. At least a portion of the first insulating spacer is positioned between the positive lead-out plate and the first plate piece, and the positive conductive post passes through the first insulating spacer and is connected to the positive lead-out plate. [0021] Optionally, the battery further includes a second insulating spacer arranged on the battery housing. At least a portion of the second insulating spacer is positioned between the negative lead-out plate and the second plate piece, and the negative conductive post passes through the second insulating spacer and is connected to the negative lead-out plate. [0022] Optionally, the relationship between the cross-sectional area s1 of the positive conductive post and the capacity C of the battery is 6/5≤C/s1≤16/3, and the relationship between the cross-sectional area s2 of the negative conductive post and the capacity C of the battery is 6/5≤C/s1≤16/3. C/s2≤8, and the units of s1 and s2 are both mm 2 am. [0023] Optionally, the cross-sectional area s1 of the positive conductive post and the cross-sectional area s2 of the negative conductive post are 12 mm. 2 to 315 mm 2 and the capacity C of the battery is in the range of 30 Ah to 400 Ah. [0024] Optionally, the positive conductive post is an aluminum post and the negative conductive post is a copper post. [0025] A battery pack according to the present disclosure includes the battery described above. [0026] A vehicle according to the present disclosure includes the battery described above or the battery pack described above. [0027] Additional aspects and advantages of the disclosure will be presented in the following description, some of which will be apparent from the following description or may be learned from practice of the disclosure. Brief description of the drawing [0028] The foregoing and/or additional aspects and advantages of the present disclosure will become apparent and understandable from the following description of embodiments with reference to the accompanying drawings. [0029] 1 is a diagram of the lower housing of a battery according to one embodiment of the present disclosure. [0030] 2 is a diagram of a battery according to one embodiment of the present disclosure. [0031] Figure 3 is an enlarged view of portion C indicated by a circle in Figure 2. [0032] 4 is a diagram of a battery according to one embodiment of the present disclosure. [0033] Figure 5 is an enlarged view of portion D indicated by a circle in Figure 4. [0034] FIG. 6 is a diagram of a first positive (negative) conductive post or a second positive (negative) conductive post having a cylindrical cross-section, according to one embodiment of the present disclosure. [0035] 7 is a racetrack-shaped cross-section of a first positive (negative) conductive post or a second positive (negative) conductive post, according to one embodiment of the present disclosure. [0036] 8 is a cross-sectional view of a battery according to one embodiment of the present disclosure. [0037] FIG. 9 is an enlarged view of portion E indicated by a circle in FIG. 8. [0038] FIG. 10 is an enlarged view of portion H indicated by a circle in FIG. 8. [0039] 11 is a diagram of a first insulating spacer according to one embodiment of the present disclosure. [0040] 12 is a diagram of cooperation of a second insulating spacer and a negative lead-out plate according to one embodiment of the present disclosure. [0041] 13 is a diagram of a positive lead-out plate according to one embodiment of the present disclosure. [0042] 14 is a diagram of a negative lead-out plate according to one embodiment of the present disclosure. [0043] 15 is an exploded view of a battery according to one embodiment of the present disclosure. [0044] 16 is a diagram of a battery in orientation according to one embodiment of the present disclosure. [0045] 17 is a view of the battery from another orientation according to one embodiment of the present disclosure. [0046] 18 is a view of the battery from another orientation according to one embodiment of the present disclosure. [0047] FIG. 19 is a diagram of cooperation between the positive conductive posts, seal ring, and battery housing of a battery according to another embodiment of the present disclosure. [0048] FIG. 20 is a diagram of cooperation between a battery housing, a seal ring, and a negative conductive post of a battery according to another embodiment of the present disclosure. [0049] Figure 21 is a temperature rise curve diagram of the positive conductive post and the negative conductive post in Comparative Example and Example 1. [0050] Figure 22 is a temperature rise curve diagram of the positive conductive post and the negative conductive post in Comparative Example and Example 2. [0051] Figure 23 is a temperature rise curve diagram of the positive conductive post and the negative conductive post in Comparative Example and Example 3. [0052] Figure 24 is a temperature rise curve diagram of the positive conductive post and the negative conductive post in Comparative Example and Example 4. [0053] Figure 25 is a temperature rise curve diagram of the positive conductive post and the negative conductive post in Comparative Example and Example 5. [0054] Figure 26 is a temperature rise curve diagram of the positive conductive post and the negative conductive post in Comparative Example and Example 6. [0055] Figure 27 is a temperature rise curve diagram of the positive conductive post and the negative conductive post in Comparative Example and Example 7. [0056] Figure 28 is a temperature rise curve diagram of the positive conductive post and the negative conductive post in Comparative Example and Example 8. [0057] Figure 29 is a temperature rise curve diagram of the positive lead-out plate and negative lead-out plate in Comparative Example and Example 1. [0058] Figure 30 is a temperature rise curve diagram of the positive lead-out plate and negative lead-out plate in Comparative Example and Example 2. [0059] Figure 31 is a temperature rise curve diagram of the positive lead-out plate and negative lead-out plate in Comparative Example and Example 3. [0060] Figure 32 is a temperature rise curve diagram of the positive lead-out plate and negative lead-out plate in Comparative Example and Example 4. [0061] Figure 33 is a temperature rise curve diagram of the positive lead-out plate and negative lead-out plate in Comparative Example and Example 5. [0062] Figure 34 is a temperature rise curve diagram of the positive lead-out plate and negative lead-out plate in Comparative Example and Example 6. [0063] Figure 35 is a temperature rise curve diagram of the positive lead-out plate and negative lead-out plate in Comparative Example and Example 7. [0064] Figure 36 is a temperature rise curve diagram of the positive lead-out plate and negative lead-out plate in Comparative Example and Example 8. [0065] Figure 37 is a diagram of a battery pack according to one embodiment of the present disclosure. [0066] 38 is a diagram of a vehicle according to one embodiment of the present disclosure. [0067] 39 is a diagram of a vehicle according to another embodiment of the present disclosure. [0068] In the drawings: [0069] Vehicle (10000), battery pack (1000), battery (100), battery housing (110), first plate piece (111), second plate piece (112), third plate piece (113), fourth plate piece (114), fifth plate piece 115, sixth plate piece 116, electrode core 120, positive conductive post 131, first positive conductive post (131a), second positive conductive post (131b) , first connection member 131c, first insulating plate 131d, positive conductive post flange edge 131e, negative conductive post 132, first negative conductive post 132a, second negative conductive post 132b. , second connection member 132c, second insulating plate 132d, negative conductive post flange 132e, positive lead-out plate 141, positive first connection sheet 141a, positive second connection sheet 141b. ), negative lead-out plate 142, negative first connection sheet 142a, negative second connection sheet 142b, first sealing ring 151, second sealing ring 152, first insulating spacer ( 161), first support piece 161a, first insulation piece vertical plate 161b, first insulation piece horizontal plate 161c, second insulation spacer 162, second support piece 162a, second insulation Piece vertical plate (162b), second insulating piece horizontal plate (162c), electrolyte-immersed through hole (101), and via (102) Specific details for carrying out the invention [0070] Embodiments of the present disclosure are described in detail below, and examples of the embodiments are shown in the accompanying drawings, wherein identical or similar elements or elements having identical or similar functions are denoted by identical or similar reference numerals throughout the description. are displayed as The embodiments described below with reference to the accompanying drawings are illustrative and are used only to explain the present disclosure and should not be construed as limitations on the present disclosure. [0071] Battery 100 according to embodiments of the present disclosure is described below with reference to FIGS. 1-36. [0072] A battery according to embodiments of the present disclosure includes a battery housing 110, an electrode core 120, and conductive posts. [0073] The electrode core 120 is arranged in the battery housing 110, and the conductive post passes through the battery housing 110, the inner end of the conductive post is connected to the electrode core 120, and the outer end of the conductive post is connected to the battery housing. (110) extends outward. Specifically, the inner end of the conductive post is connected to the tab of the electrode core 120. In addition, the cross-sectional area of ​​the conductive post is s, the capacity of the battery is C, and the relationship between s and C is C/s≤8, where the unit of s is mm 2 and the unit of C is Ah. [0074] It can be understood that the size of the cross-sectional area of ​​the conductive post expresses the current carrying capacity of the conductive post. A larger cross-sectional area of ​​the conductive post expresses a stronger current carrying capacity of the conductive post. Additionally, the minimum cross-sectional area on the conductive post determines the current carrying capacity of the conductive post. The cross section of a conductive post is a surface perpendicular to the direction of current flow. When the conductive post is cylindrical and the current flow direction of the conductive post is in the axial direction of the conductive post, the cross section of the conductive post is a radial cross section and the shape is circular. When a conductive post is designed using a variable cross-section, the cross-sectional area of ​​the conductive post can be understood as the area of ​​minimum cross-section on the conductive post. [0075] After extensive experiments and discussions, the inventors of the present disclosure find that the following relationship is satisfied: C/s≤8. This ensures the current carrying capacity of the conductive posts of the battery 100 and avoids thermal security issues of the battery 100, so that during use of the battery 100, the temperature does not rise excessively due to the small current carrying area. , ensuring that the operating temperature range of the battery 100 is not exceeded. [0076] In some embodiments of the present disclosure, the relationship between the cross-sectional area s of the conductive post and the capacity C of the battery is 6/5≤C/s≤8. The inventors have discovered that smaller ratios of the capacity C of the battery to the cross-sectional area s of the conductive posts are not necessarily better. A ratio that is too small may result in excessively large conductive posts, resulting in redundant designs. [0077] In some embodiments of the present disclosure, the conductive posts include a positive conductive post 131 and a negative conductive post 132. The relationship between the cross-sectional area s1 of the positive conductive post 131 and the capacity C of the battery is 6/5≤C/s1≤16/3, and the relationship between the cross-sectional area s2 of the negative conductive post 132 and the capacity C of the battery is 6 /5≤C/s2≤8, and the units of s1 and s2 are both mm 2 am. When the positive conductive post 131 includes a plurality of positive posts passing through the battery housing 110 and connected to the positive tabs of the electrode core 120, the cross-sectional area s1 of the positive conductive post 131 is equal to the number of positive posts It can be understood that it is the sum of the cross-sectional areas of . When a positive post is designed using a variable cross-section, the cross-sectional area of ​​the positive post can be understood as the area of ​​minimum cross-section on the positive post. When the negative conductive post 132 includes a plurality of negative posts passing through the battery housing 110 and connected to the negative tabs of the electrode core 120, the cross-sectional area s2 of the negative conductive post 132 is equal to the number of negative posts is the sum of their cross-sectional areas. When a negative post is designed using a variable cross-section, the cross-sectional area of ​​the negative post can be understood as the area of ​​minimum cross-section on the negative post. [0078] Additionally, the relationship between the cross-sectional area s1 of the positive conductive post 131 and the capacity C of the battery is 8/3≤C/s1≤16/3, and the relationship between the cross-sectional area s2 of the negative conductive post 132 and the capacity C of the battery is 8/3≤C/s1≤16/3. The relationship is 3≤C/s2≤8. [0079] It is noted that the positive conductive post 131 of the battery 100 may be made of aluminum materials, and the negative conductive post 132 may be made of copper materials, and that the conductivities of aluminum materials and copper materials are different. It has to be. When the cross-sectional areas are the same, copper has a stronger current carrying capacity than aluminum. Therefore, to ensure equal current carrying capacities of the positive conductive post 131 and the negative conductive post 132, the cross-sectional area of ​​the negative conductive post 132 made of copper may be smaller. [0080] In some embodiments of the disclosure, the cross-sectional area s1 of the positive conductive post and the cross-sectional area s2 of the negative conductive post are 12 mm. 2 to 315 mm 2 and the capacity C of the battery is in the range of 30 Ah to 400 Ah. [0081]The following describes the comparative example (i.e., prior art) and Examples 1 to 8 (i.e., embodiments of the present disclosure) in Table 1. Under the same operating conditions, the batteries in Comparative Example and Examples 1 to 8 were fast-charged at a rate of 2C, respectively, and the temperature rise curves of the positive conductive post 131 and the negative conductive post 132 were recorded. In Comparative Examples and Examples 1 to 8, the cross-sectional area s1 of the positive conductive post 131, the cross-sectional area s2 of the negative conductive post 132, and the total capacity C of the battery are selected from the data in Table 1 below. Figure 21 is a temperature rise curve diagram of the positive conductive post 131 and the negative conductive post 132 in Comparative Example and Example 1. Figure 22 is a temperature rise curve diagram of the positive conductive post 131 and the negative conductive post 132 in Comparative Example and Example 2. Figure 23 is a temperature rise curve diagram of the positive conductive post 131 and the negative conductive post 132 in Comparative Example and Example 3. Figure 24 is a temperature rise curve diagram of the positive conductive post 131 and the negative conductive post 132 in Comparative Example and Example 4. Figure 25 is a temperature rise curve diagram of the positive conductive post 131 and the negative conductive post 132 in Comparative Example and Example 5. Figure 26 is a temperature rise curve diagram of the positive conductive post 131 and the negative conductive post 132 in Comparative Example and Example 6. Figure 27 is a temperature rise curve diagram of the positive conductive post 131 and the negative conductive post 132 in Comparative Example and Example 7. Figure 28 is a temperature rise curve diagram of the positive conductive post 131 and the negative conductive post 132 in Comparative Example and Example 8. [0082] Compared to the comparative example, in Examples 1 to 8, the temperature rises of the positive conductive post 131 and the negative conductive post 132 are lower, ensuring that the battery is in good operating condition. [0083] Additionally, as shown in FIGS. 3 and 5, the positive conductive post 131 includes a first positive conductive post 131a, a second positive conductive post 131b, and a first connection member 131c. Both the first positive conductive post 131a and the second positive conductive post 131b pass through the battery housing 110 and are connected to the positive tabs of the electrode core 120. The first connection member 131c is arranged outside the battery housing 110 and is electrically connected to the first positive conductive post 131a and the second positive conductive post 131b. The cross-sectional area s1 of the positive conductive post 131 is the sum of the cross-sectional areas of the first positive conductive post 131a and the cross-sectional area of ​​the second positive conductive post 131b. [0084] The negative conductive post 132 includes a first negative conductive post 132a, a second negative conductive post 132b, and a second connection member 132c. Both the first negative conductive post 132a and the second negative conductive post 132b pass through the battery housing 110 and are connected to the negative tabs of the electrode core 120. The second connection member 132c is arranged outside the battery housing 110 and is electrically connected to the first negative conductive post 132a and the second negative conductive post 132b. The cross-sectional area s2 of the negative conductive post 132 is the sum of the cross-sectional areas of the first negative conductive post 132a and the cross-sectional area of ​​the second negative conductive post 132b. [0085] The first connection member 131c is connected between the outer end of the first positive conductive post 131a and the outer end of the second positive conductive post 131b, and connects the first positive conductive post 131a and the second positive conductive post 131b. The contact area between 131b is increased, and the positive conductive post 131 can be more easily connected to the outside. The second connection member 132c is connected between the outer end of the first negative conductive post 132a and the outer end of the second negative conductive post 132b, and connects the first negative conductive post 132a and the second negative conductive post 132b. The contact area between 132b is increased, and the negative conductive post 132 can be more easily connected to the outside. [0086] In some embodiments of the present disclosure, the cross-sections of the first positive conductive post 131a and the second positive conductive post 131b are circular or oblong-shaped, and the first negative conductive post 132a and The cross-sections of the second negative conductive post 132b are circular or oblong-shaped. When the size of the battery housing 110 is large in the thickness direction, the first positive conductive post 131a, the second positive conductive post 131b, the first negative conductive post 132a, and the second negative conductive post have a circular cross-section. Post 132b may be used. However, when the size of the battery housing 110 in the thickness direction is small, the first positive conductive post 131a, the second positive conductive post 131b, the first negative conductive post 132a, and a second negative conductive post 132b may be used. This is, under the premise that the positive conductive post 131 and the negative conductive post 132 have sufficient current carrying capabilities, the first positive conductive post 131a, the second positive conductive post 131b, and the first negative conductive post ( 132a), and it can be ensured that the second negative conductive post 132b does not exceed the size of the battery housing 110 in the thickness direction. [0087] In some embodiments of the present disclosure, as shown in FIGS. 1 to 4 and 15 to 20, the battery housing 110 includes first plate pieces opposing each other in the longitudinal direction of the battery 100. 111) and the second plate piece 112, the third plate piece 113 and the fourth plate piece 114 facing each other in the width direction of the battery 100, and the battery 100 facing each other in the thickness direction. It includes a fifth plate piece 115 and a sixth plate piece 116. The size of the battery 100 in the length direction is larger than the size of the battery 100 in the width direction, and the size of the battery 100 in the width direction is larger than the size of the battery 100 in the thickness direction. [0088] The first plate piece 111 and the second plate piece 112 have one end and the other end on the same side of the third plate piece 113 and the fourth plate piece 114 in the longitudinal direction of the battery 100. are connected to each. In other words, the first plate piece 111 is connected to one end on the same side of the third plate piece 113 and the fourth plate piece 114 in the longitudinal direction of the battery 100, and the second plate piece 112 ) is connected to other ends on the same side of the third plate piece 113 and the fourth plate piece 114 in the longitudinal direction of the battery 100. The fifth plate piece 115 and the sixth plate piece 116 have one end and the other end on the same side of the third plate piece 113 and the fourth plate piece 114 in the thickness direction of the battery 100. are connected to each. In other words, the fifth plate piece 115 is connected to one end on the same side of the third plate piece 113 and the fourth plate piece 114 in the thickness direction of the battery 100, and the sixth plate piece 116 ) is connected to other ends on the same side of the third plate piece 113 and the fourth plate piece 114 in the thickness direction of the battery 100. [0089] The positive conductive post 131 is arranged on the first plate piece 111, the negative conductive post 132 is arranged on the second plate piece 112, and the first insulating plate 131d is arranged on the first plate piece 111. It is arranged between 111 and the first connecting member 131c, and the second insulating plate 132d is arranged between the second plate piece 112 and the second connecting member 132c. This can effectively prevent electrical connection between the first connection member 131c and the battery housing 110 and electrical connection between the second connection member 132c and the battery housing 110. [0090]Additionally, a first via through which the first positive conductive post 131a passes and a second via through which the second positive conductive post 131b passes are provided on the first plate piece 111, and the first negative conductive post A third via through which 132a passes and a fourth via through which second negative conductive post 132b passes are provided on the second plate piece 112 . [0091] A positive lead-out plate 141 and a negative lead-out plate 142 are further arranged in the battery housing 110. The positive lead-out plate 141 may be connected to the positive tab of the electrode core 120, and the positive lead-out plate 141 may be further connected to the positive conductive post 131, and the negative lead-out plate may be connected to the positive tab of the electrode core 120. 142 may be connected to the negative tab of the electrode core 120, and the negative lead-out plate 142 is further connected to the negative conductive post 132. [0092] 9 and 10, the first seal ring 151 is sleeved on the positive conductive post 131, and the first seal ring 151 is sleeved on the positive lead-out plate 141. and the first plate piece 111. A second seal ring 152 is sleeved on the negative conductive post 132 and the second seal ring 152 is sandwiched between the negative lead-out plate 142 and the second plate piece 112. In this way, the positive conductive post 131 is limited by the first sealing ring 151 , so that the positive conductive post 131 is on the first plate piece 111 and the positive conductive post 131 does not contact the inner wall of the via through which the negative conductive post 132 is limited by the second sealing ring 152 , so that the negative conductive post 132 is positioned on the second plate piece 112 and does not contact the inner wall of the via through which the negative conductive post 132 passes. [0093] A first insulating spacer 161 is further arranged between the positive lead-out plate 141 an | Claim 1 The battery 100 includes a battery housing 110; and an electrode core 120, lead-out plates, and conductive posts, wherein the electrode core 120 and the lead-out plates are all arranged in the battery housing 110. The lead-out plates are connected to the electrode core 120, the conductive posts pass through the battery housing 110, and the conductive posts are connected to the lead-out plates; Cross-sectional area s of the lead-out plates lead The relationship between the capacity C of the battery 100 is C/s lead ≤15, s lead The unit is mm 2 and the unit of C is Ah, battery 100. Claim 2 The method of claim 1, wherein the cross-sectional area s of the lead-out plates lead The relationship between the capacity C of the battery 100 is 2≤C/s lead ≤15, battery (100). Claim 3 The method of claim 1 or 2, wherein the lead-out plates include a positive lead-out plate (141) and a negative lead-out plate (142), and the conductive posts include a positive conductive post (131) and a negative conductive post (131). Post 132, the positive lead-out plate 141 passes through the battery housing 110 and is connected to the positive conductive post 131, and the negative lead-out plate 142 is connected to the battery housing 110. passes through the housing 110 and is connected to the negative conductive post 132; the cross-sectional area s of the positive lead-out plate 141; positive lead The relationship between the capacity C of the battery 100 is 5≤C/s positive lead ≤12, and the cross-sectional area s of the negative lead-out plate 142 negative lead The relationship between the capacity C of the battery 100 is 6≤C/s negative lead ≤15, and each cross section of the positive lead-out plate 141 and the cross section of the negative lead-out plate 142 are surfaces perpendicular to the current flow direction, s positive lead and s negative lead The units are mm 2 and the unit of C is Ah, battery 100. Claim 4 The method of claim 3, wherein the positive lead-out plate (141) has a cross-sectional area of ​​14 mm. 2 to 150 mm 2 , and the cross-sectional area of ​​the negative lead-out plate 142 is 10 mm. 2 to 130 mm 2 and the capacity C of the battery 100 is in the range of 30 Ah to 400 Ah. Claim 5 The battery (100) according to claim 3 or 4, wherein the positive lead-out plate (141) is an aluminum sheet and the negative lead-out plate (142) is a copper sheet. Claim 6 The method according to any one of claims 3 to 5, wherein each of the positive lead-out plate (141) and the negative lead-out plate (142) includes a first connecting sheet and a second connecting sheet that are connected, The second connection sheet of the positive lead-out plate 141 is connected to the positive tab of the electrode core 120, and the first connection sheet of the positive lead-out plate 141 is connected to the positive conductive post. 131, the second connection sheet of the negative lead-out plate 142 is connected to the negative tab of the electrode core 120, and the first connection sheet of the negative lead-out plate 142 is A battery (100) connected to the negative conductive post (132). Claim 7 The battery (100) according to claim 6, wherein the size of the first connection sheet in the longitudinal direction of the battery (100) ranges from 0.6 mm to 2 mm. Claim 8 The battery (100) according to claim 7, wherein the size of the first connection sheet in the longitudinal direction of the battery (100) ranges from 0.8 mm to 2 mm. Claim 9 The method according to any one of claims 6 to 8, wherein the battery housing 110 includes a first plate piece 111 and a second plate piece 112 facing each other in the longitudinal direction of the battery 100. Includes, the first connection sheet of the positive lead-out plate 141 and the first connection sheet of the negative lead-out plate 142, respectively, the first plate piece 111 and the second plate piece 112 ), parallel to the battery 100. Claim 10 The method of claim 9, wherein the battery housing 110 includes a third plate piece 113 and a fourth plate piece 114 facing each other in the width direction of the battery 100, and a thickness of the battery 100. It further includes a fifth plate piece 115 and a sixth plate piece 116 facing each other in a direction, and a second connection sheet of the positive lead-out plate 141 and a second connection sheet of the negative lead-out plate 142. Battery (100), wherein each of the second connecting sheets is parallel to the fifth plate piece (115) and the sixth plate piece (116). Claim 11 The method of claim 10, wherein the first plate piece (111), the second plate piece (112), the third plate piece (113), the fourth plate piece (114), and the fifth plate piece (115) ) is composed of a lower housing with one side open, and the sixth plate piece 116 is fixedly connected to the lower housing to block the open end of the lower housing. Claim 12 The method of any one of claims 9 to 11, further comprising a first insulating spacer 161 arranged in the battery housing 110, and at least a portion of the first insulating spacer 161 is connected to the positive lead. - Located between the out plate 141 and the first plate piece 111, the positive conductive post 131 passes through the first insulating spacer 161 and is connected to the positive lead-out plate 141. Battery (100). Claim 13 The method of any one of claims 9 to 12, further comprising a second insulating spacer 162 arranged in the battery housing 110, and at least a portion of the second insulating spacer 162 is connected to the negative lead. - located between the out plate 142 and the second plate piece 112, wherein the negative conductive post 132 passes through the second insulating spacer 162 and is connected to the negative lead-out plate 142. Battery (100). Claim 14 14. The method according to any one of claims 3 to 13, wherein the relationship between the cross-sectional area s1 of the positive conductive post 131 and the capacity C of the battery 100 is 6/5≤C/s1≤16/3, The relationship between the cross-sectional area s2 of the negative conductive post 132 and the capacity C of the battery 100 is 6/5≤C/s2≤8, and the units of s1 and s2 are both mm 2 Phosphorus, battery (100). Claim 15 The method of claim 14, wherein the cross-sectional area s1 of the positive conductive post 131 and the cross-sectional area s2 of the negative conductive post 132 are 12 mm. 2 to 315 mm 2 and the capacity C of the battery 100 is in the range of 30 Ah to 400 Ah. Claim 16 The battery (100) according to claim 3, wherein the positive conductive post (131) is an aluminum post and the negative conductive post (132) is a copper post. Claim 17 A battery pack (1000), comprising the battery (100) according to any one of claims 1 to 16. Claim 18 A vehicle (10000), comprising a battery (100) according to any one of claims 1 to 16 or a battery pack (1000) according to claim 17. | 비와이디 컴퍼니 리미티드
149 | KR1020240155911A | Published | BYD CO LTD | Electric connector introduction¦Batteries | 2023-01-30 | 2024-10-29 | Batteries, battery packs and vehicles | A vehicle provided with a battery pack is disclosed, and the battery pack includes a battery. The battery includes a battery shell, an electrode core and a conductive column, the electrode core being arranged in the battery shell; The conductive column passes through the battery shell to be connected to the electrode core, and the relationship between the cross-sectional area (s) of the conductive column and the battery capacity (C) is: C/s≤8. | technology field [0001] This disclosure claims priority to Chinese Patent Application No. 202210515988X, entitled “Battery, battery pack and vehicle,” filed on May 12, 2022, which patent application is incorporated herein by reference in its entirety It happens. [0002] This disclosure relates to the technical field of batteries, and specifically to batteries, battery packs and vehicles. Background technology [0003] In related art batteries, a conductive column threads through the battery shell and is connected to an electrode core inside the battery, allowing current to flow into and out of the battery. However, in related art, smaller sizes of conductive columns are available. The cross-sectional area of ​​the conductive column is too large, resulting in waste of resources, or the cross-sectional area of ​​the conductive column is too small, causing heat generation problems, thereby causing thermal safety problems in the battery. [0004] The present disclosure aims to solve at least one of the technical problems of related art. To this end, the object of the present disclosure is to provide a battery. The battery has a large current passing capacity, so the temperature during use will not exceed the temperature range for use of the battery due to the large heat generation caused by the small current passing area, and thermal safety problems of the battery will not arise. . [0005] A battery according to the present disclosure includes a battery shell; and an electrode core and a conductive column. The electrode core is arranged in the battery shell, and the conductive column passes through the battery shell and is connected to the electrode core. The cross-sectional area (s) of the conductive column and the capacity (C) of the battery satisfy the relationship: C/s≤8, where s is in mm2 and C is in Ah. [0006] According to a battery according to an embodiment of the present disclosure, by setting the cross-sectional area (s) of the conductive column and the capacity (C) of the battery to satisfy the relationship: C/s ≤ 8, the temperature during use of the battery is such that a small current can pass through. The current passing capacity of the conductive column of the battery can be ensured to ensure that the temperature range for use of the battery will not be exceeded due to the large heat generation caused by the area and that thermal safety problems of the battery will not arise. [0007] According to an embodiment of the present disclosure, the cross-sectional area (s) of the conductive column and the battery capacity (C) satisfy the relationship: 6/5≤C/s≤8. [0008] According to embodiments of the present disclosure, the conductive column includes a positive electrode conductive column and a negative electrode conductive column. The positive electrode conducting column passes through the battery shell and is connected to the positive electrode tab of the electrode core. The negative electrode conductive column passes through the battery shell and is connected to the negative electrode tab of the electrode core. The cross-sectional area (s1) of the positive electrode conductive column and the battery capacity (C) satisfy the relationship: 6/5≤C/s1≤16/3; And the cross-sectional area (s2) of the negative electrode conductive column and the battery capacity (C) satisfy the relationship: 6/5≤C/s2≤8, and both s1 and s2 are in mm2. [0009] According to an embodiment of the present disclosure, the cross-sectional area (s1) of the positive electrode conductive column and the battery capacity (C) satisfy the relationship: 8/3≤C/s1≤16/3; And the cross-sectional area (s2) of the negative electrode conductive column and the battery capacity (C) satisfy the relationship: 3≤C/s2≤8. [0010] According to an embodiment of the present disclosure, the cross-sectional area (s1) of the positive electrode conductive column and the cross-sectional area (s2) of the negative electrode conductive column range from 12 mm2 to 315 mm2, and the battery capacity (C) ranges from 30 Ah to 400 Ah. It is a range. [0011] According to an embodiment of the present disclosure, the positive electrode conductive column includes a first positive electrode conductive column, a second positive electrode conductive column, and a first connecting piece. Both the first positive electrode conductive column and the second positive electrode conductive column pass through the battery shell and are connected to the positive electrode tabs of the electrode core. The first connection piece is arranged outside the battery shell and is electrically connected to the first positive electrode conductive column and the second positive electrode conductive column. The cross-sectional area s1 of the positive electrode conductive column is the sum of the cross-sectional areas of the first positive electrode conductive column and the cross-sectional area of ​​the second positive electrode conductive column. [0012] The negative electrode conductive column includes a first negative electrode conductive column, a second negative electrode conductive column, and a second connecting piece. Both the first negative electrode conductive column and the second negative electrode conductive column pass through the battery shell and are connected to the negative electrode tab of the electrode core. The second connection piece is arranged outside the battery shell and is electrically connected to the first negative electrode conductive column and the second negative electrode conductive column. The cross-sectional area s2 of the negative electrode conductive column is the sum of the cross-sectional areas of the first negative electrode conductive column and the cross-sectional area of ​​the second negative electrode conductive column. [0013] According to an embodiment of the present disclosure, the first positive electrode conductive column and the second positive electrode conductive column have a round or waist-shaped cross-section, and the first negative electrode conductive column and the second negative electrode conductive column The electrode conductive column has a round or waist-shaped cross section. [0014] According to an embodiment of the present disclosure, the battery shell includes a first plate member and a second plate member directly facing each other in the longitudinal direction of the battery. A positive electrode conductive column is provided on the first plate member and a negative electrode conductive column is provided on the second plate member. [0015] The battery further includes a positive electrode lead-out sheet and a negative electrode lead-out sheet arranged in the battery shell. The positive electrode conductive column is connected to the positive electrode tab of the electrode core by the positive electrode lead-out sheet, and the negative electrode conductive column is connected to the negative electrode tab of the electrode core by the negative electrode lead-out sheet. [0016] According to an embodiment of the present disclosure, the battery further includes a first insulating spacer ring arranged in the battery shell, wherein at least a portion of the first insulating spacer ring includes a positive electrode take-out sheet and a first plate member. and the positive electrode conductive column passes through the first insulating spacer ring and is connected to the positive electrode take-out sheet; and/or [0017] The battery further includes a second insulating spacer ring arranged in the battery shell, wherein at least a portion of the second insulating spacer ring is positioned between the negative electrode lead-out sheet and the second plate member, and the negative electrode conductive column is disposed on the second insulating spacer ring. It passes through the spacer ring and is connected to the negative electrode lead sheet. [0018] According to an embodiment of the present disclosure, the battery shell includes a third plate member and a fourth plate member that directly face each other in the width direction of the battery, and a fifth plate member and a sixth plate member that directly face each other in the thickness direction of the battery. It further includes. The first plate member, the second plate member, the third plate member, the fourth plate member, and the fifth plate member define a lower casing having an opening on the side, and the sixth plate member defines a lower casing to close the open end of the lower casing. It is fixedly connected to the casing. [0019] The battery pack includes a battery. [0020] The vehicle includes a battery pack. [0021] Other aspects and advantages of the disclosure will be presented in the following description, some of which will be apparent from the following description or can be learned from practice of the disclosure. Brief description of the drawing [0022] These and/or other additional aspects and advantages of the present disclosure will become apparent and understandable from the description of the embodiments in conjunction with the accompanying drawings. [0023] 1 is a schematic diagram showing the lower casing of a battery according to an embodiment of the present disclosure. [0024] 2 is a schematic diagram showing a battery according to an embodiment of the present disclosure. [0025] Figure 3 is a partially enlarged schematic diagram of the circled portion (C) in Figure 2. [0026] 4 is a schematic diagram showing a battery according to an embodiment of the present disclosure. [0027] Figure 5 is a partially enlarged schematic diagram of the circled portion (D) in Figure 4. [0028] Figure 6 is a schematic diagram showing a first positive electrode (negative electrode) conductive column or a second positive electrode (negative electrode) conductive column with a round cross-section according to an embodiment of the present disclosure. [0029] 7 shows a first positive electrode (negative electrode) conductive column or a second positive electrode (negative electrode) conductive column with a racetrack-like cross-section according to an embodiment of the present disclosure. This is a schematic diagram. [0030] 8 is a cross-sectional view of a battery according to an embodiment of the present disclosure. [0031] Figure 9 is a partially enlarged schematic diagram of the circled portion (E) in Figure 8. [0032] FIG. 10 is a partially enlarged schematic diagram of the circled portion (H) in FIG. 8. [0033] 11 is a schematic diagram showing a first insulating spacer ring according to an embodiment of the present disclosure. [0034] Figure 12 is a schematic diagram showing a second insulating spacer ring fitted to a negative electrode take-out sheet according to an embodiment of the present disclosure. [0035] Figure 13 is a schematic diagram showing a positive electrode take-out sheet according to an embodiment of the present disclosure. [0036] Figure 14 is a schematic diagram showing a negative electrode take-out sheet according to an embodiment of the present disclosure. [0037] 15 is an exploded view of a battery according to an embodiment of the present disclosure. [0038] Figure 16 is a schematic diagram showing a battery from one direction according to an embodiment of the present disclosure. [0039] 17 is a schematic diagram showing a battery from another direction according to an embodiment of the present disclosure. [0040] 18 is a schematic diagram showing a battery from another direction according to an embodiment of the present disclosure. [0041] Figure 19 is a schematic diagram showing the positive electrode conductive column and sealing ring of a battery fitted into a battery shell according to another embodiment of the present disclosure. [0042] Figure 20 is a schematic diagram showing the sealing ring and negative electrode conductive column of a battery fitted into a battery shell according to another embodiment of the present disclosure. [0043] Figure 21 shows temperature rise curves of the positive electrode conductivity column 131 and the negative electrode conductivity column 132 in Comparative Example and Example 1. [0044] Figure 22 shows temperature rise curves of the positive electrode conductivity column 131 and the negative electrode conductivity column 132 in Comparative Example and Example 2. [0045] Figure 23 shows temperature rise curves of the positive electrode conductivity column 131 and the negative electrode conductivity column 132 in Comparative Example and Example 3. [0046] Figure 24 shows temperature rise curves of the positive electrode conductivity column 131 and the negative electrode conductivity column 132 in Comparative Example and Example 4. [0047] Figure 25 shows the temperature rise curves of the positive electrode conductivity column 131 and the negative electrode conductivity column 132 in Comparative Example and Example 5. [0048] Figure 26 shows temperature rise curves of the positive electrode conductivity column 131 and the negative electrode conductivity column 132 in Comparative Example and Example 6. [0049] Figure 27 shows temperature rise curves of the positive electrode conductivity column 131 and the negative electrode conductivity column 132 in Comparative Example and Example 7. [0050] Figure 28 shows the temperature rise curves of the positive electrode conductivity column 131 and the negative electrode conductivity column 132 in Comparative Example and Example 8. [0051] FIG. 29 shows temperature rise curves of the positive electrode lead-out sheet 141 and the negative electrode lead-out sheet 142 in Comparative Example and Example 1. [0052] FIG. 30 shows temperature rise curves of the positive electrode lead-out sheet 141 and the negative electrode lead-out sheet 142 in Comparative Example and Example 2. [0053] FIG. 31 shows temperature rise curves of the positive electrode lead-out sheet 141 and the negative electrode lead-out sheet 142 in Comparative Example and Example 3. [0054] FIG. 32 shows temperature rise curves of the positive electrode lead-out sheet 141 and the negative electrode lead-out sheet 142 in Comparative Example and Example 4. [0055] FIG. 33 shows temperature rise curves of the positive electrode lead-out sheet 141 and the negative electrode lead-out sheet 142 in Comparative Example and Example 5. [0056] Figure 34 shows temperature rise curves of the positive electrode lead-out sheet 141 and the negative electrode lead-out sheet 142 in Comparative Example and Example 6. [0057] Figure 35 shows temperature rise curves of the positive electrode lead-out sheet 141 and the negative electrode lead-out sheet 142 in Comparative Example and Example 7. [0058] Figure 36 shows temperature rise curves of the positive electrode lead-out sheet 141 and the negative electrode lead-out sheet 142 in Comparative Example and Example 8. [0059] Description of the sign [0060] 100 battery, 110 battery shell, 111 first plate member, 112 second plate member, 113 third plate member, 114 fourth plate member, 115 fifth plate member, 116 sixth plate member, 120 electrode core, 131 positive Electrode conductive column, 131a first positive electrode conductive column, 131b second positive electrode conductive column, 131c first connection piece, 131d first insulating plate, 131e positive electrode conductive column flanged edge, 132 negative electrode conductive column, 132a first negative electrode conductive column, 132b second negative electrode conductive column, 132c second connection piece, 132d second insulating plate, 132e negative electrode conductive column flanged edge, 141 positive electrode lead-out Sheet, 141a positive electrode first connection sheet, 141b positive electrode second connection sheet, 142 negative electrode lead-out sheet, 142a negative electrode first connection sheet, 142b negative electrode second connection sheet, 151 first sealing ring , 152 second seal ring, 161 first insulating spacer ring, 161a first support member, 161b first insulating member vertical plate, 161c first insulating member horizontal plate, 162 second insulating spacer ring, 162a second support member, 162b Second insulating member vertical plate, 162c second insulating member horizontal plate, 101 electrolyte penetration hole, 102 via hole. Specific details for carrying out the invention [0061] Embodiments of the present disclosure are described in detail below, examples of the embodiments are shown in the accompanying drawings, and identical or similar elements or elements having identical or similar functions are denoted by identical or similar reference numerals throughout the description. It is expressed as The embodiments described below with reference to the accompanying drawings are illustrative and are used only to explain the present disclosure and should not be construed as limitations on the present disclosure. [0062] Battery 100 according to embodiments of the present disclosure will be described below with reference to FIGS. 1-36. [0063] A battery according to an embodiment of the present disclosure includes a battery shell 110, an electrode core 120, and a conductive column. [0064] The electrode core 120 is arranged inside the battery shell 110, the inner end of the conductive column is connected to the electrode core 120, and the outer end of the conductive column is outside the battery shell 110. It passes through the battery shell 110 to extend. In particular, the inner end of the conductive column is connected to the tab of the electrode core 120. Moreover, the conductive column has a cross-sectional area of ​​s, the battery has a capacity of C, and s and C satisfy the relationship: C/s≤8, where s is in mm and C is in Ah. [0065] It can be understood that the size of the cross-sectional area of ​​the conductive column expresses the current passing capacity of the conductive column. As the cross-sectional area of ​​the conductive column increases, the current passing capacity of the conductive column increases. Moreover, the minimum cross-sectional area for the conductive column determines the current passing capacity of the conductive column. The cross section of a conducting column is a plane perpendicular to the direction of current flow. If the conductive column is cylindrical and the direction of current flow through the conductive column is along the axis of the conductive column, then the cross section of the conductive column is a round radial cross section. When the conductive column adopts a variable cross-sectional design, the cross-sectional area of ​​the conductive column can be understood as the area of ​​the smallest cross-section for the conductive column. [0066] After extensive experiments and arguments, the inventors of the present disclosure have determined that when the relation C/s≦8 is satisfied, the temperature during use of the battery 100 decreases due to the large heat generation caused by the small current passing area of ​​the battery. It has been discovered that the current passing capacity of the conductive columns of the battery 100 can be ensured to ensure that the temperature range for use of the battery 100 will not be exceeded and that thermal safety issues of the battery 100 will not arise. Do it. [0067] In some embodiments of the present disclosure, the cross-sectional area (s) of the conductive column and the battery capacity (C) satisfy the relationship: 6/5≤C/s≤8. The inventors have found that it is undesirable for the ratio of battery capacity (C) to the cross-sectional area (s) of the conductive column to be as small as possible. A ratio that is too small will make the size of the conductive column too large, resulting in a redundant design. [0068] In some embodiments of the disclosure, the conductive column includes a positive electrode conductive column 131 and a negative electrode conductive column 132. The cross-sectional area (s1) of the positive electrode conductive column 131 and the battery capacity (C) satisfy the relationship: 6/5≤C/s1≤16/3, and the cross-sectional area (s2) of the negative electrode conductive column 132 and battery capacity (C) satisfies the relationship: 6/5≤C/s2≤8, and both s1 and s2 are in mm2. When the positive electrode conductive column 131 includes a plurality of positive electrode poles passing through the battery shell 110 and connected to the positive electrode tab of the electrode core 120, the The cross-sectional area s1 may be understood as the sum of the cross-sectional areas of a plurality of positive electrode poles. When the positive electrode pole adopts various cross-sectional designs, the cross-sectional area of ​​the positive electrode pole can be understood as the area of ​​the smallest cross-section for the positive electrode pole. When the negative electrode conductive column 132 includes a plurality of negative electrode poles that pass through the battery shell 110 and are connected to the negative electrode tabs of the electrode core 120, the negative electrode conductive column 132 The cross-sectional area s2 is the sum of the cross-sectional areas of multiple negative electrode poles. When the negative electrode pole adopts various cross-sectional designs, the cross-sectional area of ​​the negative electrode pole can be understood as the area of ​​the smallest cross-section for the negative electrode pole. [0069] Additionally, the cross-sectional area (s1) of the positive electrode conductive column (131) and the battery capacity (C) satisfy the relationship: 8/3≤C/s1≤16/3: and the cross-sectional area of ​​the negative electrode conductive column (132) (s2) and battery capacity (C) satisfy the relationship: 3≤C/s2≤8. [0070] It should be noted that the positive electrode conductive column 131 of the battery 100 may be made of aluminum and the negative electrode conductive column 132 may be made of copper. However, the conductivity of aluminum and copper is different. At the same cross-sectional area, the current passing capacity of copper is greater than that of aluminum. Therefore, in order to ensure that the positive electrode conductive column 131 and the negative electrode conductive column 132 have the same current passing capacity, the negative electrode conductive column 132 made of copper can be made to have a smaller cross-sectional area. there is. [0071] In some embodiments of the disclosure, the cross-sectional area of ​​the positive electrode conductive column (s1) and the cross-sectional area of ​​the negative electrode conductive column (s2) range from 12 mm to 315 mm, and the battery capacity (C) ranges from 30 Ah to 400 Ah. is the range. [0072] In Table 1 below, description is made with respect to Comparative Examples (i.e. related art) and Examples 1 - 8 (embodiments of the present disclosure). Under the same operating conditions, the batteries of Comparative Example and Examples 1 - 8 were charged at a rate of 2C, respectively, and the temperature rise curves of the positive electrode conductive column 131 and the negative electrode conductive column 132 were as follows: It is recorded. Comparative Examples and Examples 1 - Example 8 The cross-sectional area (s1) of the positive electrode conductive column 131, the cross-sectional area (s2) of the negative electrode conductive column 132, and the total battery capacity (C) in Example 8 are shown below. is selected from the data in Table 1. Figure 21 shows temperature rise curves of the positive electrode conductivity column 131 and the negative electrode conductivity column 132 in Comparative Example and Example 1. Figure 22 shows temperature rise curves of the positive electrode conductivity column 131 and the negative electrode conductivity column 132 in Comparative Example and Example 2. Figure 23 shows temperature rise curves of the positive electrode conductivity column 131 and the negative electrode conductivity column 132 in Comparative Example and Example 3. Figure 24 shows temperature rise curves of the positive electrode conductivity column 131 and the negative electrode conductivity column 132 in Comparative Example and Example 4. Figure 25 shows the temperature rise curves of the positive electrode conductivity column 131 and the negative electrode conductivity column 132 in Comparative Example and Example 5. Figure 26 shows temperature rise curves of the positive electrode conductivity column 131 and the negative electrode conductivity column 132 in Comparative Example and Example 6. Figure 27 shows temperature rise curves of the positive electrode conductivity column 131 and the negative electrode conductivity column 132 in Comparative Example and Example 7. Figure 28 shows temperature rise curves of the positive electrode conductivity column 131 and the negative electrode conductivity column 132 in Comparative Example and Example 8. s1/㎟ s2/㎟ C/Ah C/s1 C/s2 Comparative Example 40 40 400 10 10 Example 1 12 12 30 2.5 2.5 Example 2 20 20 100 5 5 Example 3 30 30 180 6 6 Example 4 40 30 240 6 8 Example 5 80 80 300 3.75 3.75 Example 6 150 150 350 2.333333333 2.333333333 Example 7 230 230 400 1.739130435 1.739130435 Example 8 315 315 400 1.26984127 1.26984127 [0073] Compared with the comparative examples, the temperature rises of the positive electrode conductive column 131 and the negative electrode conductive column 132 in Examples 1 to 8 are relatively low, ensuring that the batteries are in good operating condition. . [0074] Additionally, as shown in FIGS. 3 and 5, the positive electrode conductive column 131 includes a first positive electrode conductive column 131a, a second positive electrode conductive column 131b, and a first connection piece ( 131c). Both the first positive electrode conductive column 131a and the second positive electrode conductive column 131b pass through the battery shell 110 for connection to the positive electrode tab of the electrode core 120. The first connection piece 131c is arranged outside the battery shell 110 and is electrically connected to the first positive electrode conductive column 131a and the second positive electrode conductive column 131b. The cross-sectional area s1 of the positive electrode conductive column 131 is the sum of the cross-sectional areas of the first positive electrode conductive column 131a and the cross-sectional area of ​​the second positive electrode conductive column 131b. [0075]The negative electrode conductive column 132 includes a first negative electrode conductive column 132a, a second negative electrode conductive column 132b and a second connecting piece 132c. Both the first negative electrode conductive column 132a and the second negative electrode conductive column 132b pass through the battery shell 110 for connection to the negative electrode tab of the electrode core 120. The second connection piece 132c is arranged outside the battery shell 110 and is electrically connected to the first negative electrode conductive column 132a and the second negative electrode conductive column 132b. The cross-sectional area s2 of the negative electrode conductive column 132 is the sum of the cross-sectional areas of the first negative electrode conductive column 132a and the cross-sectional area of ​​the second negative electrode conductive column 132b. [0076] The first connection piece 131c is external to the first positive electrode conductive column 131a to increase the contact area between the first positive electrode conductive column 131a and the second positive electrode conductive column 131b. It is connected between the end and the external end of the second positive electrode conductive column 131b, allowing the positive electrode conductive column 131 to be connected to the outside more conveniently. The second connection piece 132c is external to the first negative electrode conductive column 132a to increase the contact area between the first negative electrode conductive column 132a and the second negative electrode conductive column 132b. It is connected between the end and the external end of the second negative electrode conductive column 132b, and allows the negative electrode conductive column 132 to be connected to the outside more conveniently. [0077] In some embodiments of the disclosure, the first positive electrode conductive column 131a and the second positive electrode conductive column 131b have a round or waist-shaped cross-section, and the first negative electrode conductive column 132a ) and the second negative electrode conductive column 132b has a round or waist-shaped cross section. If the size of the battery shell 110 is large in the thickness direction, a first positive electrode conductive column 131a, a second positive electrode conductive column 131b, and a first negative electrode conductive column 132a having a round cross section. and a second negative electrode conductive column 132b may be used. However, if the size of the battery shell 110 is small in the thickness direction, the first positive electrode conductive column 131a, the second positive electrode conductive column 131b, and the first negative electrode conductive column have a waist-shaped cross section. 132a and a second negative electrode conductive column 132b may be used. In this way, the first positive electrode conductive column 131a, the second positive electrode conductive column 131b, the first negative electrode conductive column 132a and the second negative electrode conductive column 132b are formed in the thickness direction. It is ensured that the size of the battery shell 110 is not exceeded, while the positive electrode conductive column 131 and the negative electrode conductive column 132 have sufficient current passing capacity. [0078] In some embodiments of the present disclosure, as shown in FIGS. 1 to 4 and 15 to 20, the battery shell 110 includes first plate members that directly face each other in the longitudinal direction of the battery 100 ( 111) and the second plate member 112, the third plate member 113 and the fourth plate member 114 directly facing each other in the width direction of the battery 100, and directly facing each other in the thickness direction of the battery 100. It includes a fifth plate member 115 and a sixth plate member 116 facing each other. The size of the battery 100 in the length direction is larger than the size of the battery 100 in the width direction, and the size of the battery 100 in the width direction is larger than the size of the battery 100 in the thickness direction. [0079] The first plate member 111 and the second plate member 112 have one end portion on the same side of the third plate member 113 and the fourth plate member 114 in the longitudinal direction of the battery 100 and the same Each is connected to other ends on the side. The fifth plate member 115 and the sixth plate member 116 have one end portion on the same side of the third plate member 113 and the fourth plate member 114 in the longitudinal direction of the battery 100 and the same Each is connected to other ends on the side. [0080] A positive electrode conductive column 131 is arranged in the first plate member 111, and a negative electrode conductive column 132 is arranged in the second plate member 112. A first insulating plate 131d is arranged between the first plate member 111 and the first connection piece 131c, and a second insulating plate (131d) is arranged between the second plate member 112 and the second connection piece 132c. 132d) is arranged to effectively avoid electrical connection between the first connection piece 131c and the battery shell 110, and between the second connection piece 132c and the battery shell 110. [0081] Additionally, the first plate member 111 is provided with a first via hole through which the first positive electrode conductive column 131a passes and a second via hole through which the second positive electrode conductive column 131b passes. It happens. The second plate me | Claim 1 A battery, comprising: a battery shell; and an electrode core and a conductive column, wherein the electrode core is arranged in the battery shell, and the conductive column threads through the battery shell and is connected to the electrode core, The cross-sectional area (s) of the conductive column and the capacity (C) of the battery satisfy the relationship: C/s≤8, where s is in mm and C is in Ah. Claim 2 The battery according to claim 1, wherein the cross-sectional area (s) of the conductive column and the capacity (C) of the battery satisfy the relationship: 6/5≤C/s≤8. Claim 3 The method of claim 1 or 2, wherein the conductive column comprises a positive electrode conductive column and a negative electrode conductive column; the positive electrode conductive column passes through the battery shell and is connected to a positive electrode tab of the electrode core; the negative electrode conductive column passes through the battery shell and is connected to the negative electrode tab of the electrode core; The cross-sectional area (s1) of the positive electrode conductive column and the capacity (C) of the battery satisfy the relationship: 6/5≤C/s1≤16/3; and the cross-sectional area (s2) of the negative electrode conductive column and the capacity (C) of the battery satisfy the relationship: 6/5≤C/s2≤8, wherein s1 and s2 are both in mm2. Claim 4 The method of claim 3, wherein the cross-sectional area (s1) of the positive electrode conductive column and the capacity (C) of the battery satisfy the relationship: 8/3≤C/s1≤16/3; And the cross-sectional area (s2) of the negative electrode conductive column and the capacity (C) of the battery satisfy the relationship: 3≤C/s2≤8. Claim 5 The method of claim 3 or 4, wherein the cross-sectional area (s1) of the positive electrode conductive column and the cross-sectional area (s2) of the negative electrode conductive column are both in the range of 12 mm 2 to 315 mm 2, and the capacity of the battery (C ) ranges from 30 Ah to 400 Ah. Claim 6 The method of any one of claims 3 to 5, wherein the positive electrode conductive column comprises a first positive electrode conductive column, a second positive electrode conductive column and a first connecting piece; Both the first positive electrode conductive column and the second positive electrode conductive column pass through the battery shell and are connected to the positive electrode tab of the electrode core; the first connection piece is arranged outside the battery shell and electrically connected to the first positive electrode conductive column and the second positive electrode conductive column; and the cross-sectional area (s1) of the positive electrode conductive column is the sum of the cross-sectional areas of the first positive electrode conductive column and the cross-sectional area of ​​the second positive electrode conductive column; and the negative electrode conductive column includes a first negative electrode conductive column, a second negative electrode conductive column and a second connecting piece; Both the first negative electrode conductive column and the second negative electrode conductive column pass through the battery shell and are connected to a negative electrode tab of the electrode core; the second connection piece is arranged outside the battery shell and electrically connected to the first negative electrode conductive column and the second negative electrode conductive column; and the cross-sectional area (s2) of the negative electrode conductive column is the sum of the cross-sectional areas of the first negative electrode conductive column and the cross-sectional area of ​​the second negative electrode conductive column. Claim 7 The method of claim 6 , wherein the first positive electrode conductive column and the second positive electrode conductive column have a round or waist-shaped cross-section, and the first negative electrode conductive column and the second positive electrode conductive column have a round or waist-shaped cross-section. The negative electrode conducting column has a round or waist-shaped cross section,battery. Claim 8 The method of any one of claims 3 to 7, wherein the battery shell includes a first plate member and a second plate member directly facing each other in the longitudinal direction of the battery, and the positive electrode conductive column is the first plate member. provided on one plate member, wherein the negative electrode conductive column is provided on the second plate member; the battery includes a positive electrode lead-out sheet and a negative electrode lead-out sheet arranged in the battery shell; It further includes a sheet, wherein the positive electrode conductive column is connected to the positive electrode tab of the electrode core by the positive electrode pull-out sheet, and the negative electrode conductive column is connected to the positive electrode tab of the electrode core by the negative electrode pull-out sheet. Connected to the negative electrode tab of the battery. Claim 9 The method of claim 8, further comprising: a first insulating spacer ring arranged in the battery shell, wherein at least a portion of the first insulating spacer ring is positioned between the positive electrode take-out sheet and the first plate member; the positive electrode conductive column passes through the first insulating spacer ring and is connected to the positive electrode lead sheet; and/or a second insulating spacer ring arranged in the battery shell, wherein at least a portion of the second insulating spacer ring is positioned between the negative electrode lead-out sheet and the second plate member, wherein the negative electrode conductive column is Passing through a second insulating spacer ring and connected to the negative electrode lead sheet. Claim 10 The method of claim 8 or 9, wherein the battery shell includes a third plate member and a fourth plate member directly facing each other in the width direction of the battery, and a fifth plate member directly facing each other in the thickness direction of the battery. It further includes a sixth plate member, wherein the first plate member, the second plate member, the third plate member, the fourth plate member, and the fifth plate member define a lower casing having an opening on a side, The sixth plate member is fixedly connected to the lower casing to close the open end of the lower casing. Claim 11 A battery pack, comprising the battery according to any one of claims 1 to 10. Claim 12 A vehicle, comprising a battery pack according to claim 11. | 비와이디 컴퍼니 리미티드
150 | KR1020240155895A | Published | BYD CO LTD | Small-sized cells cases/jackets¦Electric connector introduction¦Cell sealing materials¦Electric/fluid circuit¦Batteries | 2023-05-11 | 2024-10-29 | Batteries, battery packs and vehicles | Batteries, battery packs and vehicles. The battery includes a battery casing; Lead-out pieces and conductive pillars, wherein the lead-out pieces are arranged in the battery casing, via holes through which the conductive pillars pass are formed in the battery casing, and an inner end of each conductive pillar is a lead-out piece. Lead-out pieces and conductive pillars connected to, wherein the outer end of each conductive pillar extends outside the battery casing; and sealing rings sealedly connected between the conductive pillars and the battery casing, wherein the sealing rings are made of elastic pieces, the initial size of the sealing rings in the axial direction is d1, and each sealing ring is compressed in the axial direction. The size of is d2, and d1 and d2 satisfy 0. 5≤d2/d1≤0.9. | technology field [0001] This disclosure claims priority to Chinese Patent Application No. 202221134867.2 filed by BYD Company Limited on May 12, 2022, the disclosure of which is incorporated herein by reference in its entirety. [0002] This disclosure relates to the technical field of batteries, and specifically to batteries, battery packs, and vehicles. Background technology [0003] In batteries of related art, a sealing ring is adapted to fit on a conductive pillar and provide a tight connection between the conductive pillar and the battery casing. However, the thickness of the existing sealing ring is either too small to satisfy the sealing performance, or too large to occupy the internal space of the battery, reducing the capacity of a battery of the same size. Challenges to be solved [0004] The present disclosure seeks to solve at least one of the technical challenges in the related art. To this end, the object of the present disclosure is to provide a battery. The sealing ring of the battery has a certain amount of compression, which facilitates the installation of the lead-out piece and the conductive pillar setting spacer ring, and improves the sealing performance between the lead-out piece and the battery casing and the conductive pillar. Ensures sealing performance between sealing rings. [0005] The present disclosure also provides a battery pack having the above battery. [0006] The present disclosure also provides a vehicle having the above battery. means of solving the problem [0007] A battery according to the present disclosure includes a battery casing; Lead-out piece and conductive pillar - the lead-out piece is arranged in the battery casing, the battery casing has a via hole through which the conductive pillar passes, and an inner end of the conductive pillar is connected to the lead-out piece. and the outer end of the conductive pillar extends outside the battery casing; and a seal ring, wherein the seal ring is airtightly connected between the conductive pillar and the battery casing, the seal ring is composed of an elastic piece, the axial initial size of the seal ring is d1, and the axial compression The size of the sealing ring later is d2, d1 and d2 satisfy 0.5 ≤ d2/d1 ≤ 0.9, and both d1 and d2 are in mm units. [0008] According to the battery of the present disclosure, the ratio of the size after compression to the initial size of the seal ring is defined, thereby ensuring that the seal ring has a constant amount of compression, thereby facilitating installation of the lead-out piece and the conductive pillar setting spacer ring. and ensures sealing performance between the lead-out piece and the battery casing and between the conductive pillar and the sealing ring. [0009] According to one embodiment of the present disclosure, the sealing ring is sleeved on a conductive pillar, and at least a portion of the sealing ring is interposed between the inner wall of the battery casing and the lead-out piece. [0010] According to one embodiment of the present disclosure, the sealing ring is sleeved on a conductive pillar, the outer peripheral surface of the conductive pillar is arranged with a flanged edge, the flanged edge is connected to a lead-out piece, and the sealing ring has a At least a portion is interposed between the flanged edge and the inner wall of the battery casing. [0011] According to an embodiment of the present disclosure, after the sealing ring is compressed in the axial direction, the width of the contact area between the sealing ring and the inner wall surface of the battery casing is W, and W satisfies 1.2 mm ≤ W ≤ 2.5 mm. Do it. [0012] According to an embodiment of the present disclosure, the width of the contact area between the seal ring and the lead-out piece is W, and W satisfies 1.2 mm≤W≤2.5 mm. [0013] According to one embodiment of the present disclosure, the lead-out piece includes a positive lead-out piece and a negative lead-out piece, and the conductive pillar includes a positive conductive pillar and a negative electrode conductive pillar. [0014] The battery casing includes a first plate member and a second plate member that directly face each other in the longitudinal direction. The positive conductive pillar extends through the first plate member and is connected to the positive lead-out piece, and the negative conductive pillar extends through the second plate member and is connected to the negative lead-out piece. [0015] According to one embodiment of the present disclosure, the battery casing further includes a third plate member and a fourth plate member directly facing each other in the width direction, and a fifth plate member and a sixth plate member directly facing each other in the thickness direction. Do it. [0016] The first plate member, the second plate member, the third plate member, the fourth plate member, and the fifth plate member are formed as a lower casing with an opening formed on one side, and the sixth plate member is the lower casing. It is fixedly connected to and closes the open end of the lower casing. [0017] According to one embodiment of the present disclosure, the battery casing is comprised of aluminum alloy components. The plate thickness of the lower casing and the plate thickness of the sixth plate member range from 0.2 mm to 0.5 mm. Alternatively, the battery casing is comprised of stainless steel components or nickel-plated steel components. The plate thickness of the lower casing and the plate thickness of the sixth plate member range from 0.05 mm to 0.2 mm. [0018] A battery pack according to the present disclosure includes the above battery. [0019] A vehicle according to the present disclosure includes the battery or the battery pack. [0020] Other aspects and advantages of the present disclosure will be conferred by the following description, some of which will be apparent from the following description, or can be learned from practice of the disclosure. Brief description of the drawing [0021] The above and/or other additional aspects and advantages of the present disclosure will become apparent and understood from the description of the embodiments in conjunction with the accompanying drawings: 1 is a schematic diagram showing the lower casing of a battery according to one embodiment of the present disclosure. 2 is a schematic diagram showing a battery according to one embodiment of the present disclosure. Figure 3 is a partial enlarged schematic diagram of circular part C of Figure 2; 4 is a schematic diagram showing a battery according to one embodiment of the present disclosure. Fig. 5 is a partial enlarged schematic diagram of circular part D of Fig. 4; 6 is a schematic diagram showing a first anode (cathode) conductive pillar or a second anode (cathode) conductive pillar having a round cross-section according to an embodiment of the present disclosure. 7 is a schematic diagram showing a first anode (cathode) conductive pillar or a second anode (cathode) conductive pillar having a racetrack-shaped cross-section according to one embodiment of the present disclosure. 8 is a cross-sectional view of a battery according to one embodiment of the present disclosure. Fig. 9 is a partial enlarged schematic diagram of the circular part E of Fig. 8; Fig. 10 is a partial enlarged schematic diagram of the circular part H of Fig. 8; 11 is a schematic diagram showing a first insulating spacer ring according to one embodiment of the present disclosure. FIG. 12 is a schematic diagram showing a second insulating spacer ring fitting a cathode lead-out piece according to one embodiment of the present disclosure. 13 is a schematic diagram showing an anode lead-out piece according to one embodiment of the present disclosure. 14 is a schematic diagram showing a cathode lead-out piece according to one embodiment of the present disclosure. 15 is an exploded view of a battery according to one embodiment of the present disclosure. 16 is a schematic diagram showing a battery from one direction according to an embodiment of the present disclosure. 17 is a schematic diagram showing a battery from another direction according to an embodiment of the present disclosure. 18 is a schematic diagram showing a battery from another direction according to one embodiment of the present disclosure. 19 is a schematic diagram showing a positive conductive pillar and sealing ring of a battery fitting into a battery casing according to another embodiment of the present disclosure. Figure 20 is a schematic diagram showing a negative conductive pillar and sealing ring of a battery fitting into a battery casing according to another embodiment of the present disclosure. Figure 21 shows temperature rise curves of the positive electrode conductive pillar and negative electrode conductive pillar of Comparative Example and Example 1. Figure 22 shows temperature rise curves of the positive electrode conductive pillar and negative electrode conductive pillar of Comparative Example and Example 2. Figure 23 shows temperature rise curves of the positive electrode conductive pillar and negative electrode conductive pillar of Comparative Example and Example 3. Figure 24 shows temperature rise curves of the positive electrode conductive pillar and negative electrode conductive pillar of Comparative Example and Example 4. Figure 25 shows temperature rise curves of the positive electrode conductive pillar and negative electrode conductive pillar of Comparative Example and Example 5. Figure 26 shows temperature rise curves of the positive electrode conductive pillar and negative electrode conductive pillar of Comparative Example and Example 6. Figure 27 shows temperature rise curves of the positive electrode conductive pillar and negative electrode conductive pillar of Comparative Example and Example 7. Figure 28 shows temperature rise curves of the positive electrode conductive pillar and negative electrode conductive pillar of Comparative Example and Example 8. Figure 29 shows temperature rise curves of the anode lead-out piece and the cathode lead-out piece of Comparative Example and Example 1. Figure 30 shows temperature rise curves of the anode lead-out piece and the cathode lead-out piece of Comparative Example and Example 2. Figure 31 shows temperature rise curves of the anode lead-out piece and the cathode lead-out piece of Comparative Example and Example 3. Figure 32 shows temperature rise curves of the anode lead-out piece and the cathode lead-out piece of Comparative Example and Example 4. Figure 33 shows temperature rise curves of the anode lead-out piece and the cathode lead-out piece of Comparative Example and Example 5. Figure 34 shows temperature rise curves of the anode lead-out piece and the cathode lead-out piece of Comparative Example and Example 6. Figure 35 shows temperature rise curves of the anode lead-out piece and the cathode lead-out piece of Comparative Example and Example 7. Figure 36 shows temperature rise curves of the anode lead-out piece and the cathode lead-out piece of Comparative Example and Example 8. 37 is a schematic diagram showing a battery pack according to one embodiment of the present disclosure. 38 is a schematic diagram showing a vehicle according to one embodiment of the present disclosure. 39 is a schematic diagram showing a vehicle according to another embodiment of the present disclosure. Specific details for carrying out the invention [0022] Hereinafter, embodiments of the present disclosure will be described in detail, examples of the embodiments will be shown in the accompanying drawings, and identical or similar components or components having the same or similar functions will be indicated by the same or similar drawing numbers throughout the description. It happens. The embodiments described below with reference to the accompanying drawings are illustrative and are used only to explain the present disclosure and should not be construed as limitations on the present disclosure. [0023] A battery 100 according to embodiments of the present disclosure is described with reference to FIGS. 1 to 36 . [0024] A battery according to one embodiment of the present disclosure includes a battery casing 110, an electrode core 120, and a conductive pillar. [0025] The electrode core 120 is arranged inside the battery casing 110, and the conductive pillar extends through the battery casing 110, so that the inner end of the conductive pillar is connected to the electrode core 120, and the outer end of the conductive pillar is connected to the electrode core 120. It extends outside of the battery casing 110. In particular, the inner end of the conductive pillar is connected to the tab of the electrode core 120. Additionally, the conductive pillar has a cross-sectional area of ​​s, the battery has a capacity of C, and s and C satisfy the relationship: C/s≤8, where s is in mm2 and C is in Ah. [0026] The size of the cross-sectional area of ​​the conductive pillar may be understood as indicating the current carrying capacity of the conductive pillar. As the cross-sectional area of ​​the conductive pillar increases, the current carrying capacity of the conductive pillar increases. Additionally, the smallest cross-sectional area on the conductive pillar determines the current carrying capacity of the conductive pillar. The cross section of the conductive pillar is a plane perpendicular to the direction of current flow. If the conductive pillar is cylindrical and the direction of current flow through the conductive pillar is axial, the cross-section of the conductive pillar is a round radial cross-section. When the conductive pillar adopts various cross-sectional designs, the cross-sectional area of ​​the conductive pillar can be understood as the area of ​​the smallest cross-section on the conductive pillar. [0027] After extensive experimentation and debate, the inventors of the present disclosure found that when the relationship C/s≤8 is satisfied, the current carrying capacity of the conductive pillar of the battery 100 can be ensured, so that the temperature during use of the battery 100 is such that a small current passes through. It has been found that due to the large heat generation caused by the area, the temperature range for use of the battery 100 will not be exceeded and no thermal safety issues for the battery 100 will arise. [0028] In some embodiments of the present disclosure, the cross-sectional area (s) of the conductive pillar and the battery capacity (C) satisfy the relationship 6/5≤C/s≤8. The present inventors have found that it is undesirable for the ratio of the battery capacity (C) to the cross-sectional area (s) of the conductive pillar to be as small as possible. A ratio that is too small will result in a size of the conductive pillar that is too large, resulting in a redundant design. [0029] In some embodiments of the present disclosure, the conductive pillars include a positive conductive pillar 131 and a negative conductive pillar 132. The cross-sectional area (s1) of the positive conductive pillar 131 and the battery capacity (C) satisfy the relationship of 6/5≤C/s1≤16/3, and the cross-sectional area (s2) of the negative conductive pillar 132 and the battery capacity ( C) satisfies the relationship 6/5≤C/s2≤8, and both s1 and s2 are in mm2 units. When the positive conductive pillar 131 includes a plurality of positive electrodes connected to the positive tab of the electrode core 120 through the battery casing 110, the cross-sectional area s1 of the positive conductive pillar 131 is plural. It can be understood as the sum of the cross-sectional areas of the anode poles. When the anode pole adopts various cross-sectional designs, the cross-sectional area of ​​the anode pole can be understood as the area of ​​the smallest cross-section in the anode pole. When the negative electrode conductive pillar 132 includes a plurality of negative electrode poles connected to the negative electrode tab of the electrode core 120 through the battery casing 110, the cross-sectional area s2 of the negative electrode conductive pillar 132 is plural. is the sum of the cross-sectional areas of the cathode pole. When the cathode pole adopts various cross-sectional designs, the cross-sectional area of ​​the cathode pole can be understood as the area of ​​the smallest cross-section in the cathode pole. [0030] In addition, the cross-sectional area (s1) of the positive conductive pillar 131 and the battery capacity (C) satisfy the relationship: 8/3≤C/s1≤16/3, and the cross-sectional area (s2) of the negative conductive pillar 132 and the battery Capacity (C) satisfies the relationship: 3≤C/s2≤8. [0031] It should be noted that the positive conductive pillar 131 of the battery 100 may be made of aluminum, and the negative conductive pillar 132 may be made of copper. However, the conductivity of aluminum and copper is different. At the same cross-sectional area, the current carrying capacity of copper is greater than that of aluminum. Therefore, in order for the positive conductive pillar 131 and the negative electrode conductive pillar 132 to have the same current carrying capacity, the negative conductive pillar 132 made of copper may be manufactured to have a smaller cross-sectional area. [0032] In some embodiments of the present disclosure, the cross-sectional area of ​​the positive conductive pillar (s1) and the cross-sectional area of ​​the negative conductive pillar (s2) range from 12 mm 2 to 315 mm 2 and the battery capacity (C) ranges from 30 Ah to 400 Ah. [0033]The description is given in relation to Comparative Examples (i.e., prior art) and Examples 1-8 (examples of the present disclosure) in Table 1 below. Under the same operating conditions, the batteries of Comparative Example and Examples 1-8 were each charged at a rate of 2C, and the temperature rise curves of the positive conductive pillar 131 and the negative conductive pillar 132 were recorded. The cross-sectional area (s1) of the positive conductive pillar 131, the cross-sectional area (s2) of the negative conductive pillar 132, and the total battery capacity (C) in Comparative Examples and Examples 1-8 are selected from the data in Table 1 below. FIG. 21 shows temperature rise curves of the anode conductive pillar 131 and the cathode conductive pillar 132 in Comparative Example and Example 1. Figure 22 shows temperature rise curves of the positive electrode conductive pillar 131 and the negative electrode conductive pillar 132 in Comparative Example and Example 2. Figure 23 shows temperature rise curves of the positive electrode conductive pillar 131 and the negative electrode conductive pillar 132 in Comparative Example and Example 3. Figure 24 shows temperature rise curves of the positive conductive pillar 131 and the negative electrode conductive pillar 132 in Comparative Example and Example 4. Figure 25 shows temperature rise curves of the positive conductive pillar 131 and the negative electrode conductive pillar 132 in Comparative Example and Example 5. Figure 26 shows temperature rise curves of the positive conductive pillar 131 and the negative electrode conductive pillar 132 in Comparative Example and Example 6. Figure 27 shows temperature rise curves of the positive conductive pillar 131 and the negative electrode conductive pillar 132 in Comparative Example and Example 7. Figure 28 shows temperature rise curves of the positive electrode conductive pillar 131 and the negative electrode conductive pillar 132 in Comparative Example and Example 8. [0034] s1/㎟ s2/㎟ C/Ah C/s1 C/s2 Comparative example 40 40 400 10 10 Example 1 12 12 30 2.5 2.5 Example 2 20 20 100 5 5 Example 3 30 30 180 6 6 Example 4 40 30 240 6 8 Example 5 80 80 300 3.75 3.75 Example 6 150 150 350 2.333333333 2.333333333 Example 7 230 230 400 1.739130435 1.739130435 Example 8 315 315 400 1.26984127 1.26984127 [0035] After many experiments, comparative results between the current carrying capacity of the conductive pillar of the present disclosure and the conductive pillar of the prior art were obtained by the present inventors, as shown in FIGS. 21-28. [0036] Compared to the comparative example, it can be confirmed that the temperature rise of the positive conductive pillar 131 and the negative conductive pillar 132 of Examples 1 to 8 is relatively low, and therefore the battery is in good operating condition. [0037] Additionally, as shown in FIGS. 3 and 5, the anode conductive pillar 131 includes a first anode conductive pillar 131a, a second anode conductive pillar 131b, and a first connection piece 131c. Both the first anode conductive pillar 131a and the second anode conductive pillar 131b extend through the battery casing 110 and are connected to the anode tab of the electrode core 120. The first connection piece 131c is arranged outside the battery casing 110 and is electrically connected to the first positive conductive pillar 131a and the second positive conductive pillar 131b. The cross-sectional area (s1) of the anode conductive pillar 131 is the sum of the cross-sectional areas of the first anode conductive pillar 131a and the cross-sectional area of ​​the second anode conductive pillar 131b. [0038] The negative conductive pillar 132 includes a first negative conductive pillar 132a, a second negative conductive pillar 132b, and a second connection piece 132c. Both the first negative conductive pillar 132a and the second negative conductive pillar 132b are connected to the negative electrode tab of the electrode core 120 through the battery casing 110. The second connection piece 132c is arranged outside the battery casing 110 and is electrically connected to the first negative conductive pillar 132a and the second negative conductive pillar 132b. The cross-sectional area s2 of the negative electrode conductive pillar 132 is the sum of the cross-sectional areas of the first negative conductive pillar 132a and the second negative conductive pillar 132b. [0039] The first connection piece 131c is connected between the outer end of the first anode conductive pillar 131a and the outer end of the second anode conductive pillar 131b, and connects the first anode conductive pillar 131a and the second anode conductive pillar (131a) to the outer end of the second anode conductive pillar 131b. The contact area of ​​131b) is increased, and the positive conductive pillar 131 can be more conveniently connected to the outside. The second connection piece 132c is connected between the outer end of the first negative conductive pillar 132a and the outer end of the second negative conductive pillar 132b, and connects the first negative conductive pillar 132a and the second negative conductive pillar 132b. 2 Increases the contact area of ​​the negative conductive pillar 132b and allows the negative conductive pillar 132 to be more conveniently connected to the outside. [0040] In some embodiments of the present disclosure, the first positive conductive pillar 131a and the second positive conductive pillar 131b have a round or waist-shaped cross-section, and the first negative conductive pillar 132a and the second negative conductive pillar (131b) 132b) has a round or waist-shaped cross section. When the size of the battery casing 110 is large in the thickness direction, the first positive conductive pillar 131a, the second positive conductive pillar 131b, the first negative conductive pillar 132a, and the second negative conductive pillar have a round cross-section. (132b) may be used. However, when the size of the battery casing 110 is small in the thickness direction, the first positive conductive pillar 131a, the second positive conductive pillar 131b, the first negative conductive pillar 132a, and the second negative conductive pillar 131a have a waist-shaped cross section. A negative conductive pillar 132b may be used. In this way, the first positive conductive pillar 131a, the second positive conductive pillar 131b, the first negative conductive pillar 132a, and the second negative conductive pillar 132b are formed in the thickness direction of the battery casing 110. While the size is not exceeded, it is ensured that the positive conductive pillar 131 and the negative conductive pillar 132 have sufficient current carrying capacity. [0041] In some embodiments of the present disclosure, the battery casing 110 includes a first plate member 111 that directly faces the longitudinal direction of the battery 100, as shown in FIGS. 1 to 4 and 15 to 20. ) and the second plate member 112, the third plate member 113 and fourth plate member 114 directly facing each other in the width direction of the battery 100, and the third plate member 114 directly facing the thickness direction of the battery 100. It includes a fifth plate member 115 and a sixth plate member 116. The size of the battery 100 in the longitudinal direction is larger than the size of the battery 100 in the width direction, and the size of the battery 100 in the width direction is larger than the size of the battery 100 in the thickness direction. [0042] The first plate member 111 and the second plate member 112 are located on the same side as the longitudinal direction of the battery 100 of the third plate member 113 and the fourth plate member 114, and on the same side as one end portion of the third plate member 113 and the fourth plate member 114. Each is connected to the other ends. In other words, the first plate member 111 is connected to one end of the third plate member 113 and the fourth plate member 114 on the same side in the longitudinal direction of the battery 100, and the second plate member 112 ) is connected to other ends of the third plate member 113 and the fourth plate member 114 on the same side in the longitudinal direction of the battery 100. The fifth plate member 115 and the sixth plate member 116 are located on the same side as one end of the third plate member 113 and the fourth plate member 114 in the thickness direction of the battery 100. Each is connected to the other ends. In other words, the fifth plate member 115 is connected to one end of the third plate member 113 and the fourth plate member 114 on the same side in the thickness direction of the battery 100, and the sixth plate member 116 ) is connected to other ends of the third plate member 113 and the fourth plate member 114 on the same side in the thickness direction of the battery 100. [0043] Positive conductive pillars 131 are arranged on the first plate member 111, and negative conductive pillars 132 are arranged on the second plate member 112. A first insulating plate (131d) is arranged between the first plate member 111 and the first connection piece 131c, and a second insulating plate (131d) is arranged between the second plate member 112 and the second connection piece 132c. 132d) is arranged to effectively avoid electrical connection between the first connection piece 131c and the battery casing 110 and electrical connection between the second connection piece 132c and the battery casing 110. [0044] Additionally, a first via hole for the first anode conductive pillar 131a to pass through and a second via hole for the second anode conductive pillar 131b to pass through are formed in the first plate member 111. A third via hole for the first negative conductive pillar 132a to pass through and a fourth via hole for the second negative conductive pillar 132b to pass through are formed in the second plate member 112. [0045]A positive lead-out piece 141 and a negative lead-out piece 142 are arranged inside the battery casing 110. The anode lead-out piece 141 is connected to the anode tab of the electrode core 120, and the anode lead-out piece 141 is also connected to the anode conductive pillar 131. The negative lead-out piece 142 is connected to the negative tab of the electrode core 120, and the negative lead-out piece 142 is also connected to the negative conductive pillar 132. [0046] As shown in FIGS. 9 and 10, the first sealing ring 151 is sleeved in the positive conductive pillar 131, and the first sealing ring 151 is connected to the positive electrode lead-out piece 141. 1 Sandwiched between plate members 111. The second sealing ring 152 is fitted on the negative conductive pillar 132, and the second sealing ring 152 is sandwiched between the negative lead-out piece 142 and the second plate member 112. Accordingly, since the positive conductive pillar 131 is limited by the first sealing ring 151, the positive conductive pillar 131 will not contact the inner wall surface of the via hole of the first plate member 111 through which it passes. Since the negative conductive pillar 132 is limited by the second sealing ring 152, the negative conductive pillar 132 will not contact the inner wall surface of the via hole of the second plate member 112 through which it passes. [0047] A first insulating spacer ring 161 is also arranged between the anode lead-out piece 141 and the first plate member 111. The positive conductive pillar 131 passes through the first insulating spacer ring 161 and is connected to the positive lead-out piece 141. The first insulating spacer ring 161 is an insulating member. By using the first insulating spacer ring 161, contact between the positive lead-out piece 141 and the battery casing 110 can be avoided, thereby improving the safety of the battery 100. [0048] A second insulating spacer ring 162 is also arranged between the cathode lead-out piece 142 and the second plate member 112. The negative conductive pillar 132 passes through the second insulating spacer ring 162 and is connected to the negative lead-out piece 142. The second insulating spacer ring 162 is an insulating member. By using the second insulating spacer ring 162, contact between the negative lead-out piece 142 and the battery casing 110 can be avoided, thereby improving the safety performance of the battery 100. [0049] Additionally, a first step portion fitted to the inner end of the first sealing ring 151 is arranged on the outer surface of the first insulating spacer ring 161. The first step restricts the movement of the first sealing ring 151 and the positive conductive pillar 131, thereby avoiding direct contact between the positive conductive pillar 131 and the battery casing 110. A second step portion that fits into the inner end of the second sealing ring 152 is arranged on the outer surface of the second insulating spacer ring 162. The second step limits the movement of the second sealing ring 152 and the negative conductive pillar 132, thereby avoiding direct contact between the negative conductive pillar 132 and the battery casing 110. [0050] It will be understood that a part of the inner end of the positive conductive pillar 131 fits into the step on the first insulating spacer ring 161, and the other part of the positive conductive pillar 131 is in contact with the positive lead-out piece 141. You can. A part of the inner end of the cathode conductive pillar 132 fits into the step of the second insulating spacer ring 162, and the other part of the cathode conductive pillar 132 abuts the cathode lead-out piece 142. [0051] In some embodiments of the present disclosure, the size of the first insulating member vertical plate 161b and the second insulating member vertical plate 162b is 0.3 mm to 1.5 mm in the longitudinal direction of the battery casing. This ensures insulation between the positive lead-out piece 141 and the battery casing 110 and between the negative lead-out piece 142 and the battery casing 110, while maintaining as much insulation as possible in the longitudinal direction of the battery casing 110. This is to take up less space. When the thickness is less than 0.3 mm, the welding heat may melt the spacer ring when the tab is welded to the lead-out piece, resulting in insufficient insulation. If the thickness exceeds 1.5 mm, too much space is occupied within the battery casing 110, reducing space utilization and affecting the design capacity of the battery 100. Accordingly, after many tests | Claim 1 A battery (100), comprising: a battery casing (110); a lead-out piece and a conductive pillar, the lead-out piece being arranged within the battery casing (110), the conductive pillar extending through the battery casing (110). a via hole is provided, and the conductive pillar is connected to the lead out piece; and a sealing ring airtightly connected between the conductive pillar and the battery casing 110, wherein the seal ring is made of an elastic piece, the initial size of the seal ring in the axial direction of the seal ring is d1, and after axial compression, The size of the sealing ring is d2, d1 and d2 satisfy 0.5≤d2/d1≤0.9, and d1 and d2 are both in mm. Claim 2 The battery (100) according to claim 1, wherein the sealing ring is fitted on the conductive pillar, and at least a portion of the sealing ring is interposed between the inner wall of the battery casing (110) and the lead-out piece. Claim 3 The method of claim 1 or 2, wherein the sealing ring is fitted on the conductive pillar, a flanged edge is arranged on an outer peripheral surface of the conductive pillar, the flanged edge is connected to the lead-out piece, and Battery (100), wherein at least a portion of the sealing ring is interposed between the flanged edge and the inner wall of the battery casing (110). Claim 4 The method according to any one of claims 1 to 3, wherein after the sealing ring is compressed in the axial direction, the width of the contact area between the sealing ring and the inner wall surface of the battery casing 110 is W, and W is 1.2. A battery (100) that satisfies ㎜≤W≤2.5mm. Claim 5 The battery (100) according to claim 2, wherein the width of the contact area between the seal ring and the lead-out piece is W, and W satisfies 1.2 mm≦W≦2.5 mm. Claim 6 6. The method of any one of claims 1 to 5, wherein the lead-out piece comprises a positive lead-out piece (141) and a negative lead-out piece (142), and the conductive pillar is a positive conductive pillar (131). ) and a negative conductive pillar 132, the battery casing 110 includes a first plate member 111 and a second plate member 112 directly facing each other in the longitudinal direction, and the positive conductive pillar ( 131) penetrates the first plate member 111 and is connected to the positive lead-out piece 141, and the negative conductive pillar 132 penetrates the second plate member 112 and connects to the negative lead-out piece 141. Battery 100 connected to out piece 142. Claim 7 The method of claim 6, wherein the battery casing 110 includes a third plate member 113 and a fourth plate member 114 that directly face each other in the width direction, and a fifth plate member 115 that directly faces each other in the thickness direction. ) and a sixth plate member 116, wherein the first plate member 111, the second plate member 112, the third plate member 113, the fourth plate member 114, and The fifth plate member 115 is formed as a lower casing with an opening formed on one side, and the sixth plate member 116 is fixedly connected to the lower casing to close the open end of the lower casing. Battery 100 ). Claim 8 The battery casing according to claim 7, wherein the battery casing (110) is composed of an aluminum alloy component, and the plate thickness of the lower casing and the plate thickness of the sixth plate member (116) range from 0.2 mm to 0.5 mm; Or, the battery casing 110 is composed of a stainless steel component or a nickel-plated steel component, and the plate thickness of the lower casing and the plate thickness of the sixth plate member 116 are in the range of 0.05 mm to 0.2 mm. ). Claim 9 A battery pack (1000) comprising the battery (100) according to any one of claims 1 to 8. Claim 10 A vehicle (10000) comprising a battery (100) according to any one of claims 1 to 8 or a battery pack (1000) according to claim 9. | 비와이디 컴퍼니 리미티드
151 | KR1020240155325A | Published | BYD CO LTD | Cell component details¦Batteries | 2023-02-17 | 2024-10-28 | Battery module, nail penetration protection method for battery module, and vehicle | A battery module, a method for protecting a battery module from nail penetration, and a vehicle are disclosed. The battery module is connected to each other in series and includes a first battery cell group and a second battery cell group arranged opposite to each other, and each of the first battery cell group and the second battery cell group includes at least one battery cell group. A protection assembly including a plurality of battery cells formed, a first metal member, a first insulating member, and a second metal member located between the first battery cell group and the second battery cell group and stacked. , and are each located between two adjacent battery cells and include protection components capable of breaking the circuit. The battery module forms a loop when the test steel nail sequentially passes through a battery cell, a first metal member, a first insulating member, and a second metal member corresponding to the first metal member in the first battery cell group. And, when the test steel nail penetrates a battery cell corresponding to the second metal member in the second battery cell group, a short-circuit loop is newly added to the battery module. | technology field [0001] This disclosure is a Chinese patent filed on April 29, 2022 and titled 'BATTERY MODULE, NAIL PENETRATION PROTECTION METHOD FOR BATTERY MODULE, AND VEHICLE' Claims the priority and benefit of Application No. 202210473891.7, which is incorporated herein by reference in its entirety. Background technology [0002] The present disclosure relates to a battery module, a method of nail piercing protection of a battery module, and a vehicle equipped with the battery module. [0003] When existing batteries, especially lithium iron phosphate batteries, are subjected to the nail penetration test, a single lithium iron phosphate battery can pass the nail penetration test as no fire or explosion occurs under nail penetration conditions. However, when batteries connected in series, especially when the number of batteries connected in series is three or more, violent arcing, fire, and combustion may occur during nail penetration testing. means of solving the problem [0004] The purpose of the present disclosure is to provide a battery module to solve the technical problem that batteries in related art are prone to arcing, fire and combustion in nail penetration tests. [0005] Another object of the present disclosure is to provide a method for nail penetration protection of a battery module. The nail penetration protection method can improve the safety performance of the battery module during nail penetration testing. [0006] Another object of the present disclosure is to provide a vehicle capable of improving safety performance having the above battery module. [0007] According to a first aspect of the present disclosure, a battery module is provided including a plurality of battery cores, a guard assembly, and a protection component. Multiple battery cores are connected in series. The plurality of battery cores include a first battery core group and a second battery core group arranged opposite to each other. The first battery core group and the second battery core group each include at least one battery core. The guard assembly is located between the first battery core group and the second battery core group and includes a first metal member, a first insulating member, and a second metal member that are stacked. The first metal member is arranged against at least one of the battery cores of the first battery core group, and the second metal member is arranged against at least one of the battery cores of the second battery core group. The protection component is arranged between two adjacently arranged battery cores and is configured to break the circuit. When the test steel nail sequentially passes through the battery core corresponding to the first metal member of the first battery core group, the first metal member, the first insulating member, and the second metal member, a loop is formed in the battery module. When the test steel nail penetrates the battery core corresponding to the second metal member of the second battery core group, a shorting loop is added to the battery module. [0008] In one embodiment, the first insulating member may include a first insulating layer and a second insulating layer, and the guard assembly may include a first composite layer and a second composite layer. The first composite layer includes a first insulating layer and a first metal member, and the second composite layer includes a second insulating layer and a second metal member. [0009] In one embodiment, the guard assembly may further include a second insulating member. The second insulating member is positioned between the first battery core group and the first metal member, and/or is positioned between the second battery core group and the second metal member. [0010] In one embodiment, the protection component is a fuse. [0011] In one embodiment, the first metal member and the second metal member are each an elongated sheet-shaped body. An end of the sheet-shaped body along the longitudinal direction of the sheet-shaped body is connected to a terminal of the battery core. [0012] In one embodiment, the position at which the sheet-like body is connected to the battery cores in the corresponding first or second battery core group is adjustable. [0013] In one embodiment, the sheet-shaped body includes a body and an electrical connection piece. The main body has an elongated shape, and the electrical connection pieces are located at the ends along the longitudinal direction of the main body. The length of the electrical connection piece is shorter than the width of the main body, and the electrical connection piece is a bent member. [0014] In one embodiment, the number of battery cores in the first battery core group is the same as the number of battery cores in the second battery core group. [0015] According to a second aspect of the present disclosure, a method of nail piercing protection of a battery module is provided. The battery module is a battery module according to any one of the above. The nail penetration protection method is applied to the battery module when the test steel nail sequentially penetrates the battery core, the first metal member, and the first to second metal members corresponding to the first metal member in the first battery core group. It includes forming a loop. A shorting loop is added to the battery module when the test steel nail penetrates the battery core corresponding to the second metal member in the second battery core group. [0016] According to a third aspect of the present disclosure, a vehicle is provided. The vehicle comprises a battery module according to any one of the foregoing. [0017] In one embodiment, the guard assembly is arranged between the opposingly arranged first and second battery core groups. Through cooperation between the guard assembly and the protection component, arcing, fire and combustion can be avoided during nail penetration testing when multiple battery cores are connected in series. [0018] Other features and advantages of the present disclosure will become apparent from the following detailed description of preferred embodiments of the present disclosure with reference to the accompanying drawings. Brief description of the drawing [0019] The drawings attached to this specification are drawings that constitute a part of this specification, show embodiments of the present disclosure, and are intended to explain the principles of the present disclosure together with the present specification. 1 is a schematic structural diagram of a module according to related technology from one perspective. Figure 2 is a schematic structural diagram of a module according to related technology from another perspective. 3 is a partially exploded view of a battery module according to an embodiment of the present disclosure according to one perspective. 4 is a schematic diagram of the assembly of a second battery core and a second composite layer of a battery module according to one embodiment of the present disclosure. 5 is a schematic diagram of the assembly of a second battery core and a second composite layer of a battery module according to one embodiment of the present disclosure. 6 is a partially exploded view of a battery module according to an embodiment of the present disclosure according to another perspective. 7 is a schematic diagram of an assembly of a second insulating member, a first metal member, and a first insulating layer of a battery module according to one embodiment of the present disclosure. 8 is a schematic diagram of an assembly of a second insulating member, a second metal member, and a second insulating layer of a battery module according to one embodiment of the present disclosure. Figure 9 is a schematic diagram of the assembly of the main body of the battery module and the electrical connection piece according to one embodiment of the present disclosure. 10 is a partially exploded view of a battery module according to another embodiment of the present disclosure. 11 is a partially exploded view of a battery module according to another embodiment of the present disclosure. 12 is a partial exploded view of a battery module according to another embodiment of the present disclosure. 13 is a partial exploded view of a battery module according to another embodiment of the present disclosure. 14 is a schematic diagram of a loop during a nail penetration test formed in a battery module according to an embodiment of the present disclosure. 15 is a schematic diagram of a loop during a nail penetration test formed in a battery module according to an embodiment of the present disclosure. 16 is a schematic diagram of a loop during a nail penetration test formed in a battery module according to an embodiment of the present disclosure. 17 is a schematic diagram of a loop during a nail penetration test formed in a battery module according to an embodiment of the present disclosure. 18 is a schematic diagram of a loop during a nail penetration test formed in a battery module according to an embodiment of the present disclosure. 19 is a schematic diagram of a battery module according to one embodiment of the present disclosure. Specific details for carrying out the invention [0020] Various exemplary embodiments of the present disclosure are described in detail herein with reference to the accompanying drawings. Additionally, it should be noted that the relative deployment, numerical expressions, values, etc. of components and steps described in the embodiments of the present disclosure do not limit the scope of the present disclosure unless otherwise specified. [0021] Indeed, the following description of at least one example embodiment is illustrative only and in no way constitutes any limitation on the disclosure or its application or use. [0022] Techniques, methods and devices known to those skilled in the art to which this disclosure pertains may not be discussed in detail, but where appropriate, the techniques, methods and devices should be considered part of what is described herein. [0023] In all examples shown and discussed herein, any specific values ​​should be construed as examples only and not as constraints. Accordingly, different examples of exemplary embodiments of the present disclosure may have different values. [0024] It should be noted that similar reference signs or letters in the accompanying drawings indicate similar items. Accordingly, once an item is defined in one attached drawing, that item need not be discussed further in subsequent attached drawings. [0025] This disclosure is an invention made by the inventor based on the following facts. [0026] 1 and 2 are overall structural diagrams of a battery module of related technology. [0027] Figure 1 shows a blade-shaped module structure of related technology. The module has an anode and a cathode on the same side and has a U-shaped series structure. The U-shaped structure has a U-shaped safety structure 3 at the tail, as shown in Figure 2. At this time, during the nail penetration test, the steel nail enters from the battery (1) and continues to advance to penetrate the battery (2). In the process of one steel nail penetrating the battery (1), the steel nail connects the anode piece and the cathode piece in the battery (1). Steel nails act as conductors. There is a huge electric current between each positive and negative electrode piece and the steel nail, and the huge current melts the positive and negative electrode pieces around the steel nail. The moment the steel nail penetrates the battery (1) and just penetrates the battery (2), a potential difference exists between the battery (1) and the battery (2), causing arcing between the steel nail and the battery (2). The steel neamoil continues to penetrate the battery (2). Since both the anode piece and the cathode piece of the battery 1 are ablated at the periphery in contact with the steel nail, the contact resistance between the steel nail and the anode piece and the cathode piece of the battery 1 increases. The loop formed by the battery (1), steel nail, battery (2), other batteries, and the safety structure has a large resistance, which rarely causes quick blowing of the safety structure, resulting in a long arcing duration. Continuous arcing burns the aluminum shell, allowing air to enter the module's cavity, igniting the electrolyte in the battery and causing a fire. [0028] Based on this, the inventor of the present disclosure creatively obtained the following inventions through long-term research and experiments. [0029] Hereinafter, a battery module 100 according to an embodiment of the present disclosure will be described with reference to the attached drawings. [0030] 3 to 13, a battery module 100 according to another embodiment of the present disclosure includes a plurality of battery cores, guard assemblies, and protection components. [0031] In particular, multiple battery cores are connected in series. The plurality of battery cores include a first battery core group and a second battery core group arranged opposite to each other. The first battery core group and the second battery core group each include at least one battery core. The guard assembly is positioned between the first battery core group and the second battery core group. The guard assembly includes a first metal member 31, a first insulating member, and a second metal member 41 that are stacked. The first metal member 31 is arranged to face at least one of the battery cores of the first battery core group, and the second metal member 41 is arranged to face at least one of the battery cores of the second battery core group. It happens. The protection component 20 is arranged between two battery cores arranged adjacently. The protection component 20 is capable of breaking the circuit. [0032] The test steel nail 200 sequentially connects the battery core, the first metal member 31, the first insulating member, and the second metal member 41 corresponding to the first metal member 31 of the first battery core group. As it passes, a loop is formed in the battery module 100. When the test steel nail 200 penetrates the battery core corresponding to the second metal member 41 of the second battery core group, a short circuit loop is added to the battery module 100. [0033] That is, the battery module 100 according to this embodiment of the present disclosure mainly includes a plurality of battery cores, guard assemblies, and protection components. Multiple battery cores are connected in series. It should be noted that the battery module 100 according to an embodiment of the present disclosure may, as a whole, be a circuit connected in series, or may be a circuit connected in series and parallel. Optionally, a first battery core among the plurality of battery cores is electrically connected to the total positive electrode of the battery module 100, and the last battery core among the plurality of battery cores is electrically connected to the total negative electrode of the battery module 100. can be connected That is, multiple battery cores connected in series can form a battery core string. The first battery core within the battery core string may be electrically connected to the overall positive electrode, and the last battery core may be electrically connected to the overall negative electrode. Optionally, the overall positive electrode and overall negative electrode of the battery module 100 may be located on the same side. Alternatively, the battery module 100 may be a substantially U-shaped series connection structure. [0034] The battery core string includes a first battery core group and a second battery core group arranged oppositely. That is, the first battery core group includes at least one battery core, and the second battery core group also includes at least one battery core. For convenience of explanation, one battery core of the first battery core group is defined as the first battery core 11, and one battery core of the second battery core group is defined as the second battery core 12. The first battery core 11 and the second battery core 12 are arranged opposite to each other. For example, the first battery core 11 and the second battery core 12 each extend along the horizontal direction, and the second battery core 12 is located above or below the first battery core 11. . [0035] It should be noted that the first battery core group includes at least one battery core, and the second battery core group includes at least one battery core. A guard assembly is arranged between the first battery core group and the second battery core group. The location of the guard assembly is explained below using examples. [0036] Case 1 [0037] As shown in FIG. 6, the first battery core group includes four battery cores, and the second battery core group includes four battery cores. The first battery core 11 of the first battery core group is connected to all positive electrodes, and the second battery core 12 is connected to all negative electrodes. At this time, the guard assembly is located between the first battery core 11 and the second battery core 12, and the guard assembly does not exceed the first battery core 11 and the second battery core 12. [0038] Case 2 [0039]As shown in FIG. 10, the first battery core group includes four battery cores, and the second battery core group includes four battery cores. For convenience of explanation, the battery core strings are battery core (1#), battery core (2#), battery core (3#), battery core (4#), battery core (5#), and battery core (6#). ), is divided into battery core (7#) and battery core (8#). The first battery core group includes a battery core (1#), a battery core (2#), a battery core (3#), and a battery core (4#). The second battery core group includes a battery core (5#), a battery core (6#), a battery core (7#), and a battery core (8#). The battery core (1#) is connected to the overall positive electrode, and the battery core (8#) is connected to the overall negative electrode. The battery core (2#) and the battery core (7#) are arranged opposite to each other. The battery core (3#) and the battery core (6#) are arranged opposite to each other. The battery core (4#) and the battery core (5#) are arranged opposite to each other. One side of the guard assembly is arranged to face the battery core (2#), and the other side of the guard assembly is arranged to face the battery core (7#). [0040] Case 3 [0041] As shown in FIG. 11, the first battery core group includes four battery cores, and the second battery core group includes four battery cores. For convenience of explanation, the battery core strings are battery core (1#), battery core (2#), battery core (3#), battery core (4#), battery core (5#), and battery core (6#). ), is divided into battery core (7#) and battery core (8#). The first battery core group includes a battery core (1#), a battery core (2#), a battery core (3#), and a battery core (4#). The second battery core group includes a battery core (5#), a battery core (6#), a battery core (7#), and a battery core (8#). The battery core (1#) is connected to the overall positive electrode, and the battery core (8#) is connected to the overall negative electrode. The battery core (2#) and the battery core (7#) are arranged opposite to each other. The battery core (3#) and the battery core (6#) are arranged opposite to each other. The battery core (4#) and the battery core (5#) are arranged opposite to each other. One side of the guard assembly is arranged to face the battery core (3#), and the other side of the guard assembly is arranged to face the battery core (6#). [0042] Case 4 [0043] As shown in FIG. 12, the first battery core group includes four battery cores, and the second battery core group includes four battery cores. For convenience of explanation, the battery core strings are battery core (1#), battery core (2#), battery core (3#), battery core (4#), battery core (5#), and battery core (6#). ), is divided into battery core (7#) and battery core (8#). The first battery core group includes a battery core (1#), a battery core (2#), a battery core (3#), and a battery core (4#). The second battery core group includes a battery core (5#), a battery core (6#), a battery core (7#), and a battery core (8#). The battery core (1#) is connected to the overall positive electrode, and the battery core (8#) is connected to the overall negative electrode. The battery core (2#) and the battery core (7#) are arranged opposite to each other. The battery core (3#) and the battery core (6#) are arranged opposite to each other. The battery core (4#) and the battery core (5#) are arranged opposite to each other. One side of the guard assembly faces both the battery core (2#) and the battery core (3#), and the other side of the guard assembly faces both the battery core (7#) and the battery core (6#). [0044] Case 5 [0045] As shown in FIG. 13, the first battery core group includes four battery cores, and the second battery core group includes four battery cores. For convenience of explanation, the battery core strings are battery core (1#), battery core (2#), battery core (3#), battery core (4#), battery core (5#), and battery core (6#). ), is divided into battery core (7#) and battery core (8#). The first battery core group includes a battery core (1#), a battery core (2#), a battery core (3#), and a battery core (4#). The second battery core group includes a battery core (5#), a battery core (6#), a battery core (7#), and a battery core (8#). The battery core (1#) is connected to the overall positive electrode, and the battery core (8#) is connected to the overall negative electrode. The battery core (2#) and the battery core (7#) are arranged opposite to each other. The battery core (3#) and the battery core (6#) are arranged opposite to each other. The battery core (4#) and the battery core (5#) are arranged opposite to each other. One side of the guard assembly faces the battery core (1#), the battery core (2#), the battery core (3#), and the battery core (4#), and the other side of the guard assembly faces the battery core (8#), the battery Opposite to both core (7#), battery core (6#) and battery core (5#). [0046] A first metal member 31, a first insulating member, and a second metal member 41 may be arranged between the first battery core 11 and the second battery core 12. The first metal member 31, the first insulating member, and the second metal member 41 are stacked. For example, the second battery core 12, the second metal member 41, the first insulating member, the first metal member 31, and the first battery core 11 are sequentially distributed from bottom to top. [0047] The first metal member 31 is arranged opposite the first battery core 11, and the second metal member 41 is arranged opposite the second battery core 12. The first metal member 31 may be connected to a terminal of the first battery core 11 or a terminal of a battery core adjacent to the first battery core 11, and the second metal member 41 may also be connected to the second battery core 12. Note that it may be connected to a terminal of ) or a terminal of a battery core adjacent to the second battery core 12. During the nail penetration test, if a loop exists in the battery module 100 when the test steel nail 200 penetrates the first battery core 11 and the guard assembly, the test steel nail 200 penetrates the second battery core 12. When continuously penetrating, a short circuit loop is added to the battery module 100, which falls within the protection scope of the present disclosure. [0048] Additionally, a protection component 20 is arranged between two battery cores arranged adjacent to the plurality of battery cores. Protection component 20 may interrupt the circuit when a condition is met. For example, if a short-circuit loop is added, the resistance value of the loop decreases and the voltage does not change. According to Ohm's law (I=U/R), the current increases and the protection component 20 is damaged, thereby blocking the circuit of the battery core string. As the protection component 20, a fuse or a protection structure formed by the circuit structure of the circuit may be selected depending on the actual usage situation. The protection component 20 of this structure is configured to perform battery overcurrent protection, thereby improving the safety of use of the battery module 100. For example, fuses or overcurrent structural elements with a small cross-sectional area can be selected as protective component 20 . The test steel nail 200 penetrates upward from the first battery core 11 and first enters the first battery core 11, then continues to move forward and penetrates the first metal member 31 to form a second battery core 11. Enters the metal member 41. At this time, the high temperature of the test steel nail 200 melts through the first insulating member between the first metal member 31 and the second metal member 41, thereby causing the first metal member 31 and the second metal member 41 to melt. ) is increased, and a loop is formed in advance between the first battery core 11, the first metal member 31, the second metal member 41, the protection component 20, etc. When the test steel nail 200 continues to advance and penetrates the second battery core 12, the second battery core 12, the first metal member 31, the second metal member 41, and the protective component ( 20) A shorting loop is added between the backs. According to Ohm's law (I = U/R), the current is large, so the fuse can be blown quickly, and nail penetration can ensure that it will not cause fire or explosion. The battery core in the present disclosure may be a ternary battery, such as a lithium iron phosphate battery or a lithium manganate battery. [0049]Accordingly, in the battery module 100 according to this embodiment of the present disclosure, a guard assembly is arranged between the first battery core group and the second battery core group arranged opposite to each other. Through the cooperation between the guard assembly and the protection component, it is ensured that the circuit is broken in time during the nail penetration test when a large number of battery cores are connected in series, for example, when the number of battery cores connected in series is more than 3, preventing arcing. , Avoid fire and combustion. [0050] According to one embodiment of the present disclosure, as shown in FIGS. 3, 7, and 8, the first insulating member includes a first insulating layer 32 and a second insulating layer 42, and the guard assembly includes a first composite layer 30 and a second composite layer 40. The first composite layer 30 includes a first insulating layer 32 and a first metal member 31, and the second composite layer 40 includes a second insulating layer 42 and a second metal member 41. Includes. That is, the first composite layer 30 includes a first insulating layer 32 and a first metal member 31. In particular, the first composite layer 30 may include a first insulating layer 32 and a first metal member 31, or may include another structure, for example, a second insulating member 50. When the first composite layer 30 includes the first insulating layer 32 and the first metal member 31, and the outer periphery of the first battery core 11 is wrapped with an insulating protective layer, the first battery core 11 ) is insulated from the first metal member 31. Likewise, when the outer circumference of the second battery core 12 is wrapped with an insulating protective layer, the lower surface of the second battery core 12 is also insulated from the second metal member 41. The details will not be explained again. [0051] In some specific implementations of the present disclosure, as shown in FIGS. 7 and 8, the guard assembly further includes a second insulating member 50. The second insulating member 50 is arranged between the first battery core group and the first metal member 31 and/or between the second battery core group and the second metal member 41. When an insulating protective layer is provided on the outer surface of the battery core, the battery core is a pouch battery core. Based on this, by arranging the second insulating member 50 between the first battery core 11 and the first metal member 31, the insulation between the first battery core 11 and the first metal member 31 is improved. can be further strengthened, and failure of the insulation between the first battery core 11 and the first metal member 31 due to burrs on the outer surface of the first battery core 11 can be prevented. Likewise, by arranging the second insulating member 50 between the second battery core 12 and the second metal member 41, the reliability of insulation between the second battery core 12 and the second metal member 41 is improved. can also be improved. The details will not be explained again. When the outer surface of the battery core is a metal shell, the second insulating member 50 may be arranged to ensure that the outer surface of the battery core is insulated from the corresponding first metal member 31 or second metal member 41. [0052] According to an embodiment of the present disclosure, the protection component 20 is a fuse, which can generate heat or even disconnection in the event of overcurrent, and has the advantage of high sensitivity. [0053] In a specific embodiment of the present disclosure, the first metal member 31 and the second metal member 41 are each connected to terminals of corresponding battery cores. In particular, the first metal member 31 is connected to the terminal of the first battery core 11, and the second metal member 41 is connected to the terminal of the second battery core 12. The terminals of the first battery core 11 and the terminals of the second battery core 12 are arranged to face each other along the direction from the first battery core 11 to the second battery core 12. That is, the terminals of the first battery core 11 connected to the first metal member 31 and the terminals of the second battery core 12 connected to the second metal member 41 are arranged opposite to each other. [0054] According to one embodiment of the present disclosure, the first metal member 31 and the second metal member 41 are each an elongated sheet-shaped body. By adopting a sheet-shaped structure, the structural thickness along the direction from the first battery core 11 to the second battery core 12 can be reduced. By connecting the end along the longitudinal direction of the sheet-shaped body to the terminal of the battery core, it is possible to prevent the connection position on the sheet-shaped body from interfering with the nail penetration test. Additionally, the sheet-shaped body can be connected to the left terminal of the battery core, and if a short-circuit loop is added to ensure that the fuse is blown during the nail penetration test, it can be connected to the right terminal of the battery core. [0055] According to one embodiment of the present disclosure, the position where the sheet-shaped body is connected to the battery core in the corresponding first battery core group or the second battery core group is adjustable. That is, the sheet-shaped body can be selectively connected to the left or right terminal of the battery core or to the terminal of another battery core depending on the specific situation. [0056] In some specific embodiments of the present disclosure, as shown in Figures 7-9, the sheet-shaped body includes a body 61 and an electrical connection piece 62. That is, the sheet-shaped body may include a welding piece and a nail penetration piece. The welding piece is the electrical connection piece (62) and the nail penetration piece is the body (61). The welding piece may be connected to a terminal of a corresponding battery core. The main body 61 is an elongated sheet-shaped body, which not only allows the test steel nail 200 to penetrate the main body 61, but also connects the main body 61 to the first battery core 11 and the second battery core ( 12), the thickness in the direction from the first battery core 11 to the second battery core 12 can be reduced. The electrical connection piece 62 is located at o | Claim 1 A battery module, comprising a plurality of battery cores connected in series and including a first battery core group and a second battery core group arranged opposite to each other, each of the first battery core group and the second battery core group At least one of the battery cores is provided - a guard positioned between the first battery core group and the second battery core group, comprising a stacked first metal member, a first insulating member, and a second metal member. Assembly - the first metal member is arranged opposite to at least one of the battery cores of the first battery core group, and the second metal member is arranged opposite to the at least one of the battery cores of the second battery core group. arranged towards -; and a protective component arranged between two adjacently arranged battery cores and configured to break a circuit, wherein a test steel nail corresponds to the first metal member in the first battery core group, When sequentially passing through the first metal member, the first insulating member, and the second metal member, a loop is formed in the battery module; and wherein a short-circuit loop is added to the battery module when the test steel nail penetrates the battery core corresponding to the second metal member in the second battery core group. Claim 2 The method of claim 1, wherein the first insulating member includes a first insulating layer and a second insulating layer, and the guard assembly includes a first composite layer and a second composite layer, and the first composite layer includes the first composite layer. A battery module comprising one insulating layer and the first metal member, and the second composite layer including the second insulating layer and the second metal member. Claim 3 The method of claim 1 or 2, wherein the guard assembly is a second insulator located between the first battery core group and the first metal member and/or between the second battery core group and the second metal member. A battery module further comprising a member. Claim 4 The battery module according to any one of claims 1 to 3, wherein the protection component is a fuse. Claim 5 The method according to any one of claims 1 to 3, wherein each of the first metal member and the second metal member is an elongated sheet-shaped body, and an end of the sheet-shaped body along the longitudinal direction of the sheet-shaped body is A battery module connected to a terminal of the battery core. Claim 6 The battery module according to any one of claims 1 to 3, wherein the position at which the sheet-shaped body is connected to the battery core in the first battery core group or the second battery core group is adjustable. Claim 7 The method according to any one of claims 1 to 3, wherein the sheet-shaped body includes a body and an electrical connection piece, the body has an elongated shape, and the electrical connection piece is disposed at an end of the body along the longitudinal direction. A battery module is positioned, wherein the length of the electrical connection piece is smaller than the width of the main body, and the electrical connection piece is a bending member. Claim 8 The battery module according to any one of claims 1 to 3, wherein the number of battery cores in the first battery core group is the same as the number of battery cores in the second battery core group. Claim 9 A nail penetration protection method of a battery module, wherein the battery module is the battery module according to any one of claims 1 to 8, and the nail penetration protection method comprises: a test steel nail within the first battery core group; forming a loop in the battery module when sequentially passing through the battery core, the first metal member, and the first insulating member to the second metal member corresponding to the first metal member; and adding a shorting loop to the battery module when the test steel nail penetrates the battery core corresponding to the second metal member in the second battery core group. Claim 10 A vehicle comprising the battery module according to any one of claims 1 to 8. | 비와이디 컴퍼니 리미티드
152 | KR1020240154038A | Published | BYD CO LTD | Battery isolation¦Electrical equipment¦Propulsion by batteries/cells¦Metal layered products¦Batteries | 2023-05-29 | 2024-10-24 | Battery protection baseplates, composite protective structures for battery packs and vehicles | A battery protection baseplate, a composite protection structure for a battery pack, and a vehicle are disclosed. The battery protection bottom plate includes an upper fiber-reinforced resin layer, a metal plate, a fiber-reinforced resin frame, and a lower fiber-reinforced resin layer; The metal plate and fiber-reinforced resin frame are positioned between the upper fiber-reinforced resin layer and the lower fiber-reinforced resin layer; The metal plate is located inside the fiber-reinforced resin frame; The top surface of the fiber-reinforced resin frame is integrally connected with the upper fiber-reinforced resin layer; The bottom surface of the fiber-reinforced resin frame is integrally connected to the lower fiber-reinforced resin layer. | technology field [0001] Cross-reference to related applications [0002] This disclosure is provided based on Chinese Patent Application No. 202221349344.X filed on May 31, 2022, and claims priority to the Chinese Patent Application. The entire contents of the above Chinese patent application are incorporated herein by reference. [0003] field [0004] This disclosure relates to the technical field of batteries, and more particularly to battery protection baseplates, battery pack composite protection structures, and vehicles. Background technology [0005] Battery packs of new energy electric vehicles are typically arranged in the floor of the vehicle. Battery packs face complex working conditions and are vulnerable to impacts from external hard objects such as stones while the vehicle is running. Therefore, it is usually necessary to take certain protective measures at the bottom of the battery pack to prevent the battery pack from being affected by impact, otherwise it may cause surface damage and problems of electrolyte leakage. The existing battery pack bottom protection method mainly protects the bottom of the battery pack by providing a steel plate. In order to prevent the steel sheet from being corroded by water vapor and other factors, an electrophoresis process is applied to perform anti-corrosion treatment. In addition, since the bottom of the steel plate is directly exposed from the bottom of the car body, a PVC layer with a thickness ranging from 0.5 mm to 1.2 mm is sprayed on the surface of the steel plate facing the ground to resist impact from stones, thereby increasing the thickness of the electrophoresis layer. It should prevent scratches and not affect the anti-corrosion effect. [0006] The existing battery pack bottom protection structure has the following problems. [0007] 1. Low production efficiency: Flat steel plates have poor overall rigidity, so the steel plates need to be punched. However, the high-strength steel plate used in the existing battery pack bottom protection structure is difficult to punch and process, which affects production efficiency. In addition, the steel sheet needs to be transported between the electrophoresis process and the PVC spraying process after punching, which complicates the preparation process. [0008] 2. Poor corrosion resistance: The corrosion resistance of existing steel sheets was improved by electrophoresis after punching and cutting, but the electrophoresis paint had poor adhesion to the tip of the punching and cutting area. When the outer PVC layer is worn, the edges or surroundings of the holes in the steel sheet are vulnerable to corrosion in conventional environments, which affects product quality. [0009] 3. Poor consistency: It is difficult to control the uniformity of the spray thickness of the PVC layer, which affects the consistency of the overall protection performance and has the disadvantage of weakening the protection ability. [0010] 4. High manufacturing cost: The electrophoresis process and PVC coating process on the steel plate surface are high cost. [0011] In response to problems such as poor resistance to external impact, low production efficiency, high cost, poor corrosion resistance, and poor consistency of existing battery pack bottom protection structures, the present disclosure provides a battery pack bottom protection plate, a battery pack composite protection structure, and a vehicle. provides. [0012] The technical solutions adopted by this disclosure to solve the above technical problems are as follows. [0013] In a first aspect, the present disclosure provides a battery protection bottom plate including an upper fiber-reinforced resin layer, a metal plate, a fiber-reinforced resin frame, and a lower fiber-reinforced resin layer. The metal plate and the fiber-reinforced resin frame are located between the upper fiber-reinforced resin layer and the lower fiber-reinforced resin layer, and the metal plate is located inside the fiber-reinforced resin frame. The top surface of the fiber-reinforced resin frame is integrally connected with the upper fiber-reinforced resin layer, and the bottom surface of the fiber-reinforced resin frame is integrally connected with the lower fiber-reinforced resin layer. [0014] In some embodiments, the fiber-reinforced resin frame is a frame structure formed by connecting a plurality of frame plates end to end, and the fiber-reinforced resin frame and the metal plate satisfy the condition of 0.01 ≤ W/L ≤ 0.07, where W is Width of the frame plate in mm; L is the length of the metal plate in mm. [0015] In some embodiments, the width (W) of the frame plate ranges from 30 mm to 200 mm and the length of the metal plate ranges from 1200 mm to 2200 mm. [0016] In some embodiments, the upper fiber-reinforced resin layer, the metal plate, and the lower fiber-reinforced resin layer each have an approximately rectangular sheet structure; The fiber-reinforced resin frame is a sheet-shaped, approximately square frame structure. [0017] In some embodiments, in a fiber-reinforced resin frame, a plurality of frame plates have the same width, or the width of the frame plate extending along the width direction of the fiber-reinforced resin frame extends along the longitudinal direction of the fiber-reinforced resin frame. It can be larger than 1.2 times the width of the frame plate. [0018] In some embodiments, the thickness of the metal plate may range from 0.7 mm to 1.6 mm, and the thickness difference between the fiber-reinforced resin frame and the metal plate may be less than 0.1 mm. [0019] In some embodiments, a plurality of mounting holes are formed spaced apart inside the edge of the battery protection bottom plate, and the mounting holes sequentially penetrate the upper fiber-reinforced resin layer, the fiber-reinforced resin frame, and the lower fiber-reinforced resin layer. [0020] In some embodiments, the upper fiber-reinforced resin layer, the fiber-reinforced resin frame, and the lower fiber-reinforced resin layer each independently include a glass fiber-reinforced polyamide resin member, a glass fiber-reinforced polypropylene resin member, a glass fiber-reinforced polyethylene resin member, and glass. It may be selected from a fiber-reinforced polycarbonate resin member or a glass fiber-reinforced polystyrene resin member. [0021] In some embodiments, the upper fiber-reinforced resin layer includes multiple layers of first fiber-reinforced prepreg stacked on top of each other; The fiber-reinforced resin frame includes a plurality of layers of second fiber-reinforced prepreg laminated on each other; The lower fiber-reinforced resin layer includes a plurality of layers of third fiber-reinforced prepreg stacked on top of each other. [0022] In some embodiments, the metal sheet is a steel sheet, and a galvanized layer, a galvanized iron alloy layer, or an electrophoretic paint protective layer is disposed on the outer surface of the steel sheet. [0023] In another aspect, the present disclosure provides a battery pack composite protective structure comprising a battery pack as described above and a battery protective baseplate. The battery protection bottom plate is arranged below the battery pack, and a buffer zone is formed between the battery pack and the battery protection bottom plate. [0024] In some embodiments, the buffer zone is filled with a buffer layer, where the buffer layer is selected from a honeycomb material or a rigid foam material. [0025] In another aspect, the present disclosure provides a vehicle including a battery protection floor plate and battery pack protection structure as described above. [0026] In the battery protection bottom plate according to the present disclosure, an upper fiber-reinforced resin layer and a lower fiber-reinforced resin layer are composited on the front and back surfaces of the metal plate, and on the other hand, the upper fiber-reinforced resin layer and the lower fiber-reinforced resin layer are of the metal plate. Corrosion resistance can be improved. In addition, the lower fiber-reinforced resin layer can resist the impact of stones, etc. on the bottom of the battery protection bottom plate, thereby preventing corrosion problems in the impacted area. Meanwhile, after the upper fiber-reinforced resin layer and the lower fiber-reinforced resin layer are composited with the metal plate, the rigidity and strength of the metal plate are effectively improved, and the metal plate has higher impact resistance. [0027] The upper fiber-reinforced resin layer and lower fiber-reinforced resin layer have uniform thickness, ensuring consistent strength and rigidity even in various positions, and there is no need for separate punching processing on the metal plate, which increases production efficiency and reduces production costs. [0028]Additionally, according to the present disclosure, the fiber-reinforced resin frame is arranged around the metal plate as a frame connection transition member for the upper fiber-reinforced resin layer and the lower fiber-reinforced resin layer. This effectively cancels out the influence of the metal plate thickness on the frame connection of the upper fiber-reinforced resin layer and the lower fiber-reinforced resin layer, ensures the strength of the frame of the battery protection bottom plate, and protects the frame of the battery protection bottom plate against the battery. The mounting structure of the bottom plate makes it easier to use and improves the impact resistance of the battery protection bottom plate. Brief description of the drawing [0029] 1 is a schematic structural diagram of a battery protection bottom plate according to an embodiment of the present disclosure. Figure 2 is a schematic diagram showing the fit between a metal plate and a fiber-reinforced resin frame according to an embodiment of the present disclosure. Figure 3 is a schematic structural diagram of different first fiber-reinforced prepreg unidirectional tapes in the upper fiber-reinforced resin layer according to an embodiment of the present disclosure. Figure 4 is a schematic structural diagram of different first fiber fabric reinforced prepregs of the upper fiber reinforced resin layer according to an embodiment of the present disclosure. 5 is a schematic structural diagram of a battery pack composite protection structure according to an embodiment of the present disclosure. Figure 6 is a schematic enlarged view of portion A of Figure 5. 7 is a schematic cross-sectional view of the bottom of a battery pack composite protective structure according to one embodiment of the present disclosure. 8 is a schematic cross-sectional view of the bottom of a battery pack composite protective structure according to another embodiment of the present disclosure. 9 is a schematic cross-sectional view of the bottom of a battery pack composite protective structure according to another embodiment of the present disclosure. 10 is a schematic diagram of a vehicle according to an embodiment of the present disclosure. Specific details for carrying out the invention [0030] In order to make more clear the technical problems, technical solutions, and effects to be solved by the present disclosure, the present disclosure will be described in detail with reference to the attached drawings and examples. It should be understood that the specific embodiments described herein are used only to illustrate the disclosure and are not intended to limit the disclosure. [0031] In the description of the present disclosure, the direction or positional relationship indicated by terms such as “top”, “lower”, “top”, “bottom”, “inside”, and “outside” refers to the direction or positional relationship shown in the accompanying drawings. It should be understood as being based on, and does not indicate or imply that the mentioned device or element should have a specific orientation or be constructed and operated in a specific direction, but is merely for the convenience and simplification of explanation of the present disclosure. Therefore, it cannot be interpreted as limiting the present disclosure. In the description of the present disclosure, unless otherwise specified, “plurality/many” means two or more. [0032] As shown in Figure 1, one embodiment of the present disclosure includes an upper fiber-reinforced resin layer 11, a metal plate 12, a fiber-reinforced resin frame 13, and a lower fiber-reinforced resin layer 14. A battery protection bottom plate (1) is provided. A metal plate 12 and a fiber-reinforced resin frame 13 are positioned between the upper fiber-reinforced resin layer 11 and the lower fiber-reinforced resin layer 14, and a metal plate 12 is located inside the fiber-reinforced resin frame 13. is located. The top surface of the fiber-reinforced resin frame 13 is integrally connected with the upper fiber-reinforced resin layer 11, and the bottom surface of the fiber-reinforced resin frame 13 is integrally connected with the lower fiber-reinforced resin layer 14. [0033] The upper fiber-reinforced resin layer 11 and the lower fiber-reinforced resin layer 14 are composited on the front and back surfaces of the metal plate 12, and on the one hand, the upper fiber-reinforced resin layer 11 and the lower fiber-reinforced resin layer 14 The corrosion resistance of the silver metal plate 12 can be improved. In addition, the lower fiber-reinforced resin layer 14 can resist the impact of stones, etc. on the bottom of the battery protection bottom plate 1, thereby preventing corrosion problems in the impacted area. Meanwhile, after the upper fiber-reinforced resin layer 11 and the lower fiber-reinforced resin layer 14 are composited with the metal plate 12, the rigidity and strength of the metal plate 12 are effectively improved, and the impact resistance of the metal plate is increased. The upper fiber-reinforced resin layer 11 and the lower fiber-reinforced resin layer 14 are characterized by uniform thickness, which ensures consistent strength and rigidity at different locations, necessitating additional punching processing of the metal plate 12. There is no , thereby improving production efficiency and reducing production costs. [0034] In addition, according to the present disclosure, a fiber-reinforced resin frame 13 is disposed around the metal plate 12 as a frame connection transition member of the upper fiber-reinforced resin layer 11 and the lower fiber-reinforced resin layer 14. This effectively cancels out the influence of the thickness of the metal plate 12 on the frame connection of the upper fiber-reinforced resin layer 11 and the lower fiber-reinforced resin layer 14, and ensures the strength of the frame of the battery protection bottom plate 1. , it is easier to use the frame of the battery protection bottom plate (1) as a mounting structure of the battery protection bottom plate for the battery pack (3), and the impact resistance of the battery protection bottom plate can be improved. [0035] In some embodiments, the fiber-reinforced resin frame 13 is a frame structure formed by connecting a plurality of frame plates 131 end to end, and the fiber-reinforced resin frame 13 and the metal plate 12 are 0.01 ≤ W/ Satisfies the condition L ≤ 0.07, where W is the width of the frame plate in mm; L is the length of the metal plate in mm. For example, W/L may be 0.01, 0.03, 0.04, 0.05, 0.06, 0.07, etc. [0036] As shown in FIG. 2, it should be noted that the length L of the metal plate 12 is the length of the long side of the metal plate 12. [0037] The metal plate 12 is embedded in the middle of the fiber-reinforced resin frame 13 and is fixed by the upper fiber-reinforced resin layer 11 and the lower fiber-reinforced resin layer 14. When the battery protection bottom plate (1) receives an impact from the floor, the metal plate (12) vibrates up and down to transmit stress, and the metal plate (12), the upper fiber-reinforced resin layer (11), and the lower fiber-reinforced resin layer (14) ) and tensile stress and shear stress are formed at the joint between the fiber-reinforced resin frame 13. If the tensile shear force exceeds the allowable range of the joint, a peeling problem may occur at the joint between the metal plate 12 and the upper fiber-reinforced resin layer 11, the lower fiber-reinforced resin layer 14, or the fiber-reinforced resin frame 13. It is highly likely. [0038] In order to solve this problem, the present inventor conducted experiments and found that, when mounted on the battery pack 3, the battery protection bottom plate 1 had a maximum overhang in the longitudinal direction of the metal plate 12 under normal operating conditions. amount). When the metal plate 12 is impacted, the stress in the longitudinal direction becomes larger and peeling is more likely to occur, and the width of the frame plate 131 is adjusted to the fiber-reinforced resin for the tensile shear effect that occurs when the metal plate 12 is impacted. It is related to the resistance of the frame (13). Through the gist of the experiment, if the width (W) of the frame plate and the length (L) of the metal plate satisfy the relationship of 0.01 ≤ W/L ≤ 0.07, the battery protection bottom plate (1) generated by load support or impact is It can effectively withstand the tensile shear effect, avoid peeling in the fatigue zone, and improve the impact strength of the battery protection bottom plate (1) by maintaining the amplitude of the battery protection bottom plate (1) in an appropriate range. I can tell. [0039] In one embodiment, the width (W) of the frame plate 131 may range from 30 mm to 200 mm, and the length (L) of the metal plate 12 may range from 1200 mm to 2200 mm. [0040] When the width W of the frame plate 131 is in the above range, the battery protection bottom plate has an appropriate mounting area that can effectively support the metal plate 12 and position it in the center. For example, W may be 30mm, 50mm, 80mm, 100mm, 130mm, 150mm, 180mm, 200mm, etc.; L can be 1200mm, 1350mm, 1500mm, 1800mm, 2000mm, 2100mm, 2200mm, etc. [0041]In some embodiments, the upper fiber-reinforced resin layer 11, the metal plate 12, and the lower fiber-reinforced resin layer 14 each have a substantially rectangular sheet structure; The fiber-reinforced resin frame 13 is a sheet-shaped, approximately rectangular frame structure. It should be noted that while a square sheet structure means that the overall shape is approximately square, and a sheet-like square frame structure means that the overall shape is approximately square, some details may be changed without affecting the overall shape. For example, rounded corners are provided at the corners of a square, or protrusions or grooves are provided at the edges of the square. The approximately rectangular structure described above may better fit the shape of the battery pack. [0042] In some embodiments, in order to ensure connection stability between the upper fiber-reinforced resin layer 11 and the lower fiber-reinforced resin layer 14, the shape of the upper fiber-reinforced resin layer 11 and the lower fiber-reinforced resin layer 14 may coincide with each other. [0043] The shape of the upper fiber-reinforced resin layer 11 and the lower fiber-reinforced resin layer 14 matches the shape of the bottom of the battery pack 3. In other embodiments, when the battery pack 3 has a different shape, the upper fiber-reinforced resin layer 11 and the lower fiber-reinforced resin layer 14 may be other tailored shapes such as triangles, pentagons, hexagons, etc. [0044] In some embodiments, in the fiber-reinforced resin frame 13, the plurality of frame plates 131 have the same width. [0045] Meanwhile, as shown in FIG. 2, in some other embodiments, in the fiber-reinforced resin frame 13, the width of the frame plate 131 extending along the width direction of the fiber-reinforced resin frame 13 is the fiber. It is larger than 1.2 times the width of the frame plate 131 extending along the longitudinal direction of the reinforced resin frame 13. [0046] Increasing the width of the frame plate 131 extending in the width direction of the fiber-reinforced resin frame 13 is advantageous for improving the impact strength of the battery protection bottom plate 1 in the longitudinal direction. [0047] In one embodiment, the metal plate 12 has a thickness ranging from 0.7 mm to 1.6 mm, and the thickness difference between the fiber-reinforced resin frame 13 and the metal plate 12 may be less than 0.1 mm. For example, the thickness of the metal plate 12 may be 0.7 mm, 0.9 mm, 1 mm, 1.2 mm, 1.5 mm, 1.6 mm, etc. [0048] When the thickness of the metal plate 12 is in the above range, the metal plate has good impact resistance and low material cost. [0049] When the thickness difference between the fiber-reinforced resin frame 13 and the metal plate 12 is less than 0.1 mm, the fiber-reinforced resin frame 13 effectively fills the space around the metal plate 12, forming the upper fiber-reinforced resin layer 11 as the lower part. It is connected to the fiber-reinforced resin layer (14), avoids the height difference between the frame of the upper fiber-reinforced resin layer (11) and the lower fiber-reinforced resin layer (14), and ensures surface smoothness of the battery protection bottom plate (1). You can. For example, the thickness difference between the fiber-reinforced resin frame 13 and the metal plate 12 may be 0.09 mm, 0.08 mm, 0.07 mm, 0.05 mm, 0.02 mm, 0.01 mm, etc. [0050] In some embodiments, the fiber-reinforced resin frame 13 and the metal plate 12 have the same thickness. [0051] As shown in FIG. 6, in one embodiment, a plurality of mounting holes 15 are formed spaced apart from each other on the inside edge of the battery protection bottom plate 1, and the mounting holes 15 are formed in the upper fiber-reinforced resin layer 11. , sequentially penetrates the fiber-reinforced resin frame 13 and the lower fiber-reinforced resin layer 14. [0052] The mounting holes 15 are configured to mount and fasten the battery protection bottom plate 1 to the bottom of the battery pack 3. The mounting holes 15 are formed inside the edge of the battery protection bottom plate 1 and sequentially penetrate the upper fiber-reinforced resin layer 11, the fiber-reinforced resin frame 13, and the lower fiber-reinforced resin layer 14, The mounting holes 15 are prevented from penetrating the metal plate 12, and corrosion problems caused by exposure of the metal plate 12 in the mounting holes 15 can be prevented. In addition, the fiber-reinforced resin frame 13 is advantageous in improving the overall thickness and tensile shear strength of the mounting position, and has sufficient mounting stability. [0053] A plurality of mounting holes 15 are provided around the metal plate 12 to evenly distribute the top gravity and bottom impact forces on the metal plate 12. [0054] Specifically, when mounting, a connecting member is provided to penetrate the mounting hole 15 to secure the battery protection bottom plate 1 to the bottom of the battery pack 3. The connecting members are rivets, screws or bolts. [0055] In other embodiments, the resin of the upper fiber-reinforced resin layer 11, the fiber-reinforced resin frame 13, and the lower fiber-reinforced resin layer 14 are each independently selected from thermosetting and/or thermoplastic materials. Examples include epoxy resins, phenolic plastics, phenols, cyanate esters, imides (e.g. polyimide, bismaleimide (BMI) and polyetherimide), polypropylene, polyesters, benzoxazine, polybenzimidazole. , polybenzothiazole, polyamide, polyamidoimide, polysulfone, polyethersulfone, polycarbonate, polyethylene terephthalate and polyether ketone (e.g., polyether ketone (PEK), polyetheretheretherketone (PEEK) and polyetherketone ether ketone ketone (PEKK)), and combinations thereof. [0056] In other embodiments, the fibers of the upper fiber-reinforced resin layer 11, the fiber-reinforced resin frame 13, and the lower fiber-reinforced resin layer 14 are each independently glass fiber, aramid fiber, carbon fiber, graphite fiber, and boron. fibers, aromatic polyamide fibers and mixtures thereof. [0057] The fibers of the upper fiber-reinforced resin layer 11, the fiber-reinforced resin frame 13, and the lower fiber-reinforced resin layer 14 are impregnated with resin in the form of short fibers, long fibers, non-woven fabrics, unidirectional reinforced fiber bases, woven fabrics, etc. There may be. [0058] In some embodiments, the upper fiber-reinforced resin layer 11, the fiber-reinforced resin frame 13, and the lower fiber-reinforced resin layer 14 are each independently formed of a glass fiber-reinforced polyamide resin member or a glass fiber-reinforced polypropylene resin member. , may be selected from glass fiber reinforced polyethylene resin, glass fiber reinforced polycarbonate resin member, or glass fiber reinforced polystyrene resin member. [0059] In some embodiments, the fiber-reinforced resin layer, the fiber-reinforced resin frame 13, and the lower fiber-reinforced resin layer 14 are made of the same resin material, and the same resin material can ensure compatibility of materials between the different layers. This allows the integration of bonds between different layers to be secured and the overall strength to be improved. [0060] In some embodiments, the upper fiber-reinforced resin layer 11 includes multiple layers of first fiber-reinforced prepreg 110 stacked on top of each other; The fiber-reinforced resin frame 13 includes a plurality of layers of second fiber-reinforced prepreg laminated on each other; The lower fiber-reinforced resin layer 14 includes a plurality of layers of third fiber-reinforced prepreg stacked on top of each other. [0061] As shown in Figure 3, in one embodiment, the upper fiber-reinforced resin layer 11 includes a plurality of layers of first fiber-reinforced prepreg unidirectional tapes 111 stacked on top of each other. The fiber arrangement directions of the two adjacent layers of the first fiber-reinforced prepreg unidirectional tapes 111 are arranged alternately at approximately 90°, and the allowable ply angle of the two adjacent layers of the first fiber-reinforced prepreg unidirectional tape 111 The deviation range is ±20°. [0062] The fibers of each first fiber-reinforced prepreg unidirectional tape 111 are provided in one direction, and when a tensile force is applied along the fiber extension direction, the fibers of the first fiber-reinforced prepreg unidirectional tape 111 can effectively withstand the tensile force. . Stress uniformity in each direction of the upper fiber-reinforced resin layer 11 is improved by alternating the fiber arrangement directions of the adjacent first fiber-reinforced prepreg unidirectional tapes 111 at approximately 90°. [0063]The fiber-reinforced resin frame 13 includes a plurality of layers of second fiber-reinforced prepreg unidirectional tapes laminated on each other. The fibers of each second fiber-reinforced prepreg unidirectional tape are arranged unidirectionally. The fiber arrangement directions of the two adjacent layers of the second fiber-reinforced prepreg unidirectional tape are staggered by approximately 90°, and the allowable ply angle deviation range of the two adjacent layers of the second fiber-reinforced prepreg unidirectional tape is ±20°. [0064] The lower fiber-reinforced resin layer 14 includes a plurality of layers of third fiber-reinforced prepreg unidirectional tapes laminated on each other. The fibers of each third fiber-reinforced prepreg unidirectional tape are arranged unidirectionally. The fiber arrangement directions of the two adjacent layers of the third fiber-reinforced prepreg unidirectional tape are staggered by approximately 90°, and the allowable ply angle deviation range of the two adjacent layers of the third fiber-reinforced prepreg unidirectional tape is ± 20°. [0065] Since the fiber arrangement of the fiber-reinforced resin frame 13 and the lower fiber-reinforced resin layer 14 is similar to that of the upper fiber-reinforced resin layer 11, detailed description thereof will be omitted. [0066] As shown in Figure 4, in another embodiment, the upper fiber-reinforced resin layer 11 includes a plurality of layers of first fiber fabric reinforcement prepreg 112 laminated on each other, each first fiber fabric reinforcement prepreg The fibers of the legs 112 form a fabric in a staggered form. [0067] The fiber-reinforced resin frame 13 includes a plurality of layers of second fiber-reinforced prepregs laminated together, and the fibers of each second fiber-reinforced prepreg form a fabric in a staggered form. [0068] The lower fiber-reinforced resin layer 14 includes a plurality of layers of third fiber-reinforced prepregs laminated on each other, and the fibers of each third fiber-reinforced prepreg form a fabric in a staggered form. [0069] In some embodiments, metal plate 12 may be selected from iron and its alloys, aluminum and its alloys, magnesium and its alloys, copper and its alloys, titanium and its alloys, or nickel and its alloys. [0070] In one embodiment, the metal plate 12 is a steel plate, and a galvanized layer, a galvanized iron alloy layer, or an electrophoretic paint protective layer is arranged on the outer surface of the steel plate. [0071] The steel plate used as the metal plate 12 has superior tensile strength and elongation compared to other metal materials, can meet impact resistance requirements, and is advantageous for improving the protection effect of the battery pack 3. [0072] The galvanized layer, galvanized iron alloy layer or electrophoretic paint protective layer is arranged on the outer surface of the steel sheet to improve the corrosion resistance of the steel sheet. When the upper fiber-reinforced resin layer 11 or the lower fiber-reinforced resin layer 14 is damaged, the galvanized layer or galvanized iron alloy layer is damaged in the steel sheet due to the galvanic effect formed by the galvanized layer or galvanized iron alloy layer and the steel sheet. It corrodes earlier, providing a protective effect for the steel plate. The electrophoretic paint protective layer has excellent adhesion and can effectively isolate the steel sheet from the external environment. [0073] 5 to 9, another embodiment of the present disclosure provides a battery pack composite protective structure 10 comprising a battery pack 3 and a battery protection base plate 1 as described above. . The battery protection bottom plate 1 is arranged below the battery pack 3, and a buffer zone 4 is formed between the battery pack 3 and the battery protection bottom plate 1. [0074] By adopting the battery protection bottom plate 1, which has excellent protection strength, the battery pack composite protection structure 10 can effectively buffer the stress applied to the battery pack 3, protecting the battery pack from external shock, and external shock. Damage to the battery pack (3) due to impact can be prevented. In addition, the battery protection bottom plate 1 has good corrosion resistance, which can prevent the problem of the corrosion resistance of the battery protection bottom plate 1 being reduced due to external impact. [0075] In some embodiments, battery pack 3 includes a tray 31 and batteries arranged on the tray 31 . [0076] In other embodiments, the buffer zone 4 may be provided between the battery pack 3 and the battery protection base plate 1 in different ways. [0077] As shown in Figure 7, in one embodiment, the bottom surface of the tray 31 is provided with a groove inwardly for forming a buffer zone 4, and the battery protection bottom plate 1 has a flat plate shape. . The battery protection bottom plate (1) covers the buffer zone (4). [0078] As shown in Figure 8, in one embodiment, the frame of the battery protection bottom plate 1 is connected to the bottom surface of the tray 31, and the bottom surface of the tray 31 has a groove therein. The battery protection bottom plate (1) protrudes in a direction away from the tray (31), forming a buffer zone (4) between the tray (31) and the battery protection bottom plate (1). | Claim 1 A battery protection bottom plate (1) including an upper fiber-reinforced resin layer (11), a metal plate (12), a fiber-reinforced resin frame (13), and a lower fiber-reinforced resin layer (14), wherein the metal plate (12) and the fiber The reinforced resin frame 13 is located between the upper fiber-reinforced resin layer 11 and the lower fiber-reinforced resin layer 14, and the metal plate 12 is located inside the fiber-reinforced resin frame 13, , the top surface of the fiber-reinforced resin frame 13 is integrally connected with the upper fiber-reinforced resin layer 11, and the bottom surface of the fiber-reinforced resin frame 13 is connected to the lower fiber-reinforced resin layer 14. Integrated battery protection base plate (1). Claim 2 The method of claim 1, wherein the fiber-reinforced resin frame 13 is a frame structure formed by connecting a plurality of frame plates 131 end to end, and the fiber-reinforced resin frame 13 and the metal plate 12 are, Satisfies the condition of 0.01 ≤ W/L ≤ 0.07, where W is the width of the frame plate 131 in mm; Battery protection bottom plate (1), where L is the length of the metal plate (12) in mm. Claim 3 The battery protection bottom plate (1) according to claim 2, wherein the width (W) of the frame plate (131) is in the range of 30 mm to 200 mm, and the length of the metal plate (12) is in the range of 1200 mm to 2200 mm. Claim 4 The method of claim 2 or 3, wherein the upper fiber-reinforced resin layer (11), the metal plate (12), and the lower fiber-reinforced resin layer (14) have a rectangular sheet structure; The fiber-reinforced resin frame (13) is a battery protection bottom plate (1) having a sheet-shaped square frame structure. Claim 5 The method of claim 4, wherein in the fiber-reinforced resin frame 13, the plurality of frame plates 131 have the same width, or the frame plate (131) extends along the width direction of the fiber-reinforced resin frame 13. The battery protection bottom plate (1), wherein the width of 131 is greater than 1.2 times the width of the frame plate 131 extending along the longitudinal direction of the fiber-reinforced resin frame 13. Claim 6 The method according to any one of claims 1 to 5, wherein the metal plate (12) has a thickness in the range of 0.7 mm to 1.6 mm, and the thickness difference between the fiber reinforced resin frame (13) and the metal plate (12) is less than 0.1 mm, the battery protection bottom plate (1). Claim 7 The method according to any one of claims 1 to 6, wherein a plurality of mounting holes (15) are formed to be spaced apart from each other on the inside edge of the battery protection bottom plate (1), and the mounting holes (15) are formed at a distance from the upper fiber-reinforced bottom plate (1). A battery protection bottom plate (1) that sequentially penetrates the resin layer (11), the fiber-reinforced resin frame (13), and the lower fiber-reinforced resin layer (14). Claim 8 The method according to any one of claims 1 to 7, wherein the upper fiber-reinforced resin layer 11, the fiber-reinforced resin frame 13, and the lower fiber-reinforced resin layer 14 are each independently made of glass fiber-reinforced poly. A battery protection bottom plate (1) selected from an amide resin member, a glass fiber reinforced polypropylene resin member, a glass fiber reinforced polyethylene resin member, a glass fiber reinforced polycarbonate resin member, or a glass fiber reinforced polystyrene resin member. Claim 9 The method according to any one of claims 1 to 8, wherein the upper fiber-reinforced resin layer (11) includes a plurality of layers of first fiber-reinforced prepregs (110) stacked on each other; The fiber-reinforced resin frame 13 includes a plurality of layers of second fiber-reinforced prepregs stacked on top of each other; The lower fiber-reinforced resin layer (14) includes a plurality of layers of third fiber-reinforced prepregs laminated on each other, the battery protection bottom plate (1). Claim 10 The battery protection floor according to any one of claims 1 to 9, wherein the metal plate (12) is a steel plate, and a galvanized layer, a galvanized iron alloy layer or an electrophoretic paint protective layer is arranged on the outer surface of the steel plate. Edition (1). Claim 11 A battery pack composite protection structure (10) comprising a battery protection bottom plate (1) and a battery pack (3) according to any one of claims 1 to 10, wherein the battery protection bottom plate (1) is connected to the battery. A battery pack composite protective structure (10) arranged below the pack (3), wherein a buffer zone (4) is formed between the battery pack (3) and the battery protection bottom plate (1). Claim 12 Battery pack composite protective structure (10) according to claim 11, wherein the buffer zone (4) is filled with a buffer layer (2), the buffer layer (2) being selected from honeycomb materials or rigid foam materials. Claim 13 A vehicle (100) comprising a battery protection floor plate (1) according to any one of claims 1 to 10 or a battery pack composite protective structure (10) according to claims 11 or 12. | 비와이디 컴퍼니 리미티드
153 | KR1020240154032A | Published | BYD CO LTD | Battery isolation¦Propulsion by batteries/cells¦Batteries | 2023-05-29 | 2024-10-24 | Battery protection bottom plate, battery pack composite protection structure and vehicle | Battery protection bottom plate, battery pack composite protection structure and vehicle. The battery protection bottom plate includes an upper fiber-reinforced resin layer, a metal plate and a lower fiber-reinforced resin layer, where the metal plate is located between the upper fiber-reinforced resin layer and the lower fiber-reinforced resin layer, and the following conditions are satisfied: (I) | technology field [0001] This disclosure is provided based on Chinese Patent Application No. 202210609361.0 filed on May 31, 2022, and claims priority to the above Chinese Patent Application. The entire content of the above Chinese patent application is incorporated herein by reference. [0002] This disclosure relates to the technical field of vehicle batteries, and specifically to battery protection bottom plates, battery pack composite protection structures and vehicles. Background technology [0003] The battery pack of a new energy electric vehicle is typically arranged at the bottom of the vehicle. Faced with complex working conditions, battery packs are vulnerable to impacts from external hard objects such as stones during vehicle driving. Therefore, it is usually necessary to take certain protective measures at the bottom of the battery pack to prevent the battery pack from being affected by shock, which would otherwise cause surface damage and electrolyte solution leakage problems. The existing method of protecting the bottom of the battery pack mainly protects the bottom of the battery pack by providing a steel plate. To prevent steel plates from being corroded by water vapor and other factors, electrophoresis process is adopted for anti-corrosion treatment. In addition, since the lowermost part of the steel plate is directly exposed to the lowermost part of the vehicle body, a PVC layer with a thickness ranging from 0.5 mm to 1.2 mm is sprayed on the side of the steel plate facing the ground to resist the impact of stones and provide electrical protection. It is necessary to prevent the electrophoresis layer from being scratched so as not to affect the anti-corrosion effect. [0004] Because the flat steel plate has poor overall rigidity, it is necessary to punch the steel plate. However, it is difficult to punch the high-strength steel plate used in the existing battery pack bottom protection structure, which has problems affecting production efficiency. Additionally, existing steel plates have poor overall impact resistance, and steel plates generate high vibrations when subjected to impact. This easily causes rivets and other connecting members to be damaged or dislodged at the position where the steel plate is mounted, and the PVC layer on the surface of the steel plate is likely to be dislodged due to impact, which affects the corrosion resistance of the steel plate. [0005] In response to problems in which existing battery pack bottom protection structures have insufficient impact resistance and connection failure under vibration conditions, the present disclosure provides a battery protection bottom plate, a battery pack composite protection structure, and a vehicle. [0006] The technical solutions adopted by this disclosure to solve the above technical problems are as follows. [0007] In a first aspect, the present disclosure provides a battery protection bottom plate comprising an upper fiber-reinforced resin layer, a metal plate, and a lower fiber-reinforced resin layer. A metal plate is positioned between the upper fiber reinforced resin layer and the lower fiber reinforced resin layer. The metal plate, the upper fiber-reinforced resin layer, and the lower fiber-reinforced resin layer satisfy the following conditions: [0008] [0009] d 1 is the thickness (mm) of the lower fiber reinforced resin layer; d 2 is the thickness of the metal plate (mm); d 3 is the thickness (mm) of the upper fiber reinforced resin layer; ρ 1 is the density of the lower fiber reinforced resin layer (g/cm 3 ) and; ρ 2 is the density of the metal plate (g/cm 3 ) and; ρ 3 is the density of the upper fiber-reinforced resin layer (g/cm 3 ) and; σ 1 is the tensile strength (MPa) of the lower fiber reinforced resin layer; σ 2 is the tensile strength of the metal plate (MPa); and σ 3 is the tensile strength (MPa) of the upper fiber-reinforced resin layer. [0010] In some embodiments, the metal plate, the upper fiber-reinforced resin layer, and the lower fiber-reinforced resin layer satisfy the following conditions: . [0011] In some embodiments, the thickness of the upper fiber reinforced resin layer (d 3 ) ranges from 0.4 mm to 1.6 mm; And the thickness of the lower fiber reinforced resin layer (d 1 ) ranges from 0.6 mm to 2 mm. [0012] In some embodiments, the thickness of the metal plate (d 2 ) ranges from 0.7 mm to 1.6 mm. [0013] In some embodiments, the density of the metal plate (ρ 2 ) is 2.7 g/cm 3 to 8.5 g/cm 3 is the range. [0014] In some embodiments, the density of the top fiber reinforced resin layer (ρ 3 ) is 1.3 g/cm 3 to 1.9 g/cm 3 , and the density of the lower fiber reinforced resin layer (ρ 1 ) is 1.3 g/cm 3 to 1.9 g/cm 3 is the range. [0015] In some embodiments, the tensile strength of the metal plate (σ 2 ) ranges from 590 MPa to 1180 MPa. [0016] In some embodiments, the tensile strength (σ) of the top fiber reinforced resin layer 3 ) ranges from 240 MPa to 380 MPa, and the tensile strength of the lower fiber reinforced resin layer (σ 1 ) ranges from 240 MPa to 380 MPa. [0017] In some embodiments, the battery protection bottom plate further includes a fiber reinforced resin frame. The metal plate and fiber-reinforced resin frame are positioned between the upper fiber-reinforced resin layer and the lower fiber-reinforced resin layer. The metal plate is placed inside the fiber reinforced resin frame. The uppermost surface of the fiber reinforced resin frame is integrally connected to the upper fiber reinforced resin layer, and the lowermost surface of the fiber reinforced resin frame is integrally connected to the lower fiber reinforced resin layer. [0018] In some embodiments, a plurality of mounting holes are spaced apart on the inside of an edge of the battery protection lowermost plate, and the mounting holes sequentially penetrate the upper fiber-reinforced resin layer, the fiber-reinforced resin frame, and the lower fiber-reinforced resin layer. [0019] In some embodiments, the upper fiber reinforced resin layer, the fiber reinforced resin frame, and the lower fiber reinforced resin layer are each composed of glass fiber reinforced polyamide resin, glass fiber reinforced polypropylene resin, glass fiber reinforced polyethylene resin, and glass fiber reinforced resin. independently selected from a polycarbonate resin member or a glass fiber reinforced polystyrene resin member. [0020] In some embodiments, the upper fiber reinforced resin layer, the fiber reinforced resin frame, and the lower fiber reinforced resin layer are each a glass fiber reinforced resin member, and the glass fiber reinforced resin member has a glass fiber content in the range of 50% to 70%. and the glass fiber has an alkali content of less than 0.8%. [0021] In some embodiments, the top fiber reinforced resin layer includes multiple layers of first fiber reinforced prepregs stacked together; The fiber-reinforced resin frame includes multiple layers of second fiber-reinforced prepregs laminated together; And the lower fiber-reinforced resin layer includes a plurality of layers of third fiber-reinforced prepregs laminated on each other. [0022] In some embodiments, the metal plate is a steel plate and a galvanized layer, a galvanized iron alloy layer or an electrophoretic paint protective layer is arranged on the outer surface of the steel plate. [0023] In another aspect, the disclosure further provides a battery pack composite protection structure, the battery pack composite protection structure comprising a battery pack and a battery protection bottom plate as described above. The battery protection bottom plate is arranged below the battery pack, and a buffer zone is formed between the battery pack and the battery protection bottom plate. [0024]In some embodiments, the buffer zone is filled with a buffer layer, where the buffer layer is selected from a honeycomb material or a rigid foam material. [0025] In another aspect, the present disclosure provides a vehicle including a battery protection bottom plate or battery pack composite protection structure as described above. [0026] In the battery protection bottom plate according to the present disclosure, the upper fiber-reinforced resin layer and the lower fiber-reinforced resin layer are compounded at the front and rear sides of the metal plate, on the one hand, the upper fiber-reinforced resin layer and the lower fiber-reinforced resin layer. The corrosion resistance of this metal plate can be improved. Additionally, the lower fiber-reinforced resin layer resists impact from stones or the like on the lowermost part of the battery protection lowermost plate, thereby avoiding corrosion problems in the impacted portion. On the other hand, after the upper fiber-reinforced resin layer and the lower fiber-reinforced resin layer are composited with the metal plate, the rigidity and strength of the metal plate are effectively improved, and the metal plate has higher impact resistance, allowing the metal plate to be further punched. Eliminates the need to improve production efficiency. [0027] Additionally, with respect to improving the impact resistance of the battery protection bottom plate, the thickness of the upper fiber-reinforced resin layer (d 3 ), thickness of the lower fiber reinforced resin layer (d 1 ), thickness of the metal plate (d 2 ), density of the metal plate (ρ 2 ), density of the upper fiber reinforced resin layer (ρ 3 ), density of the lower fiber reinforced resin layer (ρ 1 ), tensile strength of the metal plate (σ 2 ), tensile strength of the upper fiber reinforced resin layer (σ 3 ) and the tensile strength of the lower fiber reinforced resin layer (σ 1 ) There is a clear correlation between Specifically, the thickness of the upper fiber reinforced resin layer (d 3 ), thickness of the lower fiber reinforced resin layer (d 1 ), thickness of the metal plate (d 2 ), density of the metal plate (ρ 2 ), density of the upper fiber reinforced resin layer (ρ 3 ), density of the lower fiber reinforced resin layer (ρ 1 ), tensile strength of the metal plate (σ 2 ), tensile strength of the upper fiber reinforced resin layer (σ 3 ) and the tensile strength of the lower fiber reinforced resin layer (σ 1 ) is the following relationship, that is, It is ensured that the upper fiber-reinforced resin layer and the lower fiber-reinforced resin layer of the battery protection bottom plate are not damaged when the battery protection bottom plate receives energy shock at a certain speed, which is the application condition under long-term impact conditions. can adapt to the field. Additionally, the risk of connection failure of the battery protection bottom plate under long-term vibration conditions is reduced, improving the connection stability of the position in which the battery protection bottom plate is improved. Brief description of the drawing [0028] 1 is a schematic structural diagram of a battery protection bottom plate according to an embodiment of the present disclosure. [0029] Figure 2 is a schematic structural diagram of different first fiber reinforced prepreg unidirectional tapes in the upper fiber reinforced resin layer according to an embodiment of the present disclosure. [0030] 3 is a schematic structural diagram of different first fiber fabric reinforced prepregs in the upper fiber reinforced resin layer according to an embodiment of the present disclosure. [0031] Figure 4 is a schematic structural diagram of a battery pack complex protection structure according to an embodiment of the present disclosure. [0032] Figure 5 is a schematic enlarged view of part A of Figure 4; [0033] 6 is a schematic cross-sectional view of the bottom of a battery pack composite protection structure according to an embodiment of the present disclosure. [0034] 7 is a schematic cross-sectional view of the bottom of a battery pack composite protection structure according to another embodiment of the present disclosure. [0035] 8 is a schematic cross-sectional view of the bottom of a battery pack composite protection structure according to another embodiment of the present disclosure. [0036] 9 is a schematic diagram of a vehicle according to one embodiment of the present disclosure. [0037] In the drawings: [0038] 100. Vehicle; 10. Battery pack composite protection structure; [0039] 1. Battery protection bottom plate; 11. Top fiber-reinforced resin layer; 110. First fiber reinforced prepreg; 111. First fiber reinforced prepreg unidirectional tape; 112. First fiber fabric reinforced prepreg; 12. Metal plate; 13. Fiber reinforced resin frame; 14. Lower fiber reinforced resin layer; 15. Mounting hole; 2. Buffer layer; 3. Battery pack; 31. Tray; 4. Buffer zone. Specific details for carrying out the invention [0040] To make clearer the technical problems to be solved, technical solutions and beneficial effects of the present disclosure, the present disclosure is further described in detail below with reference to the accompanying drawings and embodiments. It should be understood that the specific embodiments described herein are used only to illustrate the disclosure and are not intended to limit the disclosure. [0041] In the description of the present disclosure, direction or position relationships indicated by terms such as “top”, “bottom”, “top”, “bottom”, “inside” and “outside” refer to the directions or positions shown in the accompanying drawings. They are based on position relationships and are intended solely for ease of explanation and simplification of the present disclosure rather than indicating or implying that the referenced device or element must have a particular orientation or be constructed and operated in a particular direction; It should be understood that this disclosure should not be construed as limiting accordingly. In the description of this disclosure, unless otherwise specified, “plurality/many” means two or more. [0042] As shown in Figure 1, one embodiment of the present disclosure includes a battery protection bottom plate 1 including an upper fiber reinforced resin layer 11, a metal plate 12, and a lower fiber reinforced resin layer 14. Provides. The metal plate 12 is positioned between the upper fiber reinforced resin layer 11 and the lower fiber reinforced resin layer 14. The metal plate 12, the upper fiber reinforced resin layer 11 and the lower fiber reinforced resin layer 14 satisfy the following conditions: [0043] [0044] d 1 is the thickness (mm) of the lower fiber reinforced resin layer 14; d 2 is the thickness (mm) of the metal plate 12; d 3 is the thickness (mm) of the upper fiber reinforced resin layer 11; ρ 1 The density of the lower fiber reinforced resin layer 14 (g/cm 3 ) and; ρ 2 is the density of the metal plate 12 (g/cm 3 ) and; ρ 3 The density of the upper fiber reinforced resin layer 11 (g/cm 3 ) and; σ 1 is the tensile strength (MPa) of the lower fiber reinforced resin layer 14; σ 2 is the tensile strength (MPa) of the metal plate 12; and σ 3 is the tensile strength (MPa) of the upper fiber reinforced resin layer 11. [0045]The upper fiber-reinforced resin layer 11 and the lower fiber-reinforced resin layer 14 are composited on the front and back sides of the metal plate 12, and on the one hand, the upper fiber-reinforced resin layer 11 and the lower fiber-reinforced resin layer 14 ) can improve the corrosion resistance of the metal plate 12. In addition, the lower fiber-reinforced resin layer 14 can resist impact from stones or the like on the lowermost part of the battery protection lowermost plate 1, thereby avoiding corrosion problems in the impacted portion. On the other hand, after the upper fiber-reinforced resin layer 11 and the lower fiber-reinforced resin layer 14 are composited with the metal plate 12, the rigidity and strength of the metal plate 12 are effectively improved, and the metal plate is With higher impact resistance, the metal plate 12 does not need to be additionally punched, improving production efficiency. [0046] Additionally, in connection with improving the impact resistance of the battery protection bottom plate 1, the thickness (d) of the upper fiber reinforced resin layer 11 3 ), the thickness of the lower fiber reinforced resin layer 14 (d 1 ), the thickness of the metal plate 12 (d 2 ), density of the metal plate 12 (ρ 2 ), density of the upper fiber reinforced resin layer 11 (ρ 3 ), density of the lower fiber reinforced resin layer 14 (ρ 1 ), tensile strength (σ) of the metal plate 12 2 ), tensile strength (σ) of the upper fiber reinforced resin layer 11 3 ) and the tensile strength (σ) of the lower fiber reinforced resin layer (14) 1 ) There is a clear correlation between Specifically, the thickness (d) of the upper fiber reinforced resin layer 11 3 ), the thickness of the lower fiber reinforced resin layer (14) (d 1 ), the thickness of the metal plate 12 (d 2 ), density of the metal plate 12 (ρ 2 ), density of the upper fiber reinforced resin layer 11 (ρ 3 ), density of the lower fiber reinforced resin layer 14 (ρ 1 ), tensile strength (σ) of the metal plate 12 2 ), tensile strength (σ) of the upper fiber reinforced resin layer 11 3 ) and the tensile strength (σ) of the lower fiber reinforced resin layer (14) 1 ) is the following relationship, that is, If satisfies, it is guaranteed that the upper fiber-reinforced resin layer (11) and lower fiber-reinforced resin layer (14) of the battery protection bottom plate (1) are not damaged when the battery protection bottom plate (1) receives energy shock at a certain speed; , which can adapt to application conditions under long-term impact conditions. Additionally, the risk of connection failure of the battery protection bottom plate 1 under long-term vibration conditions is reduced, thereby improving the connection stability of the battery protection bottom plate 1 in an improved position. [0047] In some embodiments, the metal plate 12, the upper fiber reinforced resin layer 11, and the lower fiber reinforced resin layer 14 satisfy the following conditions: . [0048] Through the definition of the above relationship, the effects of material selection of the metal plate 12, the upper fiber-reinforced resin layer 11 and the lower fiber-reinforced resin layer 14 on the impact resistance of the battery pack 3 are synthesized. ), which is beneficial for improving the service life of the battery pack 3. [0049] In some embodiments, the thickness (d) of the upper fiber reinforced resin layer 11 3 ) ranges from 0.4 mm to 1.6 mm; And the thickness (d) of the lower fiber reinforced resin layer (14) 1 ) ranges from 0.6 mm to 2 mm. [0050] Specifically, the thickness (d) of the upper fiber reinforced resin layer 11 3 ) may be 0.4 mm, 0.5 mm, 0.6 mm, 0.7 mm, 0.8 mm, 0.9 mm, 1.0 mm, 1.1 mm, 1.2 mm, 1.3 mm, 1.4 mm, 1.5 mm, 1.6 mm, etc. Thickness (d) of the lower fiber reinforced resin layer (14) 1 ) may be 0.6 mm, 0.7 mm, 0.8 mm, 0.9 mm, 1.0 mm, 1.1 mm, 1.2 mm, 1.3 mm, 1.4 mm, 1.5 mm, 1.6 mm, 1.8 mm, 2.0 mm, etc. [0051] Thickness (d) of the upper fiber reinforced resin layer (11) 3 ) and the thickness (d) of the lower fiber reinforced resin layer (14) 1 ) affects the protective effect on the metal plate 12 and the reinforcing effect on the mechanical properties of the metal plate 12. Thickness (d) of the upper fiber reinforced resin layer (11) 3 ) and the thickness (d) of the lower fiber reinforced resin layer (14) 1 ) is in the above ranges, detachment from the surface of the metal plate 12 can be prevented under high-energy impact, and the corrosion prevention and strength strengthening effects on the metal plate 12 can be effectively maintained. [0052] In some embodiments, the thickness of metal plate 12 (d 2 ) ranges from 0.7 mm to 1.6 mm. [0053] Specifically, the thickness (d) of the metal plate 12 2 ) may be 0.7 mm, 0.8 mm, 0.9 mm, 1.0 mm, 1.1 mm, 1.2 mm, 1.3 mm, 1.4 mm, 1.5 mm, 1.6 mm, etc. [0054] Thickness (d) of the metal plate 12 2 ) affects the overall mechanical strength of the battery protection bottom plate (1). When the tensile strength of the metal plate 12 is constant, the protective strength of the metal plate 12 increases gradually as the thickness of the metal plate 12 increases, but the material cost of the metal plate 12 also gradually increases. increases and the minimum ground clearance of the lowest part of the vehicle 100 decreases. Thickness (d) of the metal plate 12 2 ) is within the above range, the overall mechanical strength of the battery protection bottom plate 1 can be ensured, the cost can be effectively controlled, the distance from the ground can be ensured, and the light weight of the vehicle 100 Control can become easier. [0055] In some embodiments, the density of metal plate 12 (ρ 2 ) is 2.7 g/cm 3 to 8.5 g/cm 3 is the range. [0056] Specifically, the density of the metal plate 12 (ρ 2 ) is 2.7 g/cm 3 , 3.1 g/cm 3 , 3.5 g/cm 3 , 4.2 g/cm 3 , 4.8 g/cm 3 , 5.3 g/cm 3 , 5.7 g/cm 3 , 6.0 g/cm 3 , 6.7 g/cm 3 , 7.5 g/cm 3 , 7.6 g/cm 3 , 7.8 g/cm 3 , 8.0 g/cm 3 , 8.1 g/cm 3 , 8.2 g/cm 3 , 8.3 g/cm 3 , 8.4 g/cm 3 , 8.5 g/cm 3 It may be, etc. [0057] Density of the metal plate 12 (ρ 2 ) can be adjusted by selecting the material and specific model of the metal plate 12 and is related to the weight and mechanical strength of the metal plate 12. Density of the metal plate 12 (ρ 2 ) is in the above range, the metal plate has good mechanical strength and is beneficial for lightweight control of the vehicle 100. [0058] In some embodiments, the density of the upper fiber reinforced resin layer 11 (ρ 3 ) is 1.3 g/cm 3 to 1.9 g/cm 3 , and the density of the lower fiber reinforced resin layer 14 (ρ 1 ) is 1.3 g/cm 3 to 1.9 g/cm 3 is the range. [0059] Specifically, the density (ρ 3 ) and the density of the lower fiber reinforced resin layer 14 (ρ 1 ) is 1.3 g/cm respectively 3 , 1.4 g/cm 3 , 1.5 g/cm3 , 1.6 g/cm 3 , 1.7 g/cm 3 , 1.8 g/cm 3 , 1.9 g/cm 3 may be independently selected from the like. [0060] Density of the upper fiber reinforced resin layer 11 (ρ 3 ) and the density of the lower fiber reinforced resin layer 14 (ρ 1 ) is related to the materials of the selected resins and reinforcing fibers and is influenced by the content of reinforcing fibers. Density of the upper fiber reinforced resin layer 11 (ρ 3 ) and the density of the lower fiber reinforced resin layer 14 (ρ 1 ) is in the above ranges, sufficient reinforcing fibers exist, which is beneficial for improving the tensile strength of the upper fiber-reinforced resin layer 11 and the lower fiber-reinforced resin layer 14. [0061] In some embodiments, the tensile strength of metal plate 12 (σ 2 ) ranges from 590 MPa to 1180 MPa. [0062] Specifically, the tensile strength (σ) of the metal plate 12 2 ) may be 590 MPa, 600 MPa, 650 MPa, 700 MPa, 750 MPa, 800 MPa, 850 MPa, 900 MPa, 950 MPa, 1000 MPa, 1180 MPa, etc. [0063] The tensile strength (σ) of the metal plate 12 2 ) can be tested according to GB/T 228.1-2010 Metallic materials---Tensile testing---Part 1: Method of test at room temperature. Tensile strength (σ 2 ) is higher, the metal plate 12 can resist higher impacts without irreversible deformation. However, in general, the higher tensile strength (σ) of the metal plate 12 2 ) indicates lower elongation at break of the metal plate 12. The tensile strength (σ) of the metal plate 12 2 ) is within the above range, the impact strength and crack resistance of the metal plate 12 can be effectively ensured. [0064] In some embodiments, the tensile strength (σ) of the upper fiber reinforced resin layer 11 3 ) is in the range of 240 MPa to 380 MPa, and the tensile strength (σ) of the lower fiber reinforced resin layer 14 1 ) ranges from 240 MPa to 380 MPa. [0065] Specifically, the tensile strength (σ) of the upper fiber reinforced resin layer 11 3 ) and the tensile strength (σ) of the lower fiber reinforced resin layer (14) 1 ) may be independently selected from 240 MPa, 280 MPa, 290 MPa, 300 MPa, 310 MPa, 320 MPa, 330 MPa, 340 MPa, 350 MPa, 360 MPa, 370 MPa, 380 MPa, etc., respectively. [0066] Tensile strength (σ) of the upper fiber reinforced resin layer 11 3 ) and the tensile strength (σ) of the lower fiber reinforced resin layer (14) 1 ) can be tested according to GB/T 1447-2005 Fiber-reinforced plastics composites---Determination of tensile properties. Type I samples are suitable for fiber reinforced thermoplastic plates and the samples are manufactured according to the Type I samples specified in the national test standard. Tensile strength (σ) of the upper fiber reinforced resin layer 11 3 ) and the tensile strength (σ) of the lower fiber reinforced resin layer (14) 1 ) is beneficial for strengthening the deformation resistance of the upper fiber-reinforced resin layer 11 and the lower fiber-reinforced resin layer 14. However, the tensile strength (σ) of the upper fiber reinforced resin layer 11 3 ) and the tensile strength (σ) of the lower fiber reinforced resin layer (14) 1 As ) increases, the adhesion of the upper fiber reinforced resin layer 11 and the lower fiber reinforced resin layer 14 to the metal plate 12 may be affected, resulting in impact peeling. Tensile strength (σ) of the upper fiber reinforced resin layer 11 3 ) and the tensile strength (σ) of the lower fiber reinforced resin layer (14) 1 ) is within the above range, the upper fiber-reinforced resin layer 11 and the lower fiber-reinforced resin layer 14 can effectively resist external shock without peeling or falling off. [0067] The above nine parameters are interrelated and inextricably linked in improving the battery pack 3 to avoid delamination and resist rivet fatigue damage. For example, the thickness (d) of the upper fiber reinforced resin layer 11 3 ), the thickness of the metal plate 12 (d 2 ) or the thickness of the lower fiber reinforced resin layer (14) (d 1 ) is increased or the density of the metal plate 12 (ρ 2 ), density of the upper fiber reinforced resin layer 11 (ρ 3 ) or the density of the lower fiber reinforced resin layer 14 (ρ 1 ) is increased, the impact resistance of the battery protection bottom plate 1 is improved and at the same time the tensile strength (σ) of the metal plate 12 is increased. 2 ), tensile strength (σ) of the upper fiber reinforced resin layer 11 3 ) and the tensile strength (σ) of the lower fiber reinforced resin layer (14) 1 ) can be reduced. However, this leads to a corresponding increase in the total mass and total thickness of the battery protection bottom plate 1, which is not beneficial for meeting the lightweight requirements and controlling costs for the vehicle 100. This leads to a reduction in minimum ground clearance. The tensile strength (σ) of the metal plate 12 2 ) increases, the deformation resistance of the metal plate 12 is strengthened, but the metal plate is more susceptible to fracture when deformed. The tensile strength (σ) of the metal plate 12 2 ) is the tensile strength (σ) of the upper fiber reinforced resin layer 11 3 ) and the tensile strength (σ) of the lower fiber reinforced resin layer (14) 1 ), it easily causes unsynchronized vibration, which is more likely to cause delamination. Therefore, the influence of each factor on the protection performance and anti-vibration performance of the battery pack 3 is related to It is synthesized by , which achieves better impact resistance effect and longer service life. [0068] As shown in Figure 1, in some embodiments, the battery protection bottom plate 1 further includes a fiber reinforced resin frame 13. The metal plate 12 and the fiber reinforced resin frame 13 are positioned between the upper fiber reinforced resin layer 11 and the lower fiber reinforced resin layer 14. The metal plate 12 is located inside the fiber reinforced resin frame 13. The uppermost surface of the fiber reinforced resin frame 13 is integrally connected to the upper fiber reinforced resin layer 11, and the lowermost surface of the fiber reinforced resin frame 13 is integrally connected to the lower fiber reinforced resin layer 14. [0069] The fiber reinforced resin frame 13 is arranged around the metal plate 12 as a frame connection transition member for the upper fiber reinforced resin layer 11 and the lower fiber reinforced resin layer 14. This effectively cancels the effect of the thickness of the metal plate 12 on the frame connection to the upper fiber reinforced resin layer 11 and the lower fiber reinforced resin layer 14, and increases the strength of the frame of the battery protection bottom plate 1. guarantees, further facilitates the use of the frame of the battery protection bottom plate 1 as a mounting structure of the battery protection bottom plate for the battery, and can improve the impact resistance of the battery protection bottom plate. [0070] As shown in Figure 5, in some embodiments, a plurality of mounting holes 15 are spaced apart on the inside of the edge of the battery protection lowermost plate 1, and the mounting holes 15 are located in the upper fiber reinforced resin layer 11. ), sequentially penetrates the fiber-reinforced resin frame 13 and the lower fiber-reinforced resin layer 14. [0071]The mounting holes 15 are configured to mount and fasten the battery protection bottom plate 1 to the bottom of the battery pack 3. The mounting holes 15 are provided on the inside of the edge of the battery protection lowermost plate 1 and sequentially penetrate the upper fiber reinforced resin layer 11, the fiber reinforced resin frame 13, and the lower fiber reinforced resin layer 14. Thus, the mounting holes 15 can be prevented from penetrating the metal plate 12 and corrosion problems caused by exposure of the metal plate 12 in the mounting holes 15 can be avoided. Additionally, the fiber reinforced resin frame 13 is beneficial for improving the overall thickness and tensile shear strength of the mounting position, and has sufficient mounting stability. [0072] A plurality of mounting holes 15 are provided around the metal plate 12 to evenly distribute the uppermost gravity and lowermost impact forces on the metal plate 12. [0073] Specifically, a connecting member is provided to pass through the mounting hole 15 to secure the battery protection bottom plate 1 to the bottom of the battery pack 3 during mounting. The connecting members are rivets, screws or bolts. [0074] In different embodiments, the resins of the upper fiber reinforced resin layer 11, the fiber reinforced resin frame 13, and the lower fiber reinforced resin layer 14 are each independently selected from thermoset and/or thermoplastic materials. Examples include epoxy resins, phenolic plastics, phenols, cyanate esters, imides (such as polyimide, bismaleimide (BMI) and polyetherimide), polypropylenes, polyesters, benzoxazines, Polybenzimidazoles, polybenzothiazoles, polyamides, polyamideimides, polysulfones, polyethersulfones, polycarbonates, polyethylene terephthalates and polyether ketones (e.g. polyether ketones ( PEK), polyetheretherketone (PEEK) and polyetherketone ketone (PEKK)), and combinations thereof. [0075] In different embodiments, the fibers of the upper fiber-reinforced resin layer 11, the fiber-reinforced resin frame 13, and the lower fiber-reinforced resin layer 14 are respectively glass fiber, aramid fiber, carbon fiber, graphite fiber, boron fiber, independently selected from aromatic polyamide fibers and mixtures thereof. [0076] The fibers of the upper fiber-reinforced resin layer 11, the fiber-reinforced resin frame 13, and the lower fiber-reinforced resin layer 14 include chopped fibers, long-cut fibers, non-woven fabrics, Unidirectional reinforced fibers can be embedded in resins in the form of base materials, fabrics, etc. [0077] In some embodiments, the upper fiber reinforced resin layer 11, the fiber reinforced resin frame 13, and the lower fiber reinforced resin layer 14 are each made of glass fiber reinforced polyamid | Claim 1 A battery protection bottom plate (1), comprising an upper fiber-reinforced resin layer (11), a metal plate (12), and a lower fiber-reinforced resin layer (14), wherein the metal plate (12) is connected to the upper fiber-reinforced resin layer (14). It is located between the reinforced resin layer (11) and the lower fiber reinforced resin layer (14); And the metal plate 12, the upper fiber reinforced resin layer 11, and the lower fiber reinforced resin layer 14 satisfy the following conditions: d 1 is the thickness (mm) of the lower fiber reinforced resin layer 14; d 2 is the thickness (mm) of the metal plate 12; d 3 is the thickness (mm) of the upper fiber reinforced resin layer 11; ρ 1 is the density of the lower fiber reinforced resin layer 14 (g/cm 3 ) and; ρ 2 is the density of the metal plate 12 (g/cm 3 ) and; ρ 3 is the density of the upper fiber reinforced resin layer 11 (g/cm 3 ) and; σ 1 is the tensile strength (MPa) of the lower fiber reinforced resin layer 14; σ 2 is the tensile strength (MPa) of the metal plate 12; and σ 3 is the tensile strength (MPa) of the upper fiber reinforced resin layer 11, the battery protection bottom plate (1). Claim 2 The method of claim 1, wherein the metal plate (12), the upper fiber-reinforced resin layer (11), and the lower fiber-reinforced resin layer (14) are subject to the following conditions: Battery protection bottom plate (1) that satisfies the . Claim 3 According to claim 1 or 2, The thickness (d) of the upper fiber reinforced resin layer (11) 3 ) ranges from 0.4 mm to 1.6 mm; And the thickness (d) of the lower fiber reinforced resin layer 14 1 ) ranges from 0.6 mm to 2 mm, the battery protection bottom plate (1). Claim 4 The method according to any one of claims 1 to 3, wherein the thickness (d) of the metal plate (12) 2 ) ranges from 0.7 mm to 1.6 mm, the battery protection bottom plate (1). Claim 5 The method according to any one of claims 1 to 4, wherein the density of the metal plate (12) (ρ 2 ) is 2.7 g/cm 3 to 8.5 g/cm 3 Battery protection bottom plate (1). Claim 6 The method according to any one of claims 1 to 5, wherein the density (ρ) of the upper fiber reinforced resin layer (11) 3 ) is 1.3 g/cm 3 to 1.9 g/cm 3 , and the density of the lower fiber reinforced resin layer 14 (ρ 1 ) is 1.3 g/cm 3 to 1.9 g/cm 3 Battery protection bottom plate (1). Claim 7 The method according to any one of claims 1 to 6, wherein the tensile strength (σ) of the metal plate (12) is 2 ) ranges from 590 MPa to 1180 MPa, the battery protection bottom plate (1). Claim 8 The tensile strength (σ) of the upper fiber reinforced resin layer (11) according to any one of claims 1 to 7. 3 ) is in the range of 240 MPa to 380 MPa, and the tensile strength (σ) of the lower fiber reinforced resin layer 14 1 ) ranges from 240 MPa to 380 MPa, the battery protection bottom plate (1). Claim 9 The method according to any one of claims 1 to 8, further comprising a fiber-reinforced resin frame (13), wherein the metal plate (12) and the fiber-reinforced resin frame (13) include the upper fiber-reinforced resin layer (11). ) and the lower fiber-reinforced resin layer 14, the metal plate 12 is located inside the fiber-reinforced resin frame 13, and the uppermost surface of the fiber-reinforced resin frame 13 is the upper The battery protection bottom plate (1) is integrally connected to the fiber-reinforced resin layer (11), and the lowermost surface of the fiber-reinforced resin frame (13) is integrally connected to the lower fiber-reinforced resin layer (14). Claim 10 The method of claim 9, wherein a plurality of mounting holes (15) are spaced apart from each other on the inside of an edge of the battery protection lowermost plate (1), and the mounting holes (15) are connected to the upper fiber-reinforced resin layer (11) and the fiber-reinforced resin layer (11). A battery protection bottom plate (1) sequentially penetrating the resin frame (13) and the lower fiber-reinforced resin layer (14). Claim 11 The method of claim 9 or 10, wherein the upper fiber reinforced resin layer 11, the fiber reinforced resin frame 13, and the lower fiber reinforced resin layer 14 each include a glass fiber reinforced polyamide resin member or a glass fiber member. A battery protection bottom plate (1) independently selected from reinforced polypropylene resin, glass fiber reinforced polyethylene resin, glass fiber reinforced polycarbonate resin, or glass fiber reinforced polystyrene resin. Claim 12 The method according to any one of claims 9 to 11, wherein the upper fiber-reinforced resin layer (11), the fiber-reinforced resin frame (13), and the lower fiber-reinforced resin layer (14) are each glass fiber-reinforced resin members. , wherein the glass fiber reinforced resin member contains glass fibers with a content ranging from 50% to 70%, and the glass fibers have an alkali content of less than 0.8%. Claim 13 The method according to any one of claims 9 to 12, wherein the upper fiber-reinforced resin layer (11) comprises a plurality of layers of first fiber-reinforced prepregs (110) stacked on each other; The fiber-reinforced resin frame (13) comprises a plurality of layers of second fiber reinforced prepregs laminated on each other; and the lower fiber-reinforced resin layer (14) includes a plurality of layers of third fiber-reinforced prepregs laminated on each other. Claim 14 14. Battery according to any one of claims 1 to 13, wherein the metal plate (12) is a steel plate and a galvanized layer, a galvanized iron alloy layer or an electrophoretic paint protective layer is arranged on the outer surface of the steel plate. Protective bottom plate (1). Claim 15 A battery pack composite protection structure (10), comprising a battery pack (3) according to any one of claims 1 to 14 and a battery protection bottom plate (1), wherein the battery protection bottom plate (1) is Battery pack composite protection structure (10) arranged below the battery pack (3), wherein a buffer zone (4) is formed between the battery pack (3) and the battery protection bottom plate (1). Claim 16 Battery pack composite protective structure (10) according to claim 15, wherein the buffer zone (4) is filled with a buffer layer (2), which buffer layer (2) is selected from honeycomb materials or rigid foam materials. . Claim 17 A vehicle, comprising a battery protection bottom plate (1) according to any one of claims 1 to 14 or a battery pack composite protection structure (10) according to claims 15 or 16. | 비와이디 컴퍼니 리미티드
154 | KR1020240152908A | Published | BYD CO LTD | Jackets/cases materials¦Batteries | 2023-04-12 | 2024-10-22 | Batteries, battery packs and vehicles | Batteries, battery packs and vehicles are provided. The battery consists of: battery casing; a pole core arranged in the battery casing; and a positive electrode lead-out piece and a negative electrode lead-out piece, the positive electrode lead-out piece comprising a positive electrode first connection sheet, and the negative electrode lead-out piece comprising a negative electrode first connection sheet; The positive electrode first connecting sheet and the negative electrode first connecting sheet are distributed at two opposing ends of the pole in the longitudinal direction of the battery casing. The distance between the positive electrode first connection sheet and the negative electrode first connection sheet in the longitudinal direction of the battery casing is L1, the size of the battery in the longitudinal direction of the battery casing is L, and L1 and L are: 0.95≤L1/ Satisfies L≤0.99. | technology field [0001] This disclosure claims priority to Chinese Patent Application No. 202221134789.6, filed on May 12, 2022, entitled “Battery, battery pack and vehicle,” which patent application is incorporated herein by reference in its entirety It happens. [0002] This disclosure relates to the technical field of batteries, and specifically to batteries, battery packs and vehicles. Background technology [0003] The lead-out piece of the battery is connected between the tabs of the electrode core and the conductive pole. The lead-out piece includes a positive electrode lead-out piece and a negative electrode lead-out piece. The positive electrode lead-out piece and the negative electrode lead-out piece are both arranged inside the casing and thus occupy an internal space in the battery casing. In the battery of the related art, there is a small distance between the positive electrode lead-out piece and the negative electrode lead-out piece, which allows the size of the electrode core located between the positive electrode lead-out piece and the negative electrode lead-out piece to be reduced; Accordingly, the overall capacity of the battery is reduced. [0004] The present disclosure aims to solve at least one of the technical problems of related art. To this end, the object of the present disclosure is to provide a battery. The battery is such that the positive electrode lead-out piece and the negative electrode lead-out piece have sufficient conductivity, and the positive electrode lead-out piece and the negative electrode lead-out piece occupy too much space inside the battery casing, especially the space in the longitudinal direction of the battery casing. Guaranteed not to occupy. [0005] The present disclosure further provides a battery pack having a battery. [0006] The present disclosure further provides a vehicle having a battery. [0007] A battery according to the present disclosure includes a battery casing; Electrode core—the electrode core is arranged in the battery casing—; positive electrode lead-out piece—the positive electrode lead-out piece is arranged in the battery casing and connected to the positive electrode tab of the electrode core; It includes a negative electrode lead-out piece, the negative electrode lead-out piece being arranged in the battery casing and connected to a negative electrode tab of the electrode core. The positive electrode lead-out piece includes a positive electrode first connection sheet, and the negative electrode lead-out piece includes a negative electrode first connection sheet. The positive electrode first connecting sheet and the negative electrode first connecting sheet are distributed on two opposing ends of the electrode core along the longitudinal direction of the battery casing. The distance between the positive electrode first connection sheet and the negative electrode first connection sheet in the longitudinal direction of the battery casing is L1, the size of the battery in the longitudinal direction of the battery casing is L, and L1 and L are 0.95≤L1/L. Meets ≤0.99. [0008] According to the battery according to the present disclosure, by setting L1 and L to satisfy 0.95≤L1/L≤0.99, the battery is such that the positive electrode lead-out piece and the negative electrode lead-out piece have sufficient conductivity, and the positive electrode lead-out piece has sufficient conductivity. It is ensured that the piece and the negative electrode lead-out piece do not occupy too much space inside the battery casing, especially in the longitudinal direction of the battery casing. [0009] According to embodiments of the present disclosure, the thickness of the positive electrode first connecting sheet and the negative electrode first connecting sheet ranges from 0.6 mm to 2 mm. [0010] According to embodiments of the present disclosure, the electrode core has opposing first and second end surfaces. The positive electrode tab of the electrode core is drawn from the first end surface, and the negative electrode tab of the electrode core is drawn from the second end surface. The distance between the first end surface of the electrode core and the first connecting sheet of the positive electrode ranges from 2 mm to 12 mm in the longitudinal direction of the battery casing. The distance between the second end surface of the electrode core and the negative electrode first connecting sheet ranges from 2 mm to 12 mm in the longitudinal direction of the battery casing. [0011] According to an embodiment of the present disclosure, the battery casing includes a first plate member and a second plate member directly facing each other in the longitudinal direction. A positive electrode conductive pole is arranged on the first plate member, and a negative electrode conductive pole is arranged on the second plate member. The inner end of the positive electrode conductive pole is connected to the positive electrode first connection sheet; And the inner end of the negative electrode conductive pole is connected to the negative electrode first connecting sheet. [0012] According to an embodiment of the present disclosure, the positive electrode first connecting sheet is parallel to the first plate member and connected to the positive electrode conductive pole. The negative electrode first connecting sheet is parallel to the second plate member and connected to the negative electrode conductive pole. The distance between the inner side surface of the positive electrode first connecting sheet and the inner side surface of the negative electrode first connecting sheet is “L1”. [0013] According to an embodiment of the present disclosure, the battery casing further includes a third plate member and a fourth plate member directly facing each other in the width direction. The distance between the inner surface of the third plate member and the inner surface of the fourth plate member is H1 in the width direction of the battery casing, the size of the battery is H in the width direction of the battery casing, and H1 and H are 0.92≤H1/H≤ It satisfies 0.98, and H1 and H are both in mm. [0014] According to an embodiment of the present disclosure, the battery casing further includes a fifth plate member and a sixth plate member that directly face each other in the thickness direction. The distance between the inner surface of the fifth plate member and the inner surface of the sixth plate member in the thickness direction of the battery casing is D1, the size of the battery in the thickness direction of the battery casing is D, L>H>D, and D1 and D satisfies 0.93≤D1/D≤0.99, and both D1 and D are in mm units. [0015] According to embodiments of the present disclosure, the first plate member, the second plate member, the third plate member, the fourth plate member, and the fifth plate member define a lower casing having an opening on the side, and the sixth plate member It is fixedly connected to the lower casing to close the open end of the lower casing. [0016] According to an embodiment of the present disclosure, the positive electrode lead-out piece further includes a positive electrode second connection sheet connected to the positive electrode first connection sheet and extending inwardly in the battery casing, the positive electrode lead-out piece is connected to the positive electrode tab of the electrode core by a positive electrode second connecting sheet. The negative electrode lead-out piece further includes a negative electrode second connection sheet connected to the negative electrode first connection sheet and extending inward from the battery casing, the negative electrode lead-out piece being connected to the negative electrode second connection sheet. is connected to the negative electrode tab of the electrode core by [0017] A battery pack according to the present disclosure includes a battery. [0018] A vehicle according to the present disclosure includes a battery pack. [0019] Other aspects and advantages of the disclosure will be presented in the following description, some of which will be apparent from the following description or can be learned from practice of the disclosure. Brief description of the drawing [0020] These and/or other additional aspects and advantages of the present disclosure will become apparent and understandable from the description of the embodiments in conjunction with the accompanying drawings. [0021] 1 is a schematic diagram showing the lower casing of a battery according to an embodiment of the present disclosure. [0022] 2 is a schematic diagram showing a battery according to an embodiment of the present disclosure. [0023] Figure 3 is a partially enlarged schematic diagram of the circled portion (C) in Figure 2. [0024] 4 is a schematic diagram showing a battery according to an embodiment of the present disclosure. [0025] Figure 5 is a partially enlarged schematic diagram of the circled portion (D) in Figure 4. [0026] Figure 6 is a schematic diagram showing a first positive electrode (negative electrode) conductive pole or a second positive electrode (negative electrode) conductive pole with a round cross-section according to an embodiment of the present disclosure. [0027] 7 shows a first positive (negative) conductive pole or a second positive (negative) conductive pole with a racetrack-like cross-section according to an embodiment of the present disclosure. This is a schematic diagram. [0028] 8 is a cross-sectional view of a battery according to an embodiment of the present disclosure. [0029] Figure 9 is a partially enlarged schematic diagram of the circled portion (E) in Figure 8. [0030] FIG. 10 is a partially enlarged schematic diagram of the circled portion (H) in FIG. 8. [0031] 11 is a schematic diagram showing a first insulating spacer ring according to an embodiment of the present disclosure. [0032] Figure 12 is a schematic diagram showing a second insulating spacer ring fitted to a negative electrode lead-out piece according to an embodiment of the present disclosure. [0033] Figure 13 is a schematic diagram showing a positive electrode lead-out piece according to an embodiment of the present disclosure. [0034] Figure 14 is a schematic diagram showing a negative electrode lead-out piece according to an embodiment of the present disclosure. [0035] 15 is an exploded view of a battery according to an embodiment of the present disclosure. [0036] Figure 16 is a schematic diagram showing a battery from one direction according to an embodiment of the present disclosure. [0037] 17 is a schematic diagram showing a battery from another direction according to an embodiment of the present disclosure. [0038] 18 is a schematic diagram showing a battery from another direction according to an embodiment of the present disclosure. [0039] Figure 19 is a schematic diagram showing the sealing ring and positive electrode conductive pole of a battery fitted into a battery casing according to another embodiment of the present disclosure. [0040] Figure 20 is a schematic diagram showing the sealing ring and negative electrode conductive pole of a battery fitted into a battery casing according to another embodiment of the present disclosure. [0041] Figure 21 shows temperature rise curves of the positive electrode conductive pole and the negative electrode conductive pole in Comparative Example and Example 1. [0042] Figure 22 shows temperature rise curves of the positive electrode conductive pole and the negative electrode conductive pole in Comparative Example and Example 2. [0043] Figure 23 shows temperature rise curves of the positive electrode conductive pole and the negative electrode conductive pole in Comparative Example and Example 3. [0044] Figure 24 shows temperature rise curves of the positive electrode conductive pole and the negative electrode conductive pole in Comparative Example and Example 4. [0045] Figure 25 shows temperature rise curves of the positive electrode conductive pole and the negative electrode conductive pole in Comparative Example and Example 5. [0046] Figure 26 shows the temperature rise curves of the positive electrode conductive pole and the negative electrode conductive pole in Comparative Example and Example 6. [0047] Figure 27 shows temperature rise curves of the positive electrode conductive pole and the negative electrode conductive pole in Comparative Example and Example 7. [0048] Figure 28 shows temperature rise curves of the positive and negative electrode conductive poles in Comparative Example and Example 8. [0049] Figure 29 shows temperature rise curves of the positive electrode lead-out piece and the negative electrode lead-out piece in Comparative Example and Example 1. [0050] Figure 30 shows temperature rise curves of the positive electrode lead-out piece and the negative electrode lead-out piece in Comparative Example and Example 2. [0051] Figure 31 shows temperature rise curves of the positive electrode lead-out piece and the negative electrode lead-out piece in Comparative Example and Example 3. [0052] Figure 32 shows temperature rise curves of the positive electrode lead-out piece and the negative electrode lead-out piece in Comparative Example and Example 4. [0053] Figure 33 shows temperature rise curves of the positive electrode lead-out piece and the negative electrode lead-out piece in Comparative Example and Example 5. [0054] Figure 34 shows temperature rise curves of the positive electrode lead-out piece and the negative electrode lead-out piece in Comparative Example and Example 6. [0055] Figure 35 shows temperature rise curves of the positive electrode lead-out piece and the negative electrode lead-out piece in Comparative Example and Example 7. [0056] Figure 36 shows temperature rise curves of the positive electrode lead-out piece and the negative electrode lead-out piece in Comparative Example and Example 8. [0057] Description of the sign [0058] 100 batteries, [0059] 110 battery casing, 111 first plate member, 112 second plate member, 113 third plate member, 114 fourth plate member, 115 fifth plate member, 116 sixth plate member, [0060] 120 electrode core, [0061] 131 positive electrode conductive pole, 131a first positive electrode conductive pole, 131b second positive electrode conductive pole, 131c first connection piece, 131d first insulating plate, 131e positive electrode conductive pole flanged edge, [0062] 132 negative electrode conductive pole, 132a first negative electrode conductive pole, 132b second negative electrode conductive pole, 132c second connection piece, 132d second insulating plate, 132e negative electrode conductive pole flanged edge, [0063] 141 positive electrode lead-out piece, 141a positive electrode first connection sheet, 141b positive electrode second connection sheet, [0064] 142 negative electrode lead-out piece, 142a negative electrode first connection sheet, 142b negative electrode second connection sheet, [0065] 151 first sealing ring, 152 second sealing ring, [0066] 161 first insulating spacer ring, 161a first support member, 161b first insulating member vertical plate, 161c first insulating member horizontal plate, [0067] 162 second insulating spacer ring, 162a second support member, 162b second insulating member vertical plate, 162c second insulating member horizontal plate, [0068] 101 electrolyte penetration hole, 102 via hole. Specific details for carrying out the invention [0069] Embodiments of the present disclosure are described in detail below, examples of the embodiments are shown in the accompanying drawings, and identical or similar elements or elements having identical or similar functions are denoted by identical or similar reference numerals throughout the description. It is expressed as The embodiments described below with reference to the accompanying drawings are illustrative and are used only to explain the present disclosure and should not be construed as limitations on the present disclosure. [0070] Battery 100 according to embodiments of the present disclosure will be described below with reference to FIGS. 1-36. [0071] A battery according to an embodiment of the present disclosure includes a battery casing 110, an electrode core 120, and a conductive pole. [0072] The electrode core 120 is arranged inside the battery casing 110, and the conductive pole extends through the battery casing 110, so that the inner end of the conductive pole is connected to the electrode core 120, and the outer end of the conductive pole is connected to the electrode core 120. (outer end) extends out of the battery casing 110. In particular, the inner end of the conductive pole is connected to the tab of the electrode core 120. Moreover, the conductive pole has a cross-sectional area of ​​s, the battery has a capacity of C, and s and C satisfy the relationship: C/s≤8, where s is in mm and C is in Ah. [0073] It can be understood that the size of the cross-sectional area of ​​the conductive pole expresses the current passing capacity of the conductive pole. As the cross-sectional area of ​​the conductive pole increases, the current passing capacity of the conductive pole increases. Moreover, the minimum cross-sectional area for the conductive pole determines the current passing capacity of the conductive pole. The cross section of a conducting pole is a plane perpendicular to the direction of current flow. If the conductive pole is cylindrical and the direction of current flow through the conductive pole is along the axis of the conductive pole, then the cross section of the conductive pole is a round radial cross section. When the conductive pole adopts various cross-sectional designs, the cross-sectional area of ​​the conductive pole can be understood as the area of ​​the smallest cross-section for the conductive pole. [0074] After extensive experiments and arguments, the inventors of the present disclosure have determined that when the relation C/s≦8 is satisfied, the temperature during use of the battery 100 decreases due to the large heat generation caused by the small current passing area of ​​the battery. It has been discovered that the current passing capacity of the conductive poles of the battery 100 can be ensured to ensure that the temperature range for use of the battery 100 will not be exceeded and that thermal safety problems of the battery 100 will not arise. Do it. [0075] In some embodiments of the present disclosure, the cross-sectional area (s) of the conductive pole and the battery capacity (C) satisfy the relationship: 6/5≤C/s≤8. The inventors have found that it is undesirable for the ratio of the battery capacity (C) to the cross-sectional area (s) of the conductive poles to be as small as possible. A ratio that is too small will make the size of the conductive poles too large, resulting in a redundant design. [0076] In some embodiments of the disclosure, the conductive pole includes a positive electrode conductive pole 131 and a negative electrode conductive pole 132. The cross-sectional area (s1) of the positive electrode conductive pole 131 and the battery capacity (C) satisfy the relationship: 6/5≤C/s1≤16/3; And the cross-sectional area (s2) of the negative electrode conductive pole 132 and the battery capacity (C) satisfy the relationship: 6/5≤C/s2≤8, and both s1 and s2 are in mm2. When the positive electrode conductive pole 131 includes a plurality of positive electrode poles extending through the battery casing 110 and connected to the positive electrode tab of the electrode core 120, the positive electrode conductive pole 131 ) can be understood as the sum of the cross-sectional areas of a plurality of positive electrode poles. When the positive electrode pole adopts various cross-sectional designs, the cross-sectional area of ​​the positive electrode pole can be understood as the area of ​​the smallest cross-section for the positive electrode pole. When the negative electrode conductive pole 132 includes a plurality of negative electrode poles extending through the battery casing 110 and connected to the negative electrode tab of the electrode core 120, the negative electrode conductive pole 132 The cross-sectional area (s2) of ) is the sum of the cross-sectional areas of a plurality of negative electrode poles. When the negative electrode pole adopts various cross-sectional designs, the cross-sectional area of ​​the negative electrode pole can be understood as the area of ​​the smallest cross-section for the negative electrode pole. [0077] Additionally, the cross-sectional area (s1) of the positive electrode conductive pole 131 and the battery capacity (C) satisfy the relationship: 8/3≤C/s1≤16/3; And the cross-sectional area (s2) of the negative electrode conductive pole 132 and the battery capacity (C) satisfy the relationship: 3≤C/s2≤8. [0078] It should be noted that the positive electrode conductive pole 131 of the battery 100 may be made of aluminum and the negative electrode conductive pole 132 may be made of copper. However, the conductivity of aluminum and copper is different. At the same cross-sectional area, the current passing capacity of copper is greater than that of aluminum. Therefore, in order to ensure that the positive electrode conductive pole 131 and the negative electrode conductive pole 132 have the same current passing capacity, the negative electrode conductive pole 132 made of copper can be made to have a smaller cross-sectional area. there is. [0079] In some embodiments of the disclosure, the cross-sectional area of ​​the positive electrode conductive pole (s1) and the cross-sectional area of ​​the negative electrode conductive pole (s2) range from 12 mm to 315 mm, and the battery capacity (C) ranges from 30 Ah to 400 Ah. is the range. [0080] In Table 1 below, description is made with respect to Comparative Examples (i.e. related art) and Examples 1 - 8 (embodiments of the present disclosure). Under the same working conditions, the batteries of Comparative Examples and Examples 1 - 8 were charged at a rate of 2C, respectively, and the temperature rise curves of the positive electrode conductive pole 131 and the negative electrode conductive pole 132 were as follows: It is recorded. Comparative Examples and Examples 1 - Example 8 The cross-sectional area (s1) of the positive electrode conductive pole 131, the cross-sectional area (s2) of the negative electrode conductive pole 132, and the total battery capacity (C) in Example 8 are as follows. Selected from the data in Table 1. Figure 21 shows temperature rise curves of the positive electrode conductive pole 131 and the negative electrode conductive pole 132 in Comparative Example and Example 1. Figure 22 shows temperature rise curves of the positive electrode conductive pole 131 and the negative electrode conductive pole 132 in Comparative Example and Example 2. Figure 23 shows temperature rise curves of the positive electrode conductive pole 131 and the negative electrode conductive pole 132 in Comparative Example and Example 3. Figure 24 shows temperature rise curves of the positive electrode conductive pole 131 and the negative electrode conductive pole 132 in Comparative Example and Example 4. Figure 25 shows temperature rise curves of the positive electrode conductive pole 131 and the negative electrode conductive pole 132 in Comparative Example and Example 5. Figure 26 shows temperature rise curves of the positive electrode conductive pole 131 and the negative electrode conductive pole 132 in Comparative Example and Example 6. Figure 27 shows temperature rise curves of the positive electrode conductive pole 131 and the negative electrode conductive pole 132 in Comparative Example and Example 7. Figure 28 shows temperature rise curves of the positive electrode conductive pole 131 and the negative electrode conductive pole 132 in Comparative Example and Example 8. S1/㎟ S2/㎟ C/Ah C/S1 C/S2 Comparative Example 40 40 400 10 10 Example 1 12 12 30 2.5 2.5 Example 2 20 20 100 5 5 Example 3 30 30 180 6 6 Example 4 40 30 240 6 8 Example 5 80 80 300 3.75 3.75 Example 6 150 150 350 2.333333333 2.333333333 Example 7 230 230 400 1.739130435 1.739130435 Example 8 315 315 400 1.26984127 1.26984127 [0081] After many experiments, comparative results were obtained by the inventors between the current passing capacities of the conductive pole of the present disclosure and the conductive pole of the prior art, as shown in FIGS. 21-28. [0082] Compared with the comparative examples, the temperature rises of the positive electrode conductive pole 131 and the negative electrode conductive pole 132 in Examples 1 to 8 are relatively low, ensuring that the batteries are in good operating condition. . [0083] Additionally, as shown in FIGS. 3 and 5, the positive electrode conductive pole 131 includes a first positive electrode conductive pole 131a, a second positive electrode conductive pole 131b, and a first connection piece ( 131c). Both the first positive electrode conductive pole 131a and the second positive electrode conductive pole 131b extend through the battery casing 110 and are connected to the positive electrode tab of the electrode core 120. The first connection piece 131c is arranged on the outside of the battery casing 110 and is electrically connected to the first positive electrode conductive pole 131a and the second positive electrode conductive pole 131b. The cross-sectional area s1 of the positive electrode conductive pole 131 is the sum of the cross-sectional areas of the first positive electrode conductive pole 131a and the cross-sectional area of ​​the second positive electrode conductive pole 131b. [0084]The negative electrode conductive pole 132 includes a first negative electrode conductive pole 132a, a second negative electrode conductive pole 132b, and a second connection piece 132c. Both the first negative electrode conductive pole 132a and the second negative electrode conductive pole 132b extend through the battery casing 110 and are connected to the negative electrode tab of the electrode core 120. The second connection piece 132c is arranged on the outside of the battery casing 110 and is electrically connected to the first negative electrode conductive pole 132a and the second negative electrode conductive pole 132b. The cross-sectional area s2 of the negative electrode conductive pole 132 is the sum of the cross-sectional areas of the first negative electrode conductive pole 132a and the cross-sectional area of ​​the second negative electrode conductive pole 132b. [0085] The first connection piece 131c is on the outside of the first positive electrode conductive pole 131a to increase the contact area between the first positive electrode conductive pole 131a and the second positive electrode conductive pole 131b. It is connected between the end and the external end of the second positive electrode conductive pole 131b, and allows the positive electrode conductive pole 131 to be connected to the outside more conveniently. The second connection piece 132c is external to the first negative electrode conductive pole 132a to increase the contact area between the first negative electrode conductive pole 132a and the second negative electrode conductive pole 132b. It is connected between the end and the external end of the second negative electrode conductive pole 132b, and allows the negative electrode conductive pole 132 to be connected to the outside more conveniently. [0086] In some embodiments of the present disclosure, the first positive electrode conductive pole 131a and the second positive electrode conductive pole 131b have a circular or waist-shaped cross-section, and the first negative electrode conductive pole 132a ) and the second negative electrode conductive pole 132b has a circular or waist-shaped cross section. If the size of the battery casing 110 is large in the thickness direction, the first positive electrode conductive pole 131a, the second positive electrode conductive pole 131b, and the first negative electrode conductive pole 132a have a circular cross-section. and a second negative electrode conductive pole 132b may be used. However, if the size of the battery casing 110 is small in the thickness direction, the first positive electrode conductive pole 131a, the second positive electrode conductive pole 131b, and the first negative electrode conductive pole have a waist-shaped cross section. (132a) and a second negative electrode conductive pole (132b) may be used. In this way, the first positive electrode conductive pole 131a, the second positive electrode conductive pole 131b, the first negative electrode conductive pole 132a and the second negative electrode conductive pole 132b are aligned in the thickness direction. It is ensured that the size of the battery casing 110 is not exceeded, while the positive electrode conductive pole 131 and the negative electrode conductive pole 132 have sufficient current passing capacity. [0087] In some embodiments of the present disclosure, as shown in FIGS. 1-4 and 15-20, the battery casing 110 includes first plate members that directly face each other in the longitudinal direction of the battery 100 ( 111) and the second plate member 112, the third plate member 113 and the fourth plate member 114 directly facing each other in the width direction of the battery 100, and directly facing each other in the thickness direction of the battery 100. It includes a fifth plate member 115 and a sixth plate member 116 facing each other. The size of the battery 100 in the length direction is larger than the size of the battery 100 in the width direction, and the size of the battery 100 in the width direction is larger than the size of the battery 100 in the thickness direction. [0088] The first plate member 111 and the second plate member 112 have one end portion on the same side of the third plate member 113 and the fourth plate member 114 in the longitudinal direction of the battery 100 and the same Each is connected to other ends on the side. The fifth plate member 115 and the sixth plate member 116 have one end portion on the same side of the third plate member 113 and the fourth plate member 114 in the longitudinal direction of the battery 100 and the same Each is connected to other ends on the side. [0089] A positive electrode conductive pole 131 is arranged on the first plate member 111, and a negative electrode conductive pole 132 is arranged on the second plate member 112. A first insulating plate 131d is arranged between the first plate member 111 and the first connection piece 131c, and a second insulating plate (131d) is arranged between the second plate member 112 and the second connection piece 132c. 132d) is arranged to effectively avoid the electrical connection between the first connection piece 131c and the battery casing 110, and the electrical connection between the second connection piece 132c and the battery casing 110. [0090] Additionally, the first plate member 111 has a first via hole for extending through the first positive electrode conductive pole 131a and a second via hole for extending through the second positive electrode conductive pole 131b. Via holes are provided. The second plate member 112 has a third via hole for extending through the first negative electrode conductive pole 132a and a fourth via hole for extending through the second negative electrode conductive pole 132b. provided. [0091] The battery casing 110 also has a positive electrode lead-out piece 141 and a negative electrode lead-out piece 142 arranged inside. The positive electrode lead-out piece 141 is connected to the positive electrode tab of the electrode core 120, and the positive electrode lead-out piece 141 is also connected to the positive electrode conductive pole 131. The negative | Claim 1 A battery (100) comprising: a battery casing (110); an electrode core (120), wherein the electrode core (120) is arranged in the battery casing (110); and a positive electrode lead-out piece (141). - the positive electrode lead-out piece 141 is arranged in the battery casing 110 and connected to a positive electrode tab of the electrode core 120; and a negative electrode lead-out piece (142), wherein the negative electrode lead-out piece (142) is arranged in the battery casing (110) and connected to a negative electrode tab of the electrode core (120); The lead-out piece 141 includes a positive electrode first connection sheet 141a, and the negative electrode lead-out piece 142 includes a negative electrode first connection sheet 142a; The positive electrode first connection sheet 141a and the negative electrode first connection sheet 142a are distributed on two opposing ends of the electrode core 120 along the longitudinal direction of the battery casing 110. ; The distance between the positive electrode first connection sheet 141a and the negative electrode first connection sheet 142a in the longitudinal direction of the battery casing 110 is L1, and the distance in the longitudinal direction of the battery casing 110 is L1. The size of the battery 100 is L, L1 and L satisfy 0.95≤L1/L≤0.99, and both L1 and L are in mm units. Claim 2 The battery (100) according to claim 1, wherein the thickness of the positive electrode first connection sheet (141a) and the thickness of the negative electrode first connection sheet (142a) are both in the range of 0.6 mm to 2 mm. Claim 3 The method of claim 1 , wherein the electrode core (120) has opposing first and second end surfaces; The positive electrode tab of the electrode core 120 is drawn from the first end surface, and the negative electrode tab of the electrode core 120 is drawn from the second end surface; The distance between the first end surface of the electrode core 120 and the positive electrode first connection sheet 141a ranges from 2 mm to 12 mm in the longitudinal direction of the battery casing 110; And the distance between the second end surface of the electrode core 120 and the negative electrode first connection sheet 142a is in the range of 2 mm to 12 mm in the longitudinal direction of the battery casing 110, battery 100 . Claim 4 According to claim 1, The battery casing (110) includes a first plate member (111) and a second plate member (112) directly facing each other in the longitudinal direction; A positive electrode conductive pole 131 is arranged on the first plate member 111, and a negative electrode conductive pole 132 is arranged on the second plate member 112; An inner end of the positive electrode conductive pole 131 is connected to the positive electrode first connection sheet 141a; And the inner end of the negative electrode conductive pole 132 is connected to the negative electrode first connection sheet 142a, battery 100. Claim 5 According to claim 4, The battery casing 110 further includes a third plate member 113 and a fourth plate member 114 directly facing each other in the width direction; And the distance between the inner side surface of the third plate member 113 and the inner surface of the fourth plate member 114 is H1 in the width direction of the battery casing 110, and the battery 100 The size of is H in the width direction of the battery casing 110, H1 and H satisfy 0.92≤H1/H≤0.98, and H1 and H are both in mm units. Battery 100. Claim 6 According to claim 5, The battery casing 110 further includes a fifth plate member 115 and a sixth plate member 116 that directly face each other in the thickness direction; And the distance between the inner surface of the fifth plate member 115 and the inner surface of the sixth plate member 116 in the thickness direction of the battery casing 110 is D1, and in the thickness direction of the battery casing 110 The size of the battery 100 is D, L>H>D, D1 and D satisfy 0.93≤D1/D≤0.99, and D1 and D are both in mm units. Claim 7 The method of claim 6, wherein the first plate member 111, the second plate member 112, the third plate member 113, the fourth plate member 114, and the fifth plate member 115. defines a lower casing having an opening on a side, and the sixth plate member (116) is fixedly connected to the lower casing to close an open end of the lower casing. Claim 8 The method of claim 1, wherein the positive electrode lead-out piece 141 is connected to the positive electrode first connection sheet 141a and extends inward from the battery casing 110. A second positive electrode connection sheet ( 141b), wherein the positive electrode lead-out piece 141 is connected to the positive electrode tab of the electrode core 120 by the positive electrode second connection sheet 141b; And the negative electrode lead-out piece 142 further includes a negative electrode second connection sheet 142b connected to the negative electrode first connection sheet 142a and extending inward from the battery casing 110. And the negative electrode lead-out piece 142 is connected to the negative electrode tab of the electrode core 120 by the negative electrode second connection sheet 142b, battery 100. Claim 9 A battery pack, comprising the battery (100) according to any one of claims 1 to 8. Claim 10 A vehicle, comprising a battery pack according to claim 9. | 비와이디 컴퍼니 리미티드
155 | KR1020240151212A | Published | BYD CO LTD | Electrode carriers/collectors¦Negative electrodes¦Positive electrodes¦Non-aqueous electrolyte accumulator electrodes¦Li-accumulators¦Batteries | 2023-03-24 | 2024-10-17 | Electrodes, lithium batteries and motor vehicles | Electrodes, lithium batteries and motor vehicles are provided. The electrode includes a current collector and a layer of electrode active material disposed on at least one side of the current collector. The electrode active material layer includes at least two electrode active material sublayers. The electrode active material sublayer is n×δ i ≤10000, n≥2, and δ i Meets ≤5000 and H i-1 <H i meets. The first electrode active material sublayer contacts the current collector. | technology field [0001] This application claims the priority and benefit of Chinese Patent Application No. 202210296429.4, filed on March 24, 2022 and entitled “ELECTRODE, LITHIUM BATTERY, AND MOTOR VEHICLE”. The entire contents of the above application are incorporated herein by reference. [0002] This disclosure relates to the field of lithium battery technology, particularly electrodes, lithium batteries and motor vehicles. Background technology [0003] With the development of new energy industries, market demands for the energy density of lithium batteries are increasing. Increasing the compaction density of electrodes is one of the important ways to increase the energy density of lithium batteries. However, when manufacturing an electrode and rolling the electrode, the force of the electrode active material loaded on the current collector in the thickness direction of the electrode is uneven, which causes cracking of the electrode active material particles in the surface layer, affecting the stability of the electrode active material. tends to have an impact. In addition, cracked electrode active material may consume more electrolyte, affect the porosity of the electrode, increase the internal resistance of the battery, hinder the exercise of battery capacity, and shorten battery life. means of solving the problem [0004] A first aspect of the disclosure provides an electrode. The electrode includes a current collector and a layer of electrode active material disposed on at least one surface of the current collector. The electrode active material layer includes at least two electrode active material sublayers, and the electrode active material sublayers satisfy the following relationship. [0005] n×δ i ≤10000, n≥2 and δ i ≤5000; and [0006] H i-1 <H i [0007] n represents the total amount of electrode active material sublayers, and i is any integer value between 2 and n. H i represents the hardness of the ith electrode active material sublayer, H 1 represents the hardness of the first electrode active material sublayer. The first electrode active material sublayer contacts the current collector. δ i represents the absolute value of the hardness difference between the i-th electrode active material sublayer and the i-1th electrode active material sublayer in MPa units. [0008] Optionally, δ i ≤1200. [0009] Optionally, n, δ of the electrode i , and the maximum compressed density α is the following quantitative relationship: 1.4 g/cm 3 ≤α<1.7 g/cm 3 , n ≥ 2, and δ i Meets ≤1000. [0010] Optionally, n, δ i and the maximum compressed density α of the electrode satisfies the following quantitative relationship: 2.5 g/cm 3 ≤α<2.75 g/cm 3 When n ≥ 2, and δ i ≤700. [0011] Optionally, n, δ of the electrode i , and the maximum compressed density α is the following quantitative relationship: 3.3 g/cm 3 ≤α<3.75 g/cm 3 , n ≥ 2, and δ i Meets ≤600. [0012] Optionally, δ i ≤100. [0013] Optionally, δ i ≤50. [0014] Optionally, the value of the maximum compressed density α of the electrode is 0 g/cm 3 <α<10 g/cm 3 meets. [0015] Optionally, the value of the maximum compressed density α of the electrode is 0 g/cm 3 <α<5 g/cm 3 meets. [0016] Optionally, n, δ of the electrode i and the maximum compressed density α satisfies the following quantitative relationship: 1.3 g/cm 3 ≤α<1.8 g/cm 3 , or 2.6 g/cm 3 ≤α<2.8 g/cm 3 , or 3.65 g/cm 3 ≤α<5 g/cm 3 When n ≥ 10, and δ i ≤5. [0017] Optionally, in the electrode, the absolute value of the difference in hardness between any two adjacent electrode active material sublayers is equal. [0018] Optionally, the electrode is a positive electrode and the positive electrode is loaded with a positive electrode active material. The positive electrode active material is lithium iron phosphate, lithium manganese phosphate, lithium iron manganese phosphate, lithium vanadium phosphate, lithium cobalt phosphate, lithium cobaltate, lithium manganate, lithium nickel manganate, lithium nickel cobalt manganese oxygen ternary material, It includes at least one of a lithium nickel cobalt aluminum oxygen ternary material, or a lithium nickel manganese cobalt aluminum oxygen quaternary material. [0019] Optionally, the electrode is a cathode and the cathode is loaded with a cathode active material. The negative electrode active material includes at least one of graphite, natural graphite, mesocarbon microbeads, and silicon-carbon negative electrode material. [0020] Optionally, the electrode is a positive electrode and the positive electrode is loaded with a positive electrode active material, the positive electrode active material comprising a multi-element nickel-containing active material doped with magnesium. The multi-element nickel-containing active material includes at least one of a lithium nickel cobalt manganese oxygen ternary material, a lithium nickel cobalt aluminum oxygen ternary material, or a lithium nickel manganese cobalt aluminum oxygen quaternary material. [0021] Optionally, the mass content of elemental magnesium in the multi-element nickel-containing active material doped with magnesium is greater than 0 and less than 4000 ppm. [0022] Optionally, the general structural formula for lithium nickel cobalt manganese oxygen ternary material is Li 1+m Ni x Co y Mn 1-x-y O 2 , where x≥0.33, 0≤y≤0.4, and 0≤m≤0.1. [0023] Optionally, the general structural formula for lithium nickel cobalt aluminum oxygen ternary material is Li 1+m Ni x Co y Al 1-x-y O 2 , where x≥0.33, 0≤y≤0.4, and 0≤m≤0.1. [0024] Optionally, the general structural formula for lithium nickel manganese cobalt aluminum oxygen quaternary material is Li 1+m Ni x Co y Mn z Al 1-x-y-z O 2 , where x≥0.33, 0≤y≤0.4, 0≤z≤0.4, and 0≤m≤0.1. [0025] Optionally, the value of x ranges from 0.70≤x≤0.98. [0026] A second aspect of the disclosure provides a lithium battery. A lithium battery includes an electrode according to the first aspect of the disclosure. [0027] A third aspect of the present disclosure provides a motor vehicle. The motor vehicle includes a lithium battery according to the second aspect of the disclosure. Brief description of the drawing [0028] 1 is a diagram schematically showing the cross-sectional structure of an electrode according to an embodiment of the present disclosure. Figure 2 is a schematic diagram of a lithium battery according to an embodiment of the present disclosure. 3 is a schematic diagram of a motor vehicle according to one embodiment of the present disclosure. Reference symbols: 100-electrode; 10 - layer of electrode active material; 11-collector; 101 - first electrode active material sublayer; 102 - second electrode active material sublayer; 10n-th nth active material sublayer; 200 - lithium battery; and 300-motor vehicles. Specific details for carrying out the invention [0029]Hereinafter, the technical idea of ​​the present disclosure will be described in detail with reference to specific embodiments. [0030] Generally, the compaction density that each electrode active material can achieve is within a certain range. A single electrode active material cannot achieve the maximum compaction density of the electrode while ensuring the particle integrity of the electrode active material. Manufacturing an electrode with gradient hardness can effectively solve the above-mentioned problems. [0031] One embodiment of the present disclosure provides an electrode. The electrode includes a current collector and a layer of electrode active material disposed on at least one side of the current collector. The electrode active material layer includes at least two electrode active material sub-layers. The electrode active material sublayer satisfies the following relationship: [0032] n×δ i ≤10000, n≥2 and δ i ≤5000; and [0033] H i-1 <H i (Relation 1) [0034] n represents the total amount of electrode active material sublayers, and i is any integer value between 2 and n. H i represents the hardness of the ith electrode active material sublayer, H 1 represents the hardness of the first electrode active material sublayer. The first electrode active material sublayer contacts the current collector. δ i represents the absolute value of the hardness difference between the i-th electrode active material sublayer and the i-1th electrode active material sublayer in MPa units. [0035] The electrode has a plurality of electrode active material sublayers. The electrode active material sublayer in contact with the current collector is defined as the first electrode active material sublayer. In the thickness direction of the electrode, the sublayers from the current collector side to the surface of the electrode are the second electrode active material sublayer, the third electrode active material sublayer, the fourth electrode active material sublayer, and the fifth electrode active material sublayer, respectively. , ..., is the nth electrode active material sublayer. The hardness from the first electrode active material sublayer to the nth electrode active material sublayer gradually increases (as shown in FIG. 1, the electrode 100 is disposed on the current collector 11 and the current collector 11 The electrode active material layer 10 includes a first electrode active material sub-layer 101, a second electrode active material sub-layer 102, ..., and an n-th electrode. When the active material sublayer 10n satisfies the above equation, it is possible to ensure that the difference in hardness between two adjacent electrode active material sublayers falls within an acceptable range. When the pressure applied to the electrode active material sub-layer is applied to the current collector side, the pressure applied to each sub-layer decreases depending on the hardness of the sub-layer. Because of the coincidence, the electrode active material in the sublayer has a small tendency to crack, and thus the entire electrode has a high maximum compaction density, while ensuring the particle integrity of the electrode active material, improving the energy density of the battery. , the cycle life of the battery can be extended if the difference in hardness between the electrode active material sublayers is excessively large (if the above-mentioned relational expression 1 is not satisfied), the ith sublayer must withstand a large pressure during the rolling process of the electrode. However, when pressure is applied to the i-1th electrode active material sublayer, the pressure experienced by the i-1th electrode active material sublayer is greater than the hardness of the i-1th electrode active material sublayer. It is inevitable that cracking of the electrode active material in the i-1 electrode active material sublayer is avoided, thereby affecting the performance of the lithium battery. [0036] In this specification, electrode active material generally refers to electrode active material particles, and cracking of electrode active material generally refers to cracking of electrode active material particles. The hardness of each electrode active material sublayer can be considered the hardness of the electrode active material particles. In particular, the method for testing the hardness of the electrode active material sublayer (i.e., the hardness of the electrode active material particles) is as follows. [0037] (1) Electrode active material particles of each electrode active material sub-layer are separated and collected from the outermost side of the electrode. [0038] (2) A hardness test was performed on the single electrode active material particles using a field emission scanning electron microscope (FESEM). The specific experimental steps are as follows: Using a pointer equipped with a pressure sensor, linearly increasing pressure is applied to a single electrode active material particle until the electrode active material particle cracks. In this case, the pressure at the tip of the pointer changes rapidly, and an inflection point occurs in the force curve of the electrode active material particle fed back by the pressure sensor. At this time, the pressure on the electrode active material particles is stopped, and the cracked state of the electrode active material particles is observed. [0039] (3) The pressure value at the inflection point of the force curve is recorded as the cracking pressure of the electrode active material particles. Hardness value H of the electrode active material particles 0 H 0 = 2.8P(π 2 ) (where P is the particle cracking pressure in N units, r is the particle diameter in ㎛ units, and H 0 is in MPa). [0040] (4) More than 500 electrode active material particle samples were collected from each electrode active material sublayer. The hardness of each of the 500 or more electrode active material particle samples was tested according to the steps described above. The arithmetic mean of the hardness of more than 500 electrode active material particles is taken. Arithmetic mean is used to refer to the hardness of the corresponding electrode active material sublayer. In particular, when the electrode active material sublayer is a mixture of different electrode active material particles, the hardness of the sublayer is the mass-weighted average hardness value of the electrode active material particles. [0041] In this disclosure, δ i represents the absolute value of the hardness difference between the i-th electrode active material sublayer and the i-1th electrode active material sublayer. In particular, δ 2 =¦H 2 -H 1 ¦, δ 3 =¦H 3 -H 2 ¦, ..., δ n =¦H n -H n-1 ¦ etc. δ i The values ​​of may be the same or may be different. [0042] In the present disclosure, each electrode active material sublayer may be formed by a single electrode active material, or may be formed by mixing different electrode active materials. The electrode active materials in the electrode active material sub-layers may be different or the same. For some specific electrode active materials, the hardness of the electrode active material can be changed by changing the manufacturing process of the electrode active material or by doping or cladding the electrode active material. Therefore, it is possible to manufacture an electrode containing a single type of electrode active material having a gradient hardness. [0043] In some implementations of the disclosure, δ i ≤1200. In some implementations of the disclosure, δ i ≤100. In some implementations of the disclosure, δ i ≤50. In this case, the difference in hardness between two adjacent electrode active material sublayers is small, which is more conducive to particle integrity of the electrode active material. [0044] In some embodiments of the disclosure, n, δ of the electrode i and the maximum compressed density α satisfies the following quantitative relationship: 1.4 g/cm 3 ≤α<1.7 g/cm 3 , n ≥ 2, and δ i When ≤1000; 2.5g/cm 3 ≤α<2.75 g/cm 3 , n ≥ 2, and δ i When ≤700; and 3.3 g/cm 3 ≤α<3.75 g/cm 3 , n ≥ 2, and δ i When ≤600. [0045] In the same case, a smaller absolute value of the total amount (n) of the electrode active material sublayers and/or the difference in hardness between two adjacent layers indicates a smaller hardness gradient in the thickness direction of the electrode active material layer. It can be seen that the maximum compaction density (α) of the electrode is related to the specific type of electrode active material used. When selecting some electrode active materials, the maximum compacted density of the electrode produced may be within the specified range above (e.g., 1.4 g/cm 3≤α<1.7 g/cm 3 , or 2.5 g/cm 3 ≤α<2.75 g/cm 3 , or 3.3 g/cm 3 ≤α<3.75 g/cm 3 ) belongs to n and δ i Since the value of is determined by the properties of the electrode active material, n and δ i The values ​​of are each in the corresponding range (e.g., 1.4 g/cm 3 ≤α<1.7 g/cm 3 , n≥2, δ i For ≤1000, 2.5 g/cm 3 ≤α<2.75 g/cm 3 , n≥2, δ i For ≤700, 3.3 g/cm 3 ≤α<3.75 g/cm 3 , n≥2, δ i ≤600), so it is more advantageous for electrode manufacturing. [0046] In this embodiment of the disclosure, the value of the maximum compressed density α of the electrode is 0 g/cm 3 <α<10 g/cm 3 meets. In some specific embodiments of the disclosure, the value of α is 0 g/cm 3 <α<5 g/cm 3 meets. [0047] In some other embodiments of the disclosure, n, δ, and α satisfy the following quantitative relationship: 1.3 g/cm 3 ≤α<1.8 g/cm 3 , or 2.6 g/cm 3 ≤α<2.8 g/cm 3 , or 3.65 g/cm3≤α<5 g/cm 3 When n ≥ 10, and δ i ≤5. In some other implementations of the disclosure, 5 g/cm 3 ≤α<10 g/cm 3 When n ≥ 15, and δ i ≤2. If n, δ and α satisfy the following quantitative relationship, it can be more helpful in obtaining a high-performance battery. [0048] In some other embodiments of the present disclosure, in an electrode, the absolute value of the hardness difference between any two adjacent electrode active material sublayers is the same. In particular, ¦H2-H1¦=¦H3-H 2 ¦=...=¦H n -H n-1 ¦ In this case, the uniformity of the hardness gradient of the electrode can be further improved, and the design of the electrode can also be simplified. [0049] In some implementations of the disclosure, the electrode active material includes a positive electrode active material or a negative electrode active material. When the electrode is a positive electrode, the electrode active material may be understood as a positive electrode active material. When the electrode is a cathode, the electrode active material is a cathode active material. The positive electrode active material and the negative electrode active material are materials commonly used in the battery field. [0050] The anode active materials are lithium iron phosphate, lithium manganese phosphate, lithium iron manganese phosphate, lithium vanadium phosphate, lithium cobalt phosphate, lithium cobaltate, lithium manganate, lithium nickel manganate, lithium nickel cobalt manganese oxygen ternary material, lithium nickel cobalt aluminum. Including, but not limited to, at least one of oxygen ternary materials, or lithium nickel manganese cobalt aluminum oxygen ternary materials. The negative electrode active material may include at least one of graphite, natural graphite, mesocarbon microbeads, and silicon-carbon negative electrode active material, but is not limited thereto. The positive electrode active material or the negative electrode active material may be an undoped or unclad electrode active material, or may be a doped or clad electrode active material. [0051] In one embodiment of the present disclosure, the positive electrode active material includes, but is not limited to, a multi-element nickel-containing active material doped with magnesium. The multi-element nickel-containing active material includes, but is not limited to, at least one of a lithium nickel cobalt manganese oxygen ternary material, a lithium nickel cobalt aluminum oxygen ternary material, or a lithium nickel manganese cobalt aluminum oxygen quaternary material. In the present disclosure, the multi-element nickel-containing active material refers to a nickel-containing active material of a ternary or higher type (generally a ternary or quaternary type). NCM stands for lithium nickel cobalt manganese oxygen ternary material. In some embodiments, the general structural formula of the NCM is Li 1+m Ni x Co y Mn 1-x-y O 2 It can be expressed as (x≥0.33, 0≤y≤0.4, 0≤m≤0.1). In some embodiments, NCA refers to lithium nickel cobalt aluminum oxygen ternary material. The general structural formula of NCA is Li 1+m Ni x Co y Al 1-x-y O 2 It can be expressed as (x≥0.33, 0≤y≤0.4, 0≤m≤0.1). NCMA stands for Lithium Nickel Manganese Cobalt Aluminum Oxygen Quaternary Material. In some embodiments, the general structural formula of NCMA is Li 1+m Ni x Co y Mn z Al 1-x-y- zO 2 It can be expressed as (x≥0.33, 0≤y≤0.4, 0≤z≤0.4, 0≤m≤0.1). [0052] In some implementations of the present disclosure, the value range of x is 0.70≤x≤0.98. Additionally, when the value of x is high, the multi-element nickel-containing material may also be referred to as a 'multi-element high nickel material'. [0053] In one embodiment of the present disclosure, when the electrode active material is a Mg-doped multi-element nickel-containing active material, the mass content of magnesium element in the magnesium-doped multi-element nickel-containing active material is greater than 0 and less than 4000 ppm. [0054] In general, higher Mg doping amounts indicate higher hardness of the Mg-doped multi-element nickel-containing active material. In the electrode of the present disclosure, the Mg doping amount in the electrode active material sublayer increases continuously from the first electrode active material sublayer to the nth electrode active material sublayer. In this way, the hardness continuously increases from the first electrode active material sublayer to the nth electrode active material sublayer. Therefore, the hardness of the multi-element nickel-containing active material can be precisely controlled simply by adjusting the Mg doping amount in the multi-element nickel-containing active material, making it possible to produce an electrode containing only a single type of active material and having a gradient hardness. It can be manufactured with precision. Similarly, electrodes containing only a single electrode active material may be produced by doping with other metal elements, or by modifying the manufacturing process of the electrode active material in other ways, such as cladding. [0055] When manufacturing an electrode, an electrode active material layer may be formed on the surface of the current collector by coating. Coating includes drip coating, brushing, spraying, dipping, knife coating, and spin coating. The specific coating method may be determined depending on the raw material of the electrode active material sublayer. Raw materials include electrode active materials, binders, and optional conductive agents. The raw material may be liquid or solid. [0056] In some embodiments of the present disclosure, the raw material is a liquid raw material containing a solvent. The liquid raw material may be formed on the current collector by drip coating, brushing, spraying, dipping, knife coating, spin coating, etc. In particular, the electrode active material sub-layers may be coated layer by layer on the surface of the current collector, and then coated and dried layer by layer to form an electrode active material layer. Alternatively, multiple electrode active material sublayers can be coated at once using layers of multiple coating dies and dried to form an electrode active material layer. In some other embodiments, when the raw material is a solid raw material, the solid raw material may be formed on the current collector by powder spraying or the like (i.e., the electrode active material layer is manufactured by a dry method). [0057]Referring to Figure 2, one embodiment of the present disclosure further provides a lithium battery 200. Lithium battery 200 includes electrode 100 according to embodiments of the present disclosure. In some implementations, the positive electrode in the lithium battery 200 is an electrode 100 according to the present disclosure, and the negative electrode is a conventional pole piece. In some implementations, in the lithium battery 200, the negative electrode is an electrode 100 according to the present disclosure, and the positive electrode is a conventional pole piece. In some implementations, both the positive and negative electrodes in lithium battery 200 are electrodes 100 according to the present disclosure. [0058] The battery has excellent energy density and long cycle life. [0059] 3, embodiments of the present disclosure further provide a motor vehicle 300. Motor vehicle 300 includes a lithium battery 200 according to embodiments of the present disclosure. Lithium battery 200 includes electrode 100 according to embodiments of the present disclosure. Motor vehicle 300 has high durability mileage. [0060] The embodiments provided in the present disclosure will be specifically described as follows. [0061] First, a series of ternary nickel-containing materials with different Mg doping amounts (LiNi 0.8 Co 0.1 Mn 0.1 O 2 , NCM811) was prepared, and the hardness of the doped NCM811 was measured. When the Mg doping amount is 400 ppm, NCM811 has a hardness of about 100 MPa. When the Mg doping amount is about 700 ppm, NCM811 has a hardness of 125 MPa. When the Mg doping amount is 1000 ppm, NCM811 has a hardness of about 150 MPa. When the Mg doping amount is 1500 ppm, NCM811 has a hardness of about 175 MPa. [0062] Example 1 [0063] (1) Preparation of positive electrode: 100 g of NCM811, 1 g of conductive agent Super P, and 0.5 g of binder PVDF5130 are added to N-methylpyrrolidone (NMP) and mixed uniformly to obtain a positive electrode paste. The maximum compressed density of preset electrodes is 3.6g/cm 3 am. The positive electrode paste is coated on the surface of the positive electrode current collector-aluminum foil through a three-layer coating die. After drying, rolling and cutting, a positive electrode with three sublayers of electrode active material is obtained. In the positive electrode, the average grain hardness of the first electrode active material sublayer is 175 MPa, the average grain hardness of the second electrode active material sublayer is 200 MPa, and the average grain hardness of the third electrode active material sublayer is 225 MPa. [0064] (2) Preparation of negative electrode: 100 g of graphite negative electrode active material, 1 g of thickener, and 1 g of emulsion are added to water in a specific order and mixed uniformly to obtain a negative electrode active paste. The negative electrode active material is uniformly coated on the surface of the negative electrode current collector-copper foil. After drying and pressing with a roll press, the cathode is obtained. A cathode is obtained. [0065] (3) Manufacturing a battery: A battery is manufactured using a lamination method by alternately stacking the positive electrode obtained in step (1), the negative electrode and the separator obtained in step (2). The anode and cathode are arranged alternately, and the adjacent anode and cathode are separated by a separator to obtain a dry battery core. The dry battery core is placed in an aluminum-plastic film outer package, injected with electrolyte, vacuumed and sealed, and the aluminum-plastic film outer package is left at 60°C for 48 hours. Afterwards, pressure is applied at 60°C, secondary packaging is performed, venting is performed, and the capacity is divided to obtain a laminated pouch full battery with a capacity of 2.2 Ah. The manufactured battery was designated as S1. [0066] Example 2 [0067] The difference from Example 1 is that in the positive electrode, the average particle hardness of the first electrode active material sublayer is 175 MPa, the average particle hardness of the second electrode active material sublayer is 200 MPa, and the average particle hardness of the third electrode active material sublayer is 175 MPa. Hardness is 250MPa. The prepared battery is marked as S2. [0068] Example 3 [0069] The difference from Example 1 is that in the positive electrode, the average particle hardness of the first electrode active material sublayer is 175 MPa, the average particle hardness of the second electrode active material sublayer is 225 MPa, and the average particle hardness of the third electrode active material sublayer is 175 MPa. Hardness is 250MPa. The prepared battery is marked as S3. [0070] Example 4 [0071] The difference from Example 1 is that in the positive electrode, the average particle hardness of the first electrode active material sublayer is 100 MPa, and the average particle hardness of the second electrode active material sublayer is 5100 MPa. The prepared battery is marked as S4. [0072] Example 5 [0073] The difference from Example 1 is that in the positive electrode, the average particle hardness of the first electrode active material sublayer is 175 MPa, the average particle hardness of the second electrode active material sublayer is 275 MPa, and the average particle hardness of the third electrode active material sublayer is 175 MPa. Hardness is 375MPa. The prepared battery is marked as S5. [0074] Example 6 [0075] Add 100 g of NCM811, 1 g of conductive agent Super P, and 0.5 g of binder PVDF5130 to NMP and mix evenly to obtain a positive electrode paste. The maximum compressed density of preset electrodes is 3.6g/cm 3 am. The positive electrode paste is coated on the surface of the positive electrode current collector-aluminum foil through a single-layer coating die, and then dried and wound until three coating layers are formed for secondary coating. After drying, rolling and cutting, a positive electrode with three electrode active material sublayers is obtained. In the positive electrode, the average grain hardness of the first electrode active material sublayer is 175 MPa, the average grain hardness of the second electrode active material sublayer is 200 MPa, and the average grain hardness of the third electrode active material sublayer is 225 MPa. The prepared battery is marked as S6. [0076] Example 7 [0077] NCM811, the conductive agent Super P, and the binder PVDF5130 are mixed by jet grinding, the mixture is heated and electrospun into fibers, and the electrospun result is hot pressed to obtain electrode active material sublayers of different hardness. The mass ratio of NCM811:Super P:PVDF5130 in the above mixture is 100:1:0.5. The maximum compressed density of preset electrodes is 3.6g/cm 3 am. The electrode active material sub-layer is sequentially laminated, hot-pressed, fused, and rolled on the surface of the positive electrode current collector-aluminum foil according to hardness, and cut to obtain a positive electrode including three layers of electrode active material sub-layers. In the positive electrode, the average grain hardness of the first electrode active material sublayer is 175 MPa, the average grain hardness of the second electrode active material sublayer is 200 MPa, and the average grain hardness of the third electrode active material sublayer is 225 MPa. The prepared battery is marked as S7. [0078] Example 8 [0079] 100 g of NCM811, 1 g of conductive agent Super P, and 0.5 g of binder PVDF5130 were added to NMP and mixed evenly. The maximum compressed density of preset electrodes is 3.6g/cm 3 am. The anode paste is coated on the surface of aluminum foil through a two-layer coating die. After drying, rolling and cutting, a positive electrode with two electrode active material sublayers is obtained. In the positive electrode, the average particle hardness of the first electrode active material sublayer is 175 MPa, and the average particle hardness of the positive electrode paste of the second electrode active material sublayer is 225 MPa. The prepared battery is indicated as S8. [0080] Example 9 [0081] NCM811, conductive agent Super P, and binder PVDF5130 are mixed by jet grinding, the mixture is heated and electrospun to form fiber, and the electrospun result is hot pressed to obtain electrode active material sublayers with different hardness. The mass ratio of NCM811:Super P:PVDF5130 in the above mixture is 100:1:0.5. The maximum compressed density of the preset electrode is 3.65 g/cm 3am. The electrode active material sublayer is sequentially laminated, hot rolled, fused, and rolled on the surface of the positive electrode current collector-aluminum foil according to hardness, and cut to obtain a positive electrode including 10 layers of electrode active material sublayer. The average particle hardness of the electrode active material sublayers from the first electrode active material sublayer to the tenth electrode active material sublayer is sequentially 175MPa, 180MPa, 185MPa, ..., 220MPa. The prepared batter | Claim 1 As an electrode, it includes a current collector 11 and an electrode active material layer 10 disposed on at least one surface of the current collector 11, wherein the electrode active material layer 10 includes at least two electrode active material subs. comprising a layer, wherein the electrode active material sublayer is expressed by the following relationship: n×δ i ≤10000, n≥2 and δ i ≤5000; and H i-1 <H i ,- In the above formula, n is the total amount of the electrode active material sublayer, i is any integer value between 2 and n and below, H i represents the hardness of the ith electrode active material sublayer, H 1 represents the hardness of the first electrode active material sub-layer 101 in MPa, the first electrode active material sub-layer 101 is in contact with the current collector 11, and δ i represents the absolute value of the difference in hardness between the ith electrode active material sublayer and the (i-1)th electrode active material sublayer in MPa - electrode 100 that satisfies. Claim 2 The method of claim 1, where δ i ≤1200, electrode 100. Claim 3 The method of claim 1, wherein n, δ of the electrode 100 i and the maximum compressed density α is 1.4 g/cm 3 ≤α<1.7 g/cm 3 When n ≥ 2, δ i Electrode 100, satisfying the quantitative relationship of ≤1000. Claim 4 The method of claim 1, wherein n, δ of the electrode 100 i and the maximum compressed density α is 2.5 g/cm 3 ≤α<2.75 g/cm 3 When n ≥ 2, δ i Electrode 100, satisfying the quantitative relationship of ≤700. Claim 5 The method of claim 1, wherein n, δ of the electrode 100 i and the maximum compressed density α is 3.3 g/cm 3 ≤α<3.75 g/cm 3 When n ≥ 2 and δ i Electrode 100, which satisfies the quantitative relationship of ≤600. Claim 6 The method according to any one of claims 1 to 5, wherein δ i ≤100, electrode (100). Claim 7 The method according to any one of claims 1 to 6, wherein δ i ≤50, electrode (100). Claim 8 The method of claim 1 or 2, wherein the value of the maximum compressed density α of the electrode 100 is 0 g/cm. 3 <α<10 g/cm 3 Electrodes that meet ( 100). Claim 9 The method of claim 7, wherein the value of the maximum compressed density α of the electrode 100 is 0 g/cm. 3 <α<5 g/cm 3 Electrodes that meet (100 ) . Claim 10 The method of claim 1, wherein n, δ i and α is 1.3 g/cm 3 ≤α<1.8 g/cm 3 , or 2.6 g/cm 3 ≤α<2.8g/cm 3 , or 3.65 g/cm 3 ≤α<5g/cm 3 When n≥10, and δ i Electrode 100, satisfying a quantitative relationship of ≤5. Claim 11 The electrode (100) according to any one of claims 1 to 10, wherein the absolute value of the hardness difference between any two adjacent electrode active material sublayers is the same. Claim 12 12. The method according to any one of claims 1 to 11, wherein the electrode (100) is a positive electrode, and the positive electrode is loaded with a positive electrode active material, the positive electrode active material being lithium iron phosphate, lithium manganese phosphate, lithium iron manganese phosphate. , lithium vanadium phosphate, lithium cobalt phosphate, lithium cobaltate, lithium manganate, lithium nickel manganate, lithium nickel cobalt manganese oxygen ternary material, lithium nickel cobalt aluminum oxygen ternary material, or at least one of lithium nickel manganese cobalt aluminum oxygen quaternary material. Electrode 100, including. Claim 13 12. The method according to any one of claims 1 to 11, wherein the electrode (100) is a cathode, the cathode is loaded with a cathode active material, and the cathode active material is graphite, natural graphite, mesocarbon microbeads, or silicon. -An electrode (100) comprising at least one of carbon cathode materials. Claim 14 12. The method according to any one of claims 1 to 11, wherein the electrode (100) is an anode, the anode is loaded with an anode active material, and the anode active material comprises a multi-element nickel-containing active material doped with magnesium. and the multi-element nickel-containing active material includes at least one of a lithium nickel cobalt manganese oxygen ternary material, a lithium nickel cobalt aluminum oxygen ternary material, or a lithium nickel manganese cobalt aluminum oxygen quaternary material, electrode 100. Claim 15 15. Electrode (100) according to claim 14, wherein the mass content of elemental magnesium in the magnesium-doped multi-element nickel-containing active material is greater than 0 and less than 4000 ppm. Claim 16 The method of claim 12 or 14, wherein the general structural formula of the lithium nickel cobalt manganese oxygen ternary material is Li 1+m Ni x Co y Mn 1-x-y O 2 and x≥0.33, 0≤y≤0.4, 0≤m≤0.1, electrode 100. Claim 17 The method of claim 12 or 14, wherein the general structural formula of the lithium nickel cobalt aluminum oxygen ternary material is Li 1+m Ni x Co y Al 1- x - yO 2 and x≥0.33, 0≤y≤0.4, 0≤m≤0.1, electrode 100. Claim 18 The method of claim 12 or 14, wherein the general structural formula of the lithium nickel manganese cobalt aluminum oxygen quaternary material is Li 1+m Ni x Co y Mn z Al 1-x-y- zO 2 and x≥0.33, 0≤y≤0.4, 0≤z≤0.4, 0≤m≤0.1, the electrode 100. Claim 19 The electrode (100) according to any one of claims 16 to 18, wherein the value of x ranges from 0.70≤x≤0.98. Claim 20 A lithium battery (200) comprising an electrode (100) according to any one of claims 1 to 19. Claim 21 A motor vehicle (300) comprising a lithium battery (200) according to claim 20. | 비와이디 컴퍼니 리미티드
156 | KR1020240151211A | Published | BYD CO LTD | Electrode rolling/calendering¦Electrode carriers/collectors¦Negative electrodes¦Positive electrodes¦Electrode collector coating¦Non-aqueous electrolyte accumulator electrodes¦Li-accumulators | 2023-03-03 | 2024-10-17 | Electrode plate, its preparation method and lithium battery | An electrode plate, its preparation method, and a lithium battery are provided. The electrode plate includes an electrode and an active material layer. The electrode active material layer includes a three-dimensional conductive network matrix, and an electrode active material and a binder loaded onto the three-dimensional conductive network matrix. The three-dimensional conductive network matrix and the electrode active material satisfy the following relationship, V is the actual volume of the three-dimensional conductive network matrix, the unit is cm. 3 , m is the mass of the electrode active material, the unit is g, D is the D50 particle size of the electrode active material, the unit is ㎛, and ρ is the true density of the electrode active material, the unit is g/cm. 3 , d is the thickness of a single carbon atomic layer, and the value of d is 0.334. | technology field [0001] The present disclosure is filed on March 3, 2022, and the name of the invention claims the priority of the Chinese Patent Applications 202210209397.x, which is "electrode plate and preparation method, and lithium battery". It is included as. [0002] The present invention relates to the technical field of lithium batteries, and more specifically, to electrode plates and their preparation methods and lithium batteries. Background technology [0003] With the development of new energy industries, market demands for energy and power from lithium batteries are also increasing. According to literature reports, the industry improves the energy density and output of lithium batteries by increasing the surface density, compaction density, and mass ratio of electrode active materials. However, in the conventional electrode plate production process, the industry generally adds an excessive amount of conductive agent to ensure the electronic conductivity of the electrode plate during battery charging and discharging. An excessive amount of conductive agent will inevitably result in too little active material content in the electrode plates, suppressing the function of the energy density of the battery. Furthermore, both the distribution and morphology of the excess conductive agent within the electrode plate are difficult to control. Challenges to be solved [0004] In consideration of this, this disclosure provides an electrode plate, a method of preparing the same, and a lithium battery. The electrode plate of the present disclosure is equipped with a three-dimensional conductive network matrix, and controls the actual volume of the three-dimensional conductive network matrix and the electrode active material to satisfy a specific relationship, thereby forming the electrode. The conductive network within the plate can be optimized, per gram. The capacity function can be improved, furthermore, the energy density function of the battery can be facilitated, and the capacity maintenance rate of the battery can be improved. means of solving the problem [0005] According to a first aspect of the present disclosure, an electrode plate is provided. The electrode plate includes an electrode and an active material layer. The electrode active material layer includes a three-dimensional conductive network matrix, and an electrode active material and binder loaded on the three-dimensional conductive network matrix. The three-dimensional conductive network matrix and the electrode active material satisfy the following relationship: [0006] [0007] Here, V is the actual volume of the three-dimensional conductive network matrix, and the unit is cm. 3 , m is the mass of the electrode active material, the unit is g, D is the D50 particle size of the electrode active material, the unit is ㎛, and ρ is the true density of the electrode active material, the unit is g/cm. 3 , d is the thickness of a single carbon atomic layer, and the value of d is 0.334 nm. [0008] Optionally, D ranges from 0.1 μm to 20 μm. [0009] Optionally, the electrode plate has a V of 0.01 cm corresponding to 100 g of electrode active material. 3 Inner 20cm 3 It may be possible. [0010] Optionally, the true density of lithium cobalt oxide is 5.1 g/cm 3 and; The true density of the ternary material is 4.8 g/cm 3 and; The true density of lithium manganese oxide is 4.2 g/cm 3 and; The true density of lithium iron phosphate is 3.6 g/cm 3 and; The true density of graphite is 2.26 g/cm 3 am. [0011] Arbitrarily, a three-dimensional conductive network matrix is ​​a current collector with a three-dimensional network structure. [0012] Optionally, the electrode plate further includes a current collector, and the three-dimensional conductive network matrix is ​​located on a surface of at least one side of the current collector. [0013] Optionally, the shape of the three-dimensional conductive network matrix includes a cage shape. [0014] Optionally, at least some of the materials of the three-dimensional conductive network matrix include at least one of a conductive polymer, a metal material, and a conductive carbon material. [0015] Optionally, the electrode plate is a positive electrode plate, the electrode active material includes a positive electrode active material, and the positive electrode active material is lithium iron phosphate, lithium manganese phosphate, lithium manganese iron. Phosphate, Lithium Vanadium Phosphate, Lithium Cobalt Phosphate, Lithium Cobalt oxide, lithium manganese oxide, lithium nickel manganese oxide, layered lithium nickel cobalt manganese oxide ternary material, layered lithium nickel cobalt aluminum oxide It includes at least one of lithium, nickel, cobalt, manganese, aluminum, oxide, and lithium-based materials. [0016] Optionally, the general structural formula of the layered lithium-nickel-cobalt-manganese oxide ternary material is L i+ mNi x Co y Mn 1-x-y O 2 , where x≥0.33, 0≤y≤0.4, and 0≤m≤0.1. [0017] Optionally, the general structural formula of the layered lithium, nickel, cobalt, aluminum oxide ternary material is Li. 1+m Ni x Co y Al 1-x-y O 2 , where x≥0.33, 0≤y≤0.4, and 0≤m≤0.1. [0018] Optionally, the general structural formula of lithium, nickel, cobalt, manganese, aluminum oxide quaternary materials is Li. 1+m Ni x Co y Mn z Al 1-x-y-z O 2 , where x≥0.33, 0≤y≤0.4, 0≤z≤0.4, and 0≤m≤0.1. [0019] Optionally, the electrode plate is a negative electrode plate, the electrode active material includes a negative electrode active material, and the negative electrode active material is graphite, natural graphite, mesophase carbon microspheres, and silicon-carbon negative electrode Contains at least one of the ingredients. [0020] Correspondingly, according to a second aspect of the present disclosure, a method of preparing an electrode plate is provided. The above preparation method is, [0021] The step of constructing a three-dimensional conductive network matrix; [0022] Forming a mixed material containing the electrode active material and a binder on the three-dimensional conductive network matrix and loading the electrode active material on the three-dimensional conductive network matrix Obtaining an electrode plate precursor; and [0023] and rolling the electrode plate precursor to obtain an electrode plate according to the first aspect of the present disclosure. [0024] Optionally, forming a mixed material containing an electrode active material and a binder on the three-dimensional conductive network matrix comprises: [0025] Positioning the three-dimensional conductive network on a current collector, and then coating the three-dimensional conductive network with a mixed material containing an electrode active material and a binder. [0026] Optionally, the step of rolling the electrode plate precursor includes: [0027] It includes the step of placing the electrode plate precursor on a current collector and thereafter, the step of rolling the electrode plate precursor. [0028] Optionally, the method for constructing the three-dimensional conductive network matrix includes performing three-dimensional printing, powder metallurgy, electrodeposition, or etching the current collector. Includes. [0029] Optionally, if the raw material used to prepare the 3D conductive network matrix is ​​a non -conductive substance, the steps to configure the 3D conductive network matrix further include conductivity processing. [0030] Optionally, conductivity processing: [0031] mixing the raw materials with a conductive agent and then preparing a three-dimensional conductive network matrix through three-dimensional printing or electrodeposition; or [0032]After preparing the non-conductive 3-dimensional network matrix through 3-dimensional printing or electrodeposition, the surface of the non-conductive 3-dimensional network matrix is ​​carbonized or the non-conductive 3-dimensional network matrix is ​​processed. The step of forming a conductive layer on top to obtain a three-dimensional conductive matrix Includes. [0033] Optionally, the forming method of forming the mixed material containing electrodes, active materials and binders on a three-dimensional conductive network matrix includes coating, wherein the coating includes: drip coating, brush coating (brush coating) , spray coating, dip coating, blade coating, or spin coating. [0034] According to a third aspect of the present disclosure, a lithium battery is provided. The lithium battery includes an electrode plate according to the first aspect of the present disclosure. Brief description of the drawing [0035] Figures 1a and 1b are schematic structural diagrams of a cross section of an electrode plate according to an embodiment of the present disclosure. Figure 2 is a schematic structural diagram of the three-dimensional conductive network matrix prepared in Example 1. Figure 3 is a schematic flow chart of an electrode plate preparation method according to one embodiment of the present disclosure. Specific details for carrying out the invention [0036] One embodiment of the present disclosure provides an electrode plate. The electrode plate is either a positive electrode plate or a negative electrode plate. The electrode plate includes an electrode and an active material layer. The electrode active material layer includes a three-dimensional conductive network matrix, and an electrode active material and a binder loaded onto the three-dimensional conductive network matrix. The three-dimensional conductive network matrix and electrode active material satisfy the following relationship. [0037] [0038] Here, V is the actual volume of the three-dimensional conductive network matrix, and the unit is cm. 3 , m is the mass of the electrode active material, the unit is g, D is the D50 particle size of the electrode active material, the unit is ㎛, and ρ is the true density of the electrode active material, the unit is g/cm. 3 , d is the thickness of a single carbon atomic layer, and the value of d is 0.334 nm. [0039] In this disclosure, we first establish a mathematical calculation model for the actual volume of the three-dimensional conductive network matrix: Starting from the function of the three-dimensional conductive network matrix, the matrix is ​​It is a conductive network between electrodes and active materials, and all electrodes and active materials are connected to each other. It must be connected and shaped. Accordingly, each electrode active material is preset into a sphere with a diameter D. Multiple spheres are arranged closely. In this case, the gap between closely arranged spheres is filled with material to form a three-dimensional conductive network matrix, and then the three-dimensional conductive network matrix materials are connected to each other. It can be understood as forming a three-dimensional conductive network (i.e. The three -dimensional conductive network can be understood as a class of the prisms connected to each other, and the class of the prism is for the sphere hollow or other shapes hollow. Alternatively, a preset three-dimensional network structure can be first formed, and then the empty space of the three-dimensional network structure can be filled with electrode active material (preset as a sphere with a diameter D). There is. Therefore, the above-mentioned mathematical calculation model can be viewed as a combination of a sphere with diameter D and a hollow cube attached around the sphere. [0040] In the above relational expression, 6D 2 represents the surface area of ​​a sphere with a hollow cube (diameter D) attached to the periphery of the sphere and the particle size D50 of the electrode active material. In this case, is the minimum volume of the three-dimensional conductive network structure matrix used to form the aforementioned hollow cube (i.e., the minimum volume of the three-dimensional conductive network structure matrix used as a minimum volume unit) It represents volume. represents the volume of a sphere whose diameter is the D50 particle size of the electrode active material, and D 3 can represent the volume of a solid cube with edge length D. In this case digs out a sphere of diameter D from a solid cube of edge length D and calculates the volume of the remaining irregular object (i.e. the three-dimensional conductive network structure matrix used as the minimum volume unit). Indicates the maximum volume. For each minimum volume unit, the minimum unit volume Vi of the three-dimensional conductive network matrix is You can know that it is satisfied, and the total amount in the relational expression above is For the microspheres prepared and used as electrode active materials, we obtain the relationship between the actual volume of the entire three-dimensional conductive network matrix and the D50 particle size of electrode active materials. You can: [0041] [0042] When the actual volume (V) of the three-dimensional conductive network is close to the lower limit defined in the above-mentioned relational expression, the conduction path of the electrode plate is good, and the ratio performance of the electrode plate is excellent, and the internal resistance is good. While ensuring this small The amount of conductive agent can be minimized, i.e. the proportion of active material in the electrode plate can be maximized. If V approaches the upper limit of the above-mentioned relation, the accuracy required for parameter control in the preparation of the three-dimensional conductive network matrix may be reduced. As the production efficiency of the electrode plates improves, the proportion of active materials within the electrode plates can be improved, thereby improving the capacity per gram and further improving the energy density of the battery. It can be done easily, and the battery Capacity retention rate can be improved. [0043] Additionally, if the actual volume of the three-dimensional conductive network satisfies the above-mentioned relationship, it will depend on the physicochemical properties (e.g. particle size, compaction density) of the electrode active material used. The specification of the above-mentioned three-dimensional conductive network matrix Additional design of parameters such as the shape, size of the prism, and connection method of the prism will help with the directional packing of the electrode active material particles (i.e., limiting the packing method and location of the active material particles). It is possible. In addition, it can help in designing the areal density and compaction density of the electrode plate and cell so that the active material of the electrode plate has a high areal density and a high compaction density, thereby providing a capacity per gram function. It is possible to improve, and furthermore, the energy density of the battery. It can make the function easier and improve the capacity maintenance rate of the battery. [0044] In this disclosure, the actual volume of the above-described three-dimensional conductive network matrix means the intrinsic volume excluding the interstitial volume of the three-dimensional conductive network matrix. The actual volume of the three-dimensional conductive network matrix may be equal to the ratio of mass to true density. [0045] In the present disclosure, the D50 particle size of the above-described electrode active material means the average particle size of the electrode active material, and the unit is ㎛. The specific definition of the above-mentioned D50 particle size is: (1) D50 particle size is the particle size when the cumulative volume % of the active material of the electrode in the powder reaches 50%, and (2) the D50 particle size is the particle size in the case where the electrode active material in the powder form reaches 50%. (3) D50 particle size is the particle size when the cumulative volume % of the active material reaches 50%, or the particle size when the cumulative volume % of the electrode active material particles reaches 50%, or the particle size when the cumulative volume % of the electrode active material particles reaches 50%. When the cumulative amount % reaches 50%, the electrode active material or electrode plate is randomly sampled, and the particle size state of the electrode active material particles (the number of electrode active material particles in the sampling object is generally 500) excess, preferably includes the particle size when observed with a scanning electron microscope (SEM) (more than 1,000 particles). [0046]When randomly sampling electrode active material particles to measure the D50 particle size of electrode active material particles according to this disclosure, the test method includes, in particular a) disassembling a fully discharged battery to obtain electrode plates; Afterwards, argon ions are used. Obtaining a cross-sectional sample of the electrode plate by cutting a random location in the dressing area; b) After inserting the cross-sectional sample of the electrode plate into the SEM and observing it, adjust the electron microscope voltage and magnification according to the actual requirements to ensure that a sufficient number of particles are clearly visible in the sample. A step of obtaining a SEM photo so that it can be viewed and photographed; c) Load the obtained SEM photos into grayscale debugging software (e.g. Geodict) to generate statistics on particle size, or obtain statistics on particle size through artificial human eye recognition. step of giving; d) In each experiment, cumulatively perform 20 to 30 experiments in which the statistical quantity of particles is 500 pcs or more, and obtain the particle size distribution range and D50 particle size of the electrode active material particles within the electrode plate by statistics. includes a step; . [0047] In some embodiments of the present disclosure, D is in the range of 0.1 ㎛ to 20 ㎛ (i.e., the D50 particle size of the electrode active material is 0.1 ㎛ to 20 ㎛ (within the scope). Controlling the D50 particle size of the electrode active material to the above-mentioned range helps suppress side reactions of the electrode active material during battery operation, and also helps ensure that the compaction density of the electrode plate is large, so that the battery's Securing energy density can help. [0048] In one embodiment of the present disclosure, in the electrode plate, the actual volume (V) of the three-dimensional conductive network matrix corresponding to 100 g of electrode active material is 0.01 cm. 3 ~20cm 3 am. Per 100 grams of electrode active material, the actual volume (V) of the corresponding three-dimensional conductive network is controlled within an appropriate range, i.e. the amount loaded into the three-dimensional conductive network matrix per unit volume. Controls the mass of the extremely active material. This is to ensure the material mass ratio of the electrode active material in the electrode plate and the preparation of the electrode plate so that the battery has appropriate energy density, high battery capacity, excellent ratio characteristics, and long life. It is advantageous. [0049] In the embodiments of this disclosure, the specific structure of the electrode plate will be described later. See Figure 1a and Figure 1b. [0050] In some implementations of the present disclosure, the three-dimensional conductive network matrix is ​​a current collector having a three-dimensional network structure. In this case, the three-dimensional conductive network matrix can be obtained by etching the entire current. In this case, for ease of transport of the electrode active material, the current collector does not have a three-dimensional network structure in the overall thickness direction, but has a three-dimensional network structure on the side closest to the electrode active material layer. can be understood as. In particular, the electrode plate includes an unetched current collector and a three-dimensional conductive network matrix obtained after a portion of the current collector is etched. In some specific embodiments, the current collector may include two portions in the direction of the thickness of the current collector. One part is a solid non-etched current collector, and the other part contains a three-dimensional network structure obtained after the current collector is etched. That is, the current collector includes a solid current collector substrate of a certain thickness and a current collector having a three-dimensional network structure (i.e., a three-dimensional conductive network structure matrix). According to another embodiment, the current collector may include three parts in the direction of the thickness of the current collector, a central solid shape and three-dimensional network structures on both sides. In particular, the electrode plate includes an unetched current collector and a two-layer three-dimensional conductive network matrix obtained after a portion of the current collector is etched. Two layers of the three-dimensional conductive network matrix are located on each side of the unetched current collector. It can be further understood that the shapes of the two layers of three-dimensional conductive networks matrices can be the same or different. Electrodes and active materials are loaded onto each of the three-dimensional conductive networks. The electrode active materials loaded into the two-layer three-dimensional conductive network matrix may be the same or different. [0051] In some other embodiments of the present disclosure, the electrode plate further includes a current collector, and the three-dimensional conductive network matrix is ​​located on the surface of at least one side of the current collector. The current collector in this case may be a normal solid current collector and does not have a three-dimensional network structure. In particular, see Figure 1a. In this case, the electrode plate 100 includes a current collector 10 and a three-dimensional conductive network matrix 11 located on the side surface of the current collector 10. In addition, a three-dimensional conductive network matrix may be disposed on one surface of the current collector, and a three-dimensional conductive network matrix may be disposed on each of both sides of the current collector. Specifically, refer to Figure 1b. In this case, the electrode plate 100 includes a current collector 10 and a three-dimensional conductive network matrix 11 and 12 located on both sides of the current collector 10, respectively. The shapes of the three-dimensional conductive network matrices 11 and 12 may be the same or different from each other. Electrodes and active materials are loaded onto each of the three-dimensional conductive network matrices. The electrode active materials loaded into the three-dimensional conductive network matrix 11, 12 may be the same or different from each other. Only when the electrode active material is loaded onto the three-dimensional conductive network matrix, and the three-dimensional conductive network matrix is ​​loaded into the current collector, can the normal operation of the battery be ensured. [0052] In some implementations of the present disclosure, the shape of the three-dimensional conductive network matrix includes a cage shape. The cage shape structure is helpful in the combination of the three-dimensional conductive network matrix and the current collector, and also determines the parameters of the three-dimensional conductive network matrix relative to the lateral direction of the electrode plate in the design process. It helps to simplify setup. In some other implementations, the shape of the three-dimensional conductive network matrix may alternatively be a three-dimensional foam, an N-hedral grid, a three-dimensional spherical grid, or some other three-dimensional network type. It could be a structure. [0053] In one implementation of the present disclosure, at least some of the materials of the three-dimensional conductive network matrix include at least one of a conductive polymer, a metal material, and a conductive carbon material. Metal materials can be elements, metals, or metal alloys. In some specific embodiments, the material of the matrix of the three-dimensional conductive network is an entirely conductive material, and may in particular be at least one of a conductive polymer, a metal material, and a conductive carbon material. There is. In some other embodiments, some of the materials of the three-dimensional conductive network matrix are non-conductive materials, and may in particular be non-conductive polymers, ceramic materials, etc. In the case described above, a conductive agent may be mixed with the non-conductive material, or a conductive coating may be formed on the surface of the non-conductive material. The conductive agent may include materials such as carbon nanotubes, graphene, fullerene, graphine, conductive carbon black, and Ketjenblack. . In particular, when the non-conductive material is a non-conductive polymer, a slight carbonization treatment is applied to the surface so that at least a portion of the material within the final three-dimensional conductive network matrix becomes a conductive material. It can be done. Additionally, at least the outer surface of the three-dimensional conductive network matrix is ​​made conductive. Therefore, the three-dimensional conductive network matrix can fully contact the electrode active material, forming an efficient conductive network in the electrode plate. [0054] In one embodiment of the present disclosure, the electrode active material includes a positive electrode active material or a negative electrode active material. When the aforementioned electrode plate is a positive electrode plate, the electrode active material can be understood as a positive electrode active material, and when the aforementioned electrode plate is a negative electrode plate, the electrode active material can be understood as a negative electrode active material. The positive electrode active material and the negative electrode active material are materials commonly used in the battery field. [0055]The positive electrode active materials are lithium iron phosphate (LFP), lithium manganese phosphate, lithium manganese iron phosphate, lithium vanadium phosphate, lithium cobalt phosphate, lithium cobalt oxide, Lithium manganese oxide, lithium nickel manganese oxide, layered lithium nickel cobalt manganese oxide ternary material (NCM), including at least one of layered lithium, nickel, cobalt, aluminum, oxide ternary material (NCA) and lithium, nickel, cobalt, manganese, aluminum oxide, ternary material (NCMA), It is not limited to. The negative electrode active material may include, but is not limited to, at least one of graphite, natural graphite, mesophase carbon microspheres, and silicon-carbon negative electrode material. NCM refers to layered lithium, nickel, cobalt, manganese oxide ternary materials; In some implementations, Li 1+m Ni x Co y Mn 1-x-y O 2 It has a general structural formula that can be expressed as (x≤0.33, 0≤y≤0.4, 0≤m≤0.1). NCA refers to layered lithium, nickel, cobalt, aluminum oxide ternary materials; In some implementations, Li 1+m Ni x Co y Al 1-x-y O 2 It has a general structural formula that can be expressed as (x≤0.33, 0≤y≤0.4, 0≤m≤0.1). NCMA stands for lithium, nickel, cobalt, manganese, aluminum oxide quaternary materials; In some implementations, Li 1+m Ni x Co y Mn z Al 1-x-y-z O 2 It has a general structural formula that can be expressed as (x≤0.33, 0≤y≤0.4, 0≤z≤0.4, 0≤m≤0.1). [0056] In one specific embodiment of the present disclosure, the true density of lithium cobalt oxide is 5.1 g/cm. 3 and; The true density of the aforementioned ternary material is 4.8 g/cm. 3 and; The true density of lithium manganese oxide is 4.2 g/cm 3 and; The true density of lithium iron phosphate is 3.6 g/cm 3 and; The true density of graphite is 2.26 g/cm 3 It may be possible. [0057] Correspondingly, referring to Figure 3, one embodiment of this disclosure further provides a method of preparing an electrode plate. The preparation method includes the following steps: [0058] S301: A three-dimensional conductive network matrix is ​​constructed. [0059] S302: forming a mixed material containing the electrode active material and a binder on a three-dimensional conductive network matrix, loading the electrode active material on the three-dimensional conductive network matrix to form an electrode plate Obtain the precursor. [0060] S303: Rolling the electrode plate precursor to obtain an electrode plate according to the present disclosure. [0061] The preparation method is very easy to control, simple to operate, and can be industrialized on a large scale. [0062] In some embodiments of the present disclosure, step S302 includes placing a three-dimensional conductive network on a current collector and then placing an electrode, an active material, and a binder on the three-dimensional conductive network matrix. The step of coating the mixed material It can include . In some other implementations, step S303 includes placing the electrode plate precursor on the current collector and then rolling the electrode plate precursor. [0063] In one implementation example of the present disclosure, the step (S301) of constructing a three-dimensional conductive network matrix includes performing three-dimensional printing, performing powder metallurgy, and performing electrodeposition, Or, the step of etching the entire house. Includes, but is not limited to. When preparing a three-dimensional conductive network matrix, the construction method can be adjusted depending on the raw materials used. For example, in some embodiments, if the raw material used for the three-dimensional conductive network matrix is ​​a metal material, the three-dimensional conductive network may be formed using a selective laser sintering method or a powder metallurgy method. You can prepare the matrix. In some embodiments, when the three-dimensional conductive network matrix is ​​a current collector having a three-dimensional network structure, the three-dimensional conductive network matrix may be prepared by etching a portion of the current collector. If the raw material used for the 3D conductive network matrix is ​​a conductive polymer or a conductive inorganic carbon material, the 3D conductive network matrix may be manufactured using a 3D printing or electrodeposition method. You can be prepared by using it. [0064] In some embodiments, when the raw material used to prepare the three-dimensional conductive network matrix is ​​a non-conductive material (e.g., a non-conductive ceramic or a non-conductive polymer), the foregoing methods further include a conductivity treatment. Do it. [0065] If the raw material used in the preparation of the three-dimensional conductive network matrix is ​​a conductive material (e.g. a conductive polymer, a conductive inorganic carbon material, or a metallic material), then the three-dimensional conductive network is called a three-dimensional conductive network. You can configure the network matrix directly. Of course, the aforementioned conductivity processing can also be performed on a three-dimensional conductivity network matrix. The specific conductivity processing method may be determined depending on the type of material and preparation method. The details will not be explained again. [0066] In one implementation of the present disclosure, the forming method in S302 includes coating. The aforementioned coatings include drip coatings, brush coatings, spray coatings, dip coatings, blade coatings, or spin coatings. The specific coating method may be determined depending on the mixed material of the electrode active material and binder. Mixed materials can be liquid or solid. In some embodiments of the present disclosure, the aforementioned mixing material is a liquid mixing material containing a solvent, and the liquid mixing material is a drip coating, a brush coating, a spray coating, or a dip coating. 3D conductivity in a manner s | Claim 1 An electrode plate (100), comprising a layer of electrode active material, wherein the electroactive material layer includes a three-dimensional conductive network matrix (11) and electrode active materials and binders loaded on the three-dimensional conductive network matrix (11). Including, the three-dimensional conductive network matrix 11 and the electrode active material have the following relational formula: satisfies , and the unit of V is cm 3 is the actual volume of the three-dimensional conductive network 11, m is the mass of the electrode active material in g, D is the D50 particle size of the electrode active material in units ㎛, and ρ is The unit is g /cm 3 is the true density of the electrode active material, d is the thickness of a single carbon atomic layer, and the value of d is 0.334 nm. The electrode plate 100. Claim 2 The electrode plate (100) according to claim 1, wherein D is in the range of 0.1 ㎛ to 20 ㎛. Claim 3 The method of claim 1 or 2, wherein in the electrode plate 100, V corresponding to 100 g of the electrode active material is 0.01 cm. 3 ~20cm 3 In, electrode plate (100). Claim 4 According to any one of paragraphs 1 to 3, the three-dimensional conductive network matrix (11) is an electrode plate (100) that is a current collector of a three-dimensional network structure. Claim 5 According to any one of paragraphs 1 to 3, the electrode plate 100 further includes a current collector 10, and the three-dimensional conductive network matrix 11 includes the current collector 10. At least one day Electrode plate 100 located on the side. Claim 6 The electrode plate (100) according to any one of claims 1 to 5, wherein the shape of the three-dimensional conductive network matrix (11) includes a cage shape. Claim 7 In any one of paragraphs 1 to 6, at least some of the materials of the three-dimensional conductive network matrix 11 include conductive polymers, metal materials, and conductive materials. Electrode plate (100) containing at least one of the carbon materials . Claim 8 According to any one of claims 1 to 7, the electrode plate 100 is a positive electrode plate, the electrode active material includes a positive electrode active material, and the positive electrode active material is lithium. Iron phosphate, Lithium Manganese Phosphate, Lithium manganese iron phosphate, lithium vanadium phosphate, lithium cobalt oxide, lithium manganese oxide, lithium nickel manganese oxide, layered lithium nickel Cobalt, manganese, oxide ternary materials, layered lithium, nickel, cobalt, aluminum, oxide, and lithium, nickel, cobalt, manganese. An electrode plate 100 containing at least one of aluminum oxide and tetragonal materials. Claim 9 According to claim 8, the general structural formula of the layered lithium nickel cobalt manganese oxide ternary material is Li 1+m Ni x Co y Mn 1-x-y O 2 (x≤0.33, 0≤y≤0.4, 0≤m≤0.1). Electrode plate (100). Claim 10 The method of claim 8 or 9, wherein the general structural formula of the layered lithium nickel cobalt aluminum ternary material is Li 1+m Ni x Co y Al 1-x-y O 2 (x≤0.33, 0≤y≤0.4, 0≤m≤0.1), electrode plate 100. Claim 11 In any one of paragraphs 9 to 10, the general structural formula of the lithium, nickel, cobalt, manganese, aluminum, oxide quaternary material is Li. 1+m Ni x Co y Mn z Al 1-x-y-z O 2 The electrode plate 100 is (x≤0.33, 0≤y≤0.4, 0≤z≤0.4, 0≤m≤0.1). Claim 12 According to any one of claims 1 to 7, the electrode plate 100 is a negative electrode plate, the electrode active material includes a negative electrode active material, and the negative electrode active material includes graphite, Natural Graphite, Mezomorphous Carbon An electrode plate (100) comprising at least one of microspheres and silicon-carbon negative electrode materials. Claim 13 A method of preparing an electrode plate, comprising: forming a three-dimensional conductive network matrix (S301); mixing a material containing an electrode active material and a binder on the three-dimensional conductive network matrix; Electrodes on a three-dimensional conductive network matrix Loading the active material and the binder to obtain an electrode plate precursor (S302); and a step (S303) of rolling the electrode plate precursor to obtain an electrode plate according to any one of paragraphs 1 to 12. Claim 14 The method of claim 13, wherein the step of forming a mixed material containing an electrode active material and a binder on the three-dimensional conductive network matrix comprises forming the three-dimensional conductive network matrix on a current collector. Positioning the 3D conductivity network matrix A preparation method comprising the step of coating a mixed material containing the electrode active material and the binder. Claim 15 The method of claim 13, wherein the step of rolling the electrode plate precursor includes placing the electrode plate precursor on a current collector and rolling the electrode plate precursor. Claim 16 In any one of paragraphs 13 to 15, the step of constructing the three-dimensional conductive network matrix includes performing three-dimensional printing, powder metallurgy, or electrodeposition. A step of performing or etching the entire house Including, preparation method. Claim 17 In claim 16, the step of constructing the three-dimensional conductive network matrix includes conducting conductivity treatment when the raw material used in the preparation of the three-dimensional conductive network matrix is ​​a non-conductive material. A method of preparation, further comprising the steps of performing . Claim 18 In claim 17, the step of performing the conductivity treatment includes mixing the conductive agent with the raw material and then forming the three-dimensional conductive network mat through the three-dimensional printing or electrodeposition. Steps to prepare Rix; Or, after preparing the non-conductive three-dimensional network matrix through the three-dimensional printing or electrodeposition, the surface of the non-conductive three-dimensional network matrix is ​​carbonized or made non-conductive. By forming a conductive layer on a three-dimensional network matrix, the above three-dimensional A preparation method comprising obtaining a conductive matrix. Claim 19 The method of any one of claims 13 to 18, wherein the method of forming a mixed material containing the electrode active material and the binder on the three-dimensional conductive network matrix includes: It includes a coating, and the coating includes a drip coating, A preparation method comprising brush coating, spray coating, dip coating, blade coating or spin coating. Claim 20 A lithium battery comprising an electrode plate (100) according to any one of claims 1 to 12. | 비와이디 컴퍼니 리미티드
157 | KR1020240148899A | Published | BYD CO LTD | Active material electrodes¦Non-aqueous electrolyte accumulator electrodes¦Li-accumulators | 2023-03-15 | 2024-10-11 | Batteries and electrical devices | Batteries and electrical devices are provided. The positive plate, negative plate, and electrolyte solution in the battery satisfy the following relationship: [In the above formula, Ce represents the liquid holding capacity of the anode plate and cathode plate for the electrolyte solution; A is the correction factor; a is the viscosity of the electrolyte solution at room temperature; R is the capacity of the battery; B i and B ii are the capillary index of the pore diameter of the positive material layer, and the capillary index of the pore diameter of the negative material layer, respectively; i and ii are the average pore-diameter values ​​of different pore-diameter ranges of the positive material layer and the average pore-diameter values ​​of different pore-diameter ranges of the negative material layer, respectively; m and n represent the largest value in the pore-diameter range of the positive material layer and the largest value in the pore-diameter range of the negative material layer, respectively; PC i and Pa ii is the ratio of the pore-diameter volume to the volume of all pore diameters on the positive material layer, when the pore diameter is i, and to the volume of all pore diameters on the negative material layer, when the pore diameter is ii, respectively. pore-to-diameter volume ratio]. The battery has good cycle stability and high capacity retention. | technology field Cross-reference to related applications [0001] This disclosure claims priority and benefits from Chinese Patent Application No. 202210251599.0, filed on March 15, 2022 and titled “BATTERY AND ELECTRICAL DEVICE”. The entire contents of the above-mentioned application are incorporated herein by reference. field [0002] This disclosure relates to the field of lithium battery technologies, and specifically to batteries and electrical devices. Background technology [0003] During charging and discharging of a lithium battery, the positive and negative plates experience different degrees of volume changes. Such volume changes cause the electrolyte solution between the electrode plates of the battery core to be squeezed out and flow back. However, especially in batteries with a large volume, such as wound batteries and laminated batteries, a phenomenon in which the electrolyte solution cannot flow back in a timely manner generally occurs. When the electrolyte solution cannot flow back in a timely manner, some of the electrode plates in the battery core do not contact the electrolyte solution, resulting in local lithium plating on the electrode plates during charging and even resulting in safety hazards. It happens. [0004] Currently, in industry, the problem is usually solved by adjusting the composition of the electrolyte solution to increase the force between the electrolyte solution and the electrode plates. However, this method has high requirements for matching between the electrolyte solution and one type of electrode plate, and is neither general nor universal. [0005] In this respect, in the present disclosure, the pore diameters and the individual pore-diameter distribution of the anode plate and the cathode plate are adjusted, and the viscosity of the anode plate, the cathode plate, and the electrolyte solution are adjusted so that the anode plate and the cathode plate are in the electrolyte solution. It has a strong liquid retention capacity and is controlled to meet the requirements to ensure that lithium plating does not readily occur during charging. Therefore, the battery has good cycle stability, high capacity retention rate, and long battery cycle life. [0006] According to a first aspect of the present disclosure, a battery is provided. The battery includes a positive electrode plate, a negative electrode plate, an electrolyte solution, and a separator between the positive electrode plate and the negative electrode plate, the positive plate including a positive current collector and a positive material layer arranged on the positive current collector, and the negative electrode plate. includes a negative current collector and a layer of negative material arranged on the negative current collector, and the positive electrode plate, negative electrode plate, and electrolyte solution satisfy the following relationship: [0007] Ce represents the liquid holding capacity of the anode plate and cathode plate for the electrolyte solution, and the value range of Ce is 1.0 g/Ah to 5.0 g/Ah; A is the correction factor; a is the viscosity of the electrolyte solution at room temperature, measured in mPa·s; R is the capacity of the battery, measured in Ah; B i is the capillary index of the pore diameter of the positive material layer, and B ii is the capillary index of the pore diameter of the negative material layer, B i and B ii are both measured in m; m represents the largest pore-diameter value in the pore-diameter range of the positive material layer, i is the average pore-diameter value of the different pore-diameter ranges of the positive material layer, and Pc i is the ratio of the pore-diameter volume to the volume of the positive material layer, when the pore diameter is i in the positive material layer; n represents the largest pore-diameter value in the pore-diameter range of the negative material layer, ii is the average pore-diameter value of the different pore-diameter ranges of the negative material layer, Pa ii is the ratio of the pore-diameter volume to the volume of the negative material layer, when the pore diameter is ii in the negative material layer. [0008] Optionally, R ranges from 0.1 Ah to 300 Ah and A ranges from 0.01 s to 100 s. [0009] Optionally, R ranges from 10 Ah to 200 Ah. [0010] Optionally, R ranges from 10 Ah to 100 Ah. [0011] Optionally, the distribution range of the pore diameters of the positive material layer is from 20 nm to 20000 nm, and the distribution range of the pore diameters of the negative material layer is from 20 nm to 20000 nm. [0012] Optionally, the value of i is 20000 nm, 18000 nm, 15000 nm, 12000 nm, 10000 nm, 7500 nm, 6500 nm, 5500 nm, 5000 nm, 3500 nm, 2500 nm, 1800 nm, 1200 nm, 750 nm, 500 nm. nm, 320 nm, 200 nm, 140 nm, 90 nm, 65 nm, 50 nm, 40 nm, 30 nm, or 20 nm; The values ​​of ii are 20000 nm, 18000 nm, 15000 nm, 12000 nm, 10000 nm, 7500 nm, 6500 nm, 5500 nm, 5000 nm, 3500 nm, 2500 nm, 1800 nm, 1200 nm, 750 nm, 500 nm, 320 nm. nm, 200 nm, 140 nm, 90 nm, 65 nm, 50 nm, 40 nm, 30 nm, or 20 nm. [0013] Optionally, the porosity of the positive material layer ranges from 10% to 50% and the porosity of the negative material layer ranges from 10% to 70%. [0014] Optionally, the minimum value of i and the minimum value of ii are both 50, and the value of m and the value of n are both 20000 nm. [0015] Optionally, a ranges from 0.5 mPa·s to 50 mPa·s. [0016] Optionally, a ranges from 0.5 mPa·s to 5 mPa·s. [0017] Optionally, the electrolyte solution includes an organic solvent and a lithium salt, the lithium salt being lithium hexafluorophosphate, lithium tetrafluoroborate, lithium bis(oxalato)borate, lithium difluoro(oxalato)borate, lithium bis. At least one of (fluorosulfonyl)imide, lithium bis(trifluoromethanesulfonyl)imide, lithium difluorophosphate, and lithium 4,5-dicyano-2-(trifluoromethyl)imidazole and the organic solvent includes at least one of ethylene carbonate, diethyl carbonate, dimethyl carbonate, and ethyl methyl carbonate. [0018] Optionally, the electrolyte solution includes a viscosity modifier, and the viscosity modifier includes at least one of polyimide, polyvinylidene difluoride, and polyacrylic acid. [0019] Optionally, the positive material layer includes a positive active material, a conductive agent, and a binder; The negative material layer includes a negative active material, a conductive agent, and a binder. [0020] According to a second aspect of the present disclosure, an electrical device is provided. The electrical device includes the battery provided in the first aspect of the present disclosure. Brief description of the drawing [0021] 1 is a schematic diagram of the structure of a battery according to an embodiment of the present disclosure. and, [0022] 2 is a schematic diagram of the structure of an electrical device according to an embodiment of the present disclosure. [0023] Explanation of reference numbers: [0024] 1-electrical device, 10-battery, 110-positive plate, 111-positive current collector, 112-positive material layer, 120-negative electrode plate, 121-negative current collector, 122-negative material layer, 130-electrolyte solution, 140-separator, and 150-battery case. Specific details for carrying out the invention [0025]Generally, during charging and discharging of a battery, when the volumes of active materials in the positive and negative material layers expand, the distance between the electrode plates decreases, and some of the electrolyte solutions are squeezed out. When the volumes of active materials shrink, the distance between the electrode plates increases and the electrolyte solutions flow back between the electrode plates. However, due to factors such as the flow characteristics of the electrolyte solution, the electrolyte solution cannot always flow back in a timely manner. As a result, some of the electrode plates within the battery core are not in contact with the electrolyte solution. As a result, localized lithium plating occurs and the safety of battery use is affected. [0026] To solve the above-described technical problem, one embodiment of the present disclosure provides a battery. As shown in FIG. 1, the battery 10 includes a positive electrode plate 110, a negative electrode plate 120, an electrolyte solution 130, and a separator 140 between the positive electrode plate 110 and the negative electrode plate 120. Includes. The anode plate 110 includes a positive current collector 111 and a positive material layer 112 arranged on the positive current collector 111 . The negative electrode plate 120 includes a negative current collector 121 and a negative material layer 122 arranged on the negative current collector 121 . The anode plate, cathode plate, and electrolyte solution satisfy the following relationship: [0027] In the above formula, Ce represents the liquid holding capacity of the anode plate and cathode plate for the electrolyte solution, and the value range of Ce is 1.0 g/Ah to 5.0 g/Ah; A is the correction factor; a is the viscosity of the electrolyte solution at room temperature, and the unit of viscosity is mPa·s; R is the capacity of the battery, and the unit of capacity is Ah; B i is the capillary index of the pore diameter of the positive material layer, and B ii is the capillary index of the pore diameter of the negative material layer, B i and B ii are both measured in m; m represents the largest pore-diameter value in the pore-diameter range of the positive material layer, i is the average pore-diameter value of the different pore-diameter ranges of the positive material layer, and Pc i is the ratio of the pore-diameter volume to the volume of the positive material layer when the pore diameter is i in the positive material layer; n represents the largest pore-diameter value in the pore-diameter range of the negative material layer, ii is the average pore-diameter value of the different pore-diameter ranges of the negative material layer, Pa ii is the ratio of the pore-diameter volume to all volumes of the negative material layer when the pore diameter is ii in the negative material layer. i and ii may be the same, and m and n may also be the same. [0028] In the present disclosure, the pore diameter i of the positive material layer, the pore diameter ii of the negative material layer, and the pore-diameter distribution Pc of the positive material layer. i , and the pore-diameter distribution of the negative material layer Pc ii is adjusted so that the parameters and viscosity a of the electrolyte solution satisfy the above-mentioned relational expression, and thus the liquid holding capacity of the anode plate and the cathode plate for the electrolyte solution can be greatly improved (i.e., the electrode plate and the electrolyte solution interaction between the two is improved). When the viscosity of the electrolyte solution and the pore structure of the anode plate and the cathode plate satisfy the above-mentioned relational expression, the permeability of the electrolyte solution in the electrode plate can be improved, and the electrolyte solution in the pores of the electrode plates expands the volume of the active material. The electrode plates may not be easily compressed and ejected due to the pressing force generated by them. Accordingly, overflow of the electrolyte solution caused by expansion of the volume of the electrode plates during charging and discharging of the battery is largely prevented. Even if a small amount of electrolyte solution flows out of the battery core, due to the strong interaction force between the electrode plates and the electrolyte solution and the intermolecular forces of the electrolyte solution, the electrolyte solution may flow back between the electrode plates over time. Therefore, the battery provided by the present disclosure includes electrode plates that do not contact the electrolyte solution due to untimely backflow of the electrolyte solution, to further ensure that the battery has good cycle stability and safety and achieves high capacity. The problem of lithium plating on the surface of the electrode plate caused by some of the electrode plates can be significantly alleviated. [0029] m represents the largest value in the pore-diameter range of the positive material layer, i is the average pore-diameter value of the different pore-diameter ranges of the positive material layer, and Pc i is the ratio of the pore-diameter volume to the volume of the positive material layer when the pore diameter is i. n represents the largest value in the pore-diameter range of the negative material layer, ii is the average pore-diameter value of the different pore-diameter ranges of the negative material layer, Pa ii is the ratio of the pore-diameter volume to the volume of the negative material layer when the pore diameter is ii. i and ii may be the same, and m and n may also be the same. B i and B ii are both measured in units of m. The value of Ce ranges from 1.0 g/Ah to 5.0 g/Ah. [0030] In the present disclosure, i is the average pore-diameter value of the different pore-diameter ranges of the positive material layer, and ii is the average pore-diameter value of the different pore-diameter ranges of the negative material layer. i and ii may be the same, and both are positive integers. m is the largest value in the pore-diameter range of the anode plate, and n is the largest value in the pore-diameter range of the cathode plate. PC i is the pore-diameter ratio corresponding to the average pore-diameter value of the different pore-diameter ranges of the anode plate, and Pa ii is the pore-diameter ratio corresponding to the average pore-diameter value of the different pore-diameter ranges of the cathode plate. i, ii, Pc i , and Pa ii relates to various parameters in the manufacturing conditions of the electrode plate, such as compressed density of the active material, craft and/or particle engineering with which the electrode plate is coated, and rolling craft. B i and B ii relates to the composition of the electrolyte solution and the starting and ending values ​​of the pore-diameter range. Therefore, in the same pore-diameter range, the value B of the positive material layer i and the value B of the negative material layer ii is the same. It is worth noting that in this disclosure, the anode plate and cathode plate may be collectively referred to as electrode plates. Pore ​​diameter refers to the void space between particles in a positive or negative material layer. Pore-diameter range refers to the range of values ​​of the diameter of the pore diameter. Pore-diameter volume refers to the volume corresponding to a specific pore diameter. [0031] In the above-mentioned relationship, the value a is the actually measured value and is the viscosity of the electrolyte solution at room temperature, measured by using a viscometer. For example, the viscometer may be an Ubbelohde viscometer or a rotational rheometer. This is not a limitation in this disclosure. It is worth noting that viscosity in the present disclosure is a property that prevents relative movement of adjacent fluid layers by the fluid or resists deformation. [0032] Under conditions where the composition of the electrolyte solution and the composition of the electrode plates remain unchanged, the value B i (or B ii ) and the pore-diameter value di is inversely proportional: B i =k/di. Therefore, through experiments, di - B i Two or more groups of values ​​of are obtained, and the value B under different pore diameter values i (or B ii ), the value k is obtained by fitting the corresponding inverse proportional relationship. Specifically, three groups of capillaries with different diameters (2 μm, 10 μm, and 20 μm) are selected, inserted into the selected electrolyte solution, and the increasing heights of the electrolyte solution in the capillaries are measured. The height value corresponds to the value of the pore diameter B i am. k1, k2, and k3 are obtained, and the average value k is obtained. Afterwards, the corresponding values ​​B i To obtain , different values ​​di are substituted into the relation. [0033] Additionally, i, ii, and Pc of the electrode plate i and Pa iican also be obtained through testing. Specifically, the pore diameters of the anode plate and the cathode plate, and the distribution of pore diameters, are measured by using the mercury intrusion method. Because the pore-diameter range is large and when the pore-diameter values ​​are smaller, the value B i Since the differs more significantly, the values ​​are denser in the lower pore-diameter range. In certain embodiments, i and ii are the following values, based on porosity results in experimental tests: 20000 nm, 18000 nm, 15000 nm, 12000 nm, 10000 nm, 7500 nm, 6500 nm, 5500 nm, 5000 nm, 3500 nm. , 2500 nm, 1800 nm, 1200 nm, 750 nm, 500 nm, 320 nm, 200 nm, 140 nm, 90 nm, 65 nm, 50 nm, 40 nm, 30 nm, or 20 nm. It is worth noting that in the mercury intrusion method, the pore diameter and pore-diameter distribution of the pores are measured by applying external pressure to the mercury so that the mercury overcomes the surface tension and enters the air pores. Porosity refers to the percentage of the volume of voids in a material relative to the total volume of the material in its natural state. [0034] Through many experiments, the inventor of the present disclosure has found that although the correction factor A is related to the material composition of the battery system, A does not change with changes in the pore structure of the electrode plate. Larger values ​​of A indicate stronger forces between both the anode and cathode plates and the electrolyte solution. The correction factor A needs to be obtained through fitting of an initial simulated experiment. When values ​​A are fitted through initial simulated experiments on a battery system (where the battery is an entity), i, ii, B i , B ii , PC i and Pa ii are the actually measured values, and Ce is also the actually measured value (denoted as Ce'). Ce' represents the actual liquid holding capacity of the electrode plates in the battery relative to the electrolyte solution (specifically, a battery core with an opening is fabricated, an excess of electrolyte solution is injected into the battery core, and the battery core is subjected to high vacuum Arranged under the level, the content value of the electrolyte solutions in the battery is measured after a certain period of time, where the value is the liquid holding capacity Ce' of the electrode plate for the electrolyte solution. Afterwards, the measured Ce' and values ​​i, ii, B i , B ii , PC i , and Pa ii is substituted into the above-mentioned relational expression to obtain the value A of the battery system. [0035] The above-described relationships provided in this disclosure can be used to manufacture batteries with a predetermined liquid retention capacity for electrolyte solution. Specifically, after the value A of the battery system is obtained, based on the above-mentioned relationship, and the actually measured values ​​B i and B ii With reference to, through calculations based on the value Ce (i.e. preset value) required by the to-be-designed battery, the air gap parameters Pc of the electrode plates i and Pa ii can be obtained. Therefore, in the process of manufacturing positive electrode plates and negative electrode plates, electrode plates and batteries whose parameters, such as compressed density of the active material, craft and/or particle engineering to coat the electrode plates, and rolling craft, meet the above-described pore structure. is adjusted to obtain. Additionally, the set liquid holding capacity of the battery for the electrolyte solution substantially matches the actual liquid holding capacity of the battery for the electrolyte solution. [0036] Additionally, for existing battery systems, B i and B ii is measured and battery related parameters (A, i, ii, Pc i , and Pa ii ) is known and the parameters are substituted into the relationships described above, the liquid holding capacity Ce of the electrode plates of the battery for the electrolyte solution can be calculated. Later, in order to establish the correspondence between the electrochemical performance of the battery and the value Ce, electrochemical performance tests (e.g., tests for capacity retention, detection of the state of lithium plating, or tests for rate characteristics) ) is performed for the battery. In this case, for other batteries of this series, only the value Ce of the battery needs to be calculated in advance to estimate the cycle life of the battery. In some other cases, the value A of the battery and the value Ce' of the actual liquid holding capacity for the electrolyte solution are obtained, and when the two values ​​are substituted into the above-mentioned relational expression, the pore structure of the electrode plate can be obtained through calculation. You can. [0037] Specifically, fitting the correction factor A includes the following steps. [0038] First, in the process of manufacturing the positive and negative electrode plates of the battery, various parameters in the compressed density of the active materials on the positive and negative electrodes, the craft and/or particle engineering to coat the electrode plates, and the rolling craft are required to produce positive electrodes with different pore structures. It is adapted to manufacture five groups of plates and cathode plates. Afterwards, the following tests are performed. [0039] (1) Value B i and value B ii Measure. [0040] (2) i, ii, Pc of five groups of electrode plates i and Pa ii Measure the values ​​of [0041] (3) Five battery-core samples were prepared by stacking the positive electrode plate, separator, and negative electrode plate in order, and assembling the positive electrode plate, separator, and negative electrode plate in a glove box, and measuring the electrode plate in the battery core against the electrolyte solution. Measures liquid holding capacity. It is worth noting that in the above-described tests, all other conditions remain consistent, except the pore diameters and the distribution of pore diameters in the positive and negative material layers. Specifically, the following steps are included. [0042] A sized hole is opened on the housing of the battery core and the mass of the battery core is weighed and recorded as M1. Afterwards, excess electrolyte solutions are injected under these conditions, and vacuum pumping is performed for 2 minutes under fixed vacuum conditions. Finally, the battery core is sealed and the mass of the battery core is weighed and recorded as M2. The mass of electrolyte solutions in the sample tested is reported as Y, where Y = M2 - M1. The value of Y/M is calculated. M is the sum of the mass of the positive material layer in the anode plate and the mass of the negative material layer in the cathode plate, and the value of Y/M is the liquid holding capacity Ce' of the electrode plate for the electrolyte solution. [0043] (4) The values ​​Ce' of the five battery-core samples are substituted into the above-mentioned relational expression, and the value A of each correction factor under these experimental conditions is calculated to obtain the value A of the battery system. The values ​​A of the five groups are approximately equal within the margin of error. [0044] In this implementation of the present disclosure, A ranges from 0.01 s to 100 s. Controlling the value A to fall within this range helps ensure the liquid retention capacity of the electrode plates for the electrolyte solution, thereby providing a battery with good cycle stability, high capacity retention, and long battery cycle life. Helping. [0045] In this implementation of the present disclosure, R ranges from 0.1 Ah to 300 Ah. In some specific embodiments, R ranges from 10 Ah to 200 Ah. In some other specific embodiments, R ranges from 10 Ah to 100 Ah. The above-described relationships defined in this disclosure are universal for batteries with different capacities. [0046] In one implementation of the present disclosure, the porosity of the positive material layer ranges from 10% to 50% and the porosity of the negative material layer ranges from 10% to 70%. The porosity of the positive material layer and the negative material layer may be the same or different. Controlling the porosity of the anode plate and the cathode plate to fall within the above-mentioned ranges helps improve the liquid retention ability of the electrode plate for the electrolyte solution and does not affect the performance of the anode plate and the cathode plate. [0047] In one implementation of the present disclosure, the distribution range of the pore diameter of the positive material layer and the distribution range of the pore diameter of the negative material layer are from 20 nm to 20000 nm. The actual distribution ranges of the pore diameter of the positive material layer and the pore diameter of the negative material layer may be the same or different. Controlling the pore diameters of the positive material layer and the negative material layer to fall within the above-mentioned range helps improve the liquid retention capacity of the electrode plate for the electrolyte solution and constitutes a conductive network on the positive and negative electrode plates. helps with [0048] In one implementation of the present disclosure, the values ​​of m and n are 20000 nm. In the porosity test results, when the pore-diameter range is large and the pore-diameter value is smaller, value B i Since these differ more significantly, the values ​​are denser in the lower pore-diameter range. In some implementations, the length of the pore-diameter range can be from 20 nm to 100 nm. For example, the length of the pore-diameter range can be the following values: 20000 nm, 18000 nm, 15000 nm, 12000 nm, 10000 nm, 7500 nm, 6500 nm, 5500 nm, 5000 nm, 3500 nm, 2500 nm, 1800 nm. , 1200 nm, 750 nm, 500 nm, 320 nm, 200 nm, 140 nm, 90 nm, 65 nm, 50 nm, 40 nm, 30 nm, or 20 nm. [0049] In one implementation of the present disclosure, a ranges from 0.5 mPa·s to 50 mPa·s. For example, the values ​​of α are 0.5 mPa·s, 1.0 mPa·s, 2.0 mPa·s, 3.0 mPa·s, 4.0 mPa·s, 5.0 mPa·s, 6.0 mPa·s, 7.0 mPa·s, 8.0 mPa·s , 9.0 mPa·s, 10.0 mPa·s, 20 mPa·s, 30 mPa·s, 40 mPa·s, or 50 mPa·s. In some implementations, a is between 0.5 mPa·s and 5 mPa·s. For example, a is 0.5 mPa·s, 1.5 mPa·s, 2.5 mPa·s, 3.5 mPa·s, 4.5 mPa·s, or 5.0 mPa·s. The appropriate viscosity of the electrolyte solution helps improve the liquid holding ability of the electrode plates for the electrolyte solution and helps wet the positive and negative electrode plates by the electrolyte solution to maintain the internal resistance of the battery core in a suitable range. [0050] In one implementation of the present disclosure, the electrolyte solution includes an organic solvent and a lithium salt. Lithium salts include lithium hexafluorophosphate, lithium tetrafluoroborate, lithium bis(oxalato)borate, lithium difluoro(oxalato)borate, lithium bis(fluorosulfonyl)imide, and lithium bis(trifluoro)imide. including (but not limited to) at least one of methanesulfonyl)imide, lithium difluorophosphate, and lithium 4,5-dicyano-2-(trifluoromethyl)imidazole. Organic solvents include (but are not limited to) at least one of ethylene carbonate (EC), diethyl carbonate (DEC), dimethyl carbonate (DMC), and ethyl methyl carbonate (EMC). [0051] In one implementation of the present disclosure, the electrolyte solution further includes a viscosity modifier. Viscosity modifiers include (but are not limited to) at least one of polyimide, polyvinylidene difluoride, and polyacrylic acid. Viscosity modifiers are inert organic liquids with high viscosity. The addition of a viscosity modifier can adjust the viscosity of the electrolyte solution to a preset value, without changing other components of the electrolyte solution, to meet design requirements for the battery. [0052] In implementations of the present disclosure, the positive material layer includes a positive active material, a conductive agent, and a binder. The negative material layer includes a negative active material, a conductive agent, and a binder. Positive active materials, negative active materials, conductive agents, and binders are all materials commonly used by those skilled in the art. For example, positive active materials include lithium iron phosphate, lithium manganese phosphate, lithium manganese iron phosphate, lithium vanadium phosphate, lithium cobalt phosphate, lithium cobaltate, lithium manganate, lithium nickel manganese oxide, lithium nickel manganese cobalt oxides (NCM), including (but not limited to) at least one of lithium nickel cobalt aluminum oxide (NCA), and lithium-enriched manganese-based materials. For example, the negative active material includes (but is not limited to) at least one of graphite, natural graphite, mesocarbon microbeads, and silicon-carbon negative active material. [0053] The conductive agent includes at least one of carbon nanotubes (CNTs), carbon fibers (CF), carbon black (e.g., acetylene black or Ketjen black), furnace black, and graphene (but (but not limited to this). Binders include polyvinylidene difluoride (PVDF), polytetrafluoroethylene (PTFE), polyvinyl alcohol (PVA), styrene-butadiene rubber (SBR), polyacrylonitrile (PAN), polyimide (PI), Includes (but is not limited to) at least one of poly(acrylic acid) (PAA), polyacrylates, polyolefins (such as polyethylene, polypropylene, and polystyrene), carboxymethyl cellulose (CMC), and sodium alginate. [0054] Correspondingly, embodiments of the present disclosure further provide an electrical device. As shown in FIG. 2 , the electrical device 1 includes a battery 10 . The electrical device may be a portable terminal (such as a mobile phone, laptop computer, or tablet computer), or it may be a motorized vehicle. This is not a limitation in this disclosure. An electrical device includes a load connected to a battery. For example, the load may be various elements of a portable terminal or a motor of a motorized vehicle. The battery is configured to supply power to the load. Because batteries are used, the electrical device has good battery life and safety performance. [0055] The technical solutions of the present disclosure are explained in detail below using a plurality of examples. [0056] Example 1 [0057] Preparation of electrolyte solution: After mixing EC, DMC and DEC in a ratio of 4:3:3, LiPF in the mixed solution 6 A certain amount of LiPF so that the concentration is 1 mol/L 6 was added. Afterwards, a certain amount of viscosity modifier (polyimide) was added to obtain an electrolyte solution. The viscosity value a of the electrolyte solution was tested at room temperature by using a viscometer. Set the range length of pore diameters to 50 nm, and set the value B i was measured. B i = B ii . [0058] Preparation of the anode plate: To prepare the positive active paste, positive active material (single crystal NCM811, where the D50 grain size is 3.87 μm) accounts for 94% by mass, conductive agent (carbon black + CNT) accounts for 4% by mass. ), and a binder (PVDF) accounting for 2% by mass were mixed uniformly with N-methyl-2-pyrrolidone (NMP) to obtain a positive active paste. The prepared positive active paste was coated on the aluminum foil of the positive current collector using a coating machine, and rolling and die cutting were performed after stoving to obtain a positive electrode paste. [0059] Preparation of the negative electrode plate: To prepare the negative active paste, the negative active material (graphite) accounts for 96% by mass, the conductive agent (acetylene black) accounts for 2% by mass, and the binder (PVDF) accounts for 2% by mass. ) was uniformly mixed with NMP to obtain a negatively active paste. The prepared negative active paste was coated on the copper foil of the negative current collector, and rolling and die cutting were | Claim 1 A battery (10), comprising a positive electrode plate (110), a negative electrode plate (120), an electrolyte solution (130), and a separator (140) between the positive electrode plate and the negative electrode plate. The positive electrode plate includes a positive current collector 111 and a positive material layer 112 arranged on the positive current collector, and the negative electrode plate includes a negative current collector 121 and a positive material layer 112 arranged on the positive current collector. A battery comprising a layer of negative material (122) arranged throughout, wherein the anode plate, the cathode plate, and the electrolyte solution satisfy the following relationship: [In the above formula, Ce represents the liquid holding capacity of the anode plate and the cathode plate with respect to the electrolyte solution, and the value range of Ce is 1.0 g/Ah to 5.0 g/Ah; A is the correction factor; a is the viscosity of the electrolyte solution at room temperature, measured in mPa·s; R is the capacity of the battery, measured in Ah; B i is the capillary index of the pore diameter of the positive material layer, and B ii is the capillary index of the pore diameter of the negative material layer, and B i and B ii are both measured in m; m represents the largest pore-diameter value in the pore-diameter range of the positive material layer, i is the average pore-diameter value of the different pore-diameter ranges of the positive material layer; PC i is the ratio of the pore-diameter volume to the volume of the positive material layer, when the pore diameter is i in the positive material layer; n represents the largest pore-diameter value in the pore-diameter range of the negative material layer, ii is the average pore-diameter value of the different pore-diameter ranges of the negative material layer, Pa ii is the ratio of the pore-diameter volume to the volume of the negative material layer, when the pore diameter is ii in the negative material layer]. Claim 2 The battery of claim 1, wherein R ranges from 0.1 Ah to 300 Ah and A ranges from 0.01 s to 100 s. Claim 3 3. The battery according to claim 1 or 2, wherein R ranges from 10 Ah to 100 Ah. Claim 4 The method according to any one of claims 1 to 3, wherein the distribution range of the pore diameter of the positive material layer is 20 nm to 20000 nm, and the distribution range of the pore diameter of the negative material layer is 20 nm to 20000 nm. 20000 nm, battery. Claim 5 5. The battery according to any one of claims 1 to 4, wherein the porosity of the positive material layer ranges from 10% to 50% and the porosity of the negative material layer ranges from 10% to 70%. Claim 6 The battery according to any one of claims 1 to 5, wherein the minimum value of i and the minimum value of ii are both 50, and the value of m and the value of n are both 20000 nm. Claim 7 The method according to any one of claims 1 to 6, wherein the value of i is 20000 nm, 18000 nm, 15000 nm, 12000 nm, 10000 nm, 7500 nm, 6500 nm, 5500 nm, 5000 nm, 3500 nm, 2500 nm. , 1800 nm, 1200 nm, 750 nm, 500 nm, 320 nm, 200 nm, 140 nm, 90 nm, 65 nm, 50 nm, 40 nm, 30 nm, or 20 nm; The values ​​of ii are 20000 nm, 18000 nm, 15000 nm, 12000 nm, 10000 nm, 7500 nm, 6500 nm, 5500 nm, 5000 nm, 3500 nm, 2500 nm, 1800 nm, 1200 nm, 750 nm, 500 nm, 320 A battery that is 200 nm, 140 nm, 90 nm, 65 nm, 50 nm, 40 nm, 30 nm, or 20 nm. Claim 8 8. The battery according to any one of claims 1 to 7, wherein a ranges from 0.5 mPa·s to 50 mPa·s. Claim 9 9. The method of any one of claims 1 to 8, wherein the electrolyte solution comprises an organic solvent and a lithium salt, the lithium salt being lithium hexafluorophosphate, lithium tetrafluoroborate, lithium bis(oxalato)borate. , lithium difluoro(oxalato)borate, lithium bis(fluorosulfonyl)imide, lithium bis(trifluoromethanesulfonyl)imide, lithium difluorophosphate, and lithium 4,5-dicyano- A battery comprising at least one of 2-(trifluoromethyl)imidazole, and wherein the organic solvent includes at least one of ethylene carbonate, diethyl carbonate, dimethyl carbonate, and ethyl methyl carbonate. Claim 10 10. The battery of any one of claims 1 to 9, wherein the electrolyte solution comprises a viscosity modifier, the viscosity modifier comprising at least one of polyimide, polyvinylidene difluoride, and polyacrylic acid. Claim 11 11. The method of any one of claims 1 to 10, wherein the positive material layer comprises a positive active material, a conductive agent, and a binder; A battery, wherein the negative material layer includes a negative active material, a conductive agent, and a binder. Claim 12 Electrical device (1) comprising a battery (10) according to any one of claims 1 to 11. | 비와이디 컴퍼니 리미티드
158 | KR1020240147686A | Published | BYD CO LTD | Electrode thermal treatment¦Negative electrodes¦Secondary cells¦Vapour deposition manufacturing | 2023-03-10 | 2024-10-08 | Composite cathode material and manufacturing method thereof, cathode sheet, battery and electric device | The composite cathode active material includes an inner core, a first coating layer coated on the surface of the inner core, and a second coating layer coated on the surface of the first coating layer. The inner core contains silicon nanoparticles and titanium monoxide particles. The first coating layer includes silicon suboxide. The second coating layer includes carbon fibers with a porous structure. The present invention relates to a method for manufacturing a composite cathode active material, a battery comprising a cathode sheet, and an electric device comprising the battery, wherein the cathode sheet comprises a composite cathode active material. | technology field [0001] This application claims priority to Chinese Patent Application No. 202210235984.6, “Composite Anode Materials and Preparation Method thereof, Anode Sheet and Battery,” filed on March 10, 2022. and the entire contents are incorporated herein by reference. [0002] This application relates to the field of lithium-ion battery technology, and in particular to composite cathode materials and methods of manufacturing the same, cathode sheets, batteries and powered devices. Background technology [0003] Lithium secondary batteries are widely used in portable electronic products such as mobile phones and laptops, new energy vehicles, and other fields. The energy density of lithium-ion batteries based on traditional graphite anodes is approaching its limit, leaving people's increasing standby and durability needs unmet. Because the theoretical specific capacity of silicon anode materials is relatively high, using silicon anode materials is considered an effective way to overcome the high energy density of lithium secondary batteries. However, silicon cathode materials have a significant volume effect (volume expansion ratio greater than 300%) during the lithium intercalation/de-intercalation process, followed by pulverization and desorption after multiple cycles. Detachment occurs, which causes a rapid decline in the cycling performance of the battery. Additionally, silicon is a semiconductor material with low conductivity, which also results in poor rate performance of the battery. Therefore, there is a need to provide a technical solution that effectively solves the volume expansion and conductivity problems of silicon. Challenges to be solved [0004] In order to solve the above technical problems, the purpose of this application is to provide a composite anode material for lithium-ion batteries with a new structure that has an extremely low volume expansion effect and excellent conductivity, thereby providing excellent cycle performance and rate performance of the battery. means of solving the problem [0005] In particular, the first aspect of the present application provides a composite cathode material, the composite cathode material comprising: an inner core; A first coating layer coated on the surface of the inner core; and a second coating layer coated on the surface of the first coating layer, wherein the inner core includes silicon nanoparticles and titanium monoxide particles, the first coating layer includes silicon suboxide, and the second coating layer includes silicon nanoparticles and titanium monoxide particles. The coating layer includes carbon fibers with a porous structure. [0006] In some embodiments, the particle size distribution of silicon nanoparticles 101 ranges from 80 to 150 nm. [0007] In some embodiments, the mass ratio of silicon nanoparticles 101 in the composite cathode material 100 is 60% to 82%. [0008] In some embodiments, the titanium monoxide particles have an average particle size of 40 to 60 nm. [0009] In some embodiments, the mass ratio of titanium monoxide particles in the composite cathode material 100 is 2.5% to 20%. [0010] In some embodiments, the thickness of first coating layer 20 is 3 to 25 nm. [0011] In some embodiments, the silicon suboxide includes amorphous silicon suboxide. [0012] In some embodiments, the chemical formula for the silicon suboxide is SiOx, 1≤x<2. [0013] In some embodiments, the mass ratio of silicon suboxide in the composite anode material 100 is 1 to 10%. [0014] In some embodiments, the thickness of the second coating layer 30 is between 40 and 130 nm. [0015] In some embodiments, the mass ratio of carbon fibers in the composite anode material 100 is 10 to 20%. [0016] In some embodiments, the porosity of the second coating layer 30 is between 60% and 96%. [0017] In some embodiments, the pore size distribution of the porous structure in the carbon fiber ranges from 5 to 30 nm. [0018] In some embodiments, the diameter distribution of the carbon fibers ranges from 0.1 to 1 μm. [0019] The ratio of the thickness of the second coating layer 30 to the first coating layer 20 may be (2 to 40):1. [0020] In the composite cathode material provided in the first aspect of the present application, the inner core contains both silicon nanoparticles and titanium monoxide particles, and titanium monoxide, which has a conductivity close to graphite, has good conductivity performance, so that the can improve electrical contact; The surface of the inner core containing silicon has two coating layers, which can effectively alleviate the volume expansion of silicon in the inner core under a synergistic effect. In addition, the porous carbon fiber in the outermost coating layer has excellent conductivity, which can further improve the conductivity of silicon nanoparticles and increase the rate performance of the overall composite cathode material, and the porous structure allows lithium ion intercalation/deintercalation. It can provide a channel, increase the contact area between the material and the electrolyte, and make it easy to actually utilize the high theoretical capacity of the silicon material in the inner core. [0021] Second, the present application includes the steps of dispersing silicon nanoparticles in an alcoholic solvent, adding titanate to disperse them evenly, and adding silicate and a spinnable carbon source to evenly disperse them to obtain a mixed solution; Obtaining a composite fiber membrane by electrospinning the mixed solution; and pre-sintering the composite fiber membrane at 200 to 500° C. in an air atmosphere and then sintering the composite fiber membrane in a plasma device under an inert atmosphere to obtain a composite cathode material, wherein the output of the plasma device is 50 to 200 W, A method for producing a composite cathode material having a sintering temperature of 800 to 1200° C. is provided. [0022] In some embodiments, the method for preparing the mixed solution includes dispersing silicon nanoparticles in an alcoholic solvent, adding titanate to evenly disperse them, adding silicate to evenly dispersing them, and then adding a radioactive carbon source to evenly disperse them. It includes the step of obtaining a mixed solution. [0023] In some embodiments, the sintering time is 1 to 3 hours. [0024] In some embodiments, the pre-sintering time is 1 to 3 hours. [0025] The above manufacturing method can produce a composite anode material for lithium-ion batteries with a new structure that is simple and easy to operate, and has extremely low volume expansion effect, large capacity, and excellent cycling stability, making it easy to apply to industrial fields. . [0026] Thirdly, the present application provides a negative electrode sheet comprising the above-described composite negative electrode material. [0027] Fourth, the present application provides a battery including the negative electrode sheet. [0028] Fifth, the present application provides an electric device including the battery. Brief description of the drawing [0029] 1 is a schematic diagram of the structure of a composite anode active material in embodiments of the present application. Figure 2 is a cross-sectional scanning electron microscope (SEM) photograph of the negative electrode sheet of the pouch full cell of Example 1 of the present application. Figure 3 is a cycling graph of the coin cell of Example 1 and some comparative examples. Figure 4 is a cycling graph of pouch full cells of Example 1 and some comparative examples. Specific details for carrying out the invention [0030] The following are exemplary embodiments of the present application. It should be noted that some improvements and embellishments may be made by those skilled in the art without departing from the principles of the embodiments of the present application, and such improvements and modifications are also considered within the protection scope of the embodiments of the present application. [0031]Referring to FIG. 1, FIG. 1 is a diagram schematically showing the structure of a composite anode active material in embodiments of the present application. The composite anode active material 100 includes an inner core 10, a first coating layer 20 coated on the surface of the inner core 10, and a second coating layer 30 coated on the surface of the first coating layer 20. The inner core 10 includes silicon nanoparticles 101 and titanium monoxide particles 102, the first coating layer 20 includes silicon suboxide, and the second coating layer 30 has a porous structure. Contains carbon fiber. [0032] In the present application, the inner core 10 contains both silicon nanoparticles and titanium monoxide particles, and titanium monoxide, which has a conductivity close to graphite, has excellent conductivity and improves electrical contact between adjacent silicon nanoparticles, improving cycling and rate performance. Also, titanium monoxide is a zero strain material with low thermal expansion during intercalation/deintercalation of lithium, and its presence may suppress the volume expansion of silicon. [0033] The surface of the inner core 10 containing silicon has two coating layers, and the first coating layer 20 formed by silicon suboxide has good stability. In particular, since there is little change in the internal structure of the silicon suboxide during long-term use and the volume expansion effect during lithium ion intercalation/deintercalation is smaller than that of the elemental silicon material, the first coating layer 20 is formed from nano to nanoscale in the inner core. It can also suppress the expansion of silicone materials. The second coating layer 30 formed of porous carbon fiber has a certain limiting effect and, together with the first coating layer 20, can alleviate the volume expansion of silicon in the inner core, and by the presence of a porous structure in the carbon fiber, By providing a release channel for volume expansion of silicon, the volume effect of silicon can be further alleviated. More importantly, carbon fiber has excellent conductivity, which can further improve the conductivity of nano to silicon materials, give excellent conductivity to the overall composite cathode material, and improve speed performance; The porous structure also increases the contact area between the material and the electrolyte, provides channels for lithium ion intercalation/deintercalation, improves the dynamic performance of the material, and improves the high theoretical capacity of the silicon material in the inner core. Facilitates practical use. [0034] Therefore, the composite anode active material 100 provided in the present embodiments has a small volume expansion effect in the intercalation/deintercalation process of lithium, excellent cycling stability, excellent conductivity of the silicon material in the inner core, and excellent By taking full advantage of the rate performance and high specific capacity characteristics, the discharge capacity of the composite cathode material can be increased and the energy density of the battery can be improved. [0035] In one embodiment, the particle size distribution of the silicon nanoparticles is in the range of 80 to 150 nm. In some embodiments of the present application, the mass ratio of silicon nanoparticles in the composite anode material 100 is 60% to 82%. The silicon nanoparticles in the above range ensure that the specific capacity of the composite cathode active material 100 is not too low. [0036] In some embodiments of the present application, the average particle size of the titanium monoxide particles is 40 to 60 nm. In this case, the conductivity of titanium monoxide is very high, close to that of graphite, which can greatly improve the conductivity of the cathode material and improve the rate performance of the battery. [0037] In some embodiments of the present application, the mass ratio of titanium monoxide particles in the composite anode material 100 is 2.5% to 20%. By setting the above content of titanium monoxide particles, it is more helpful to improve the conductivity of the composite cathode material 100, especially to establish an electrical connection between silicon nanoparticles by titanium monoxide in the core 10, and have a high capacity. The proportion of silicon nanoparticles should not be too low. For example, the mass ratio may range from 2.5% to 10% or from 3% to 8%. In one embodiment, titanium monoxide particles are distributed on/around the surface of silicon nanoparticles. [0038] In some embodiments of the present application, the thickness of first coating layer 20 (i.e., silicon suboxide layer) may range from 3 to 25 nm. By controlling the thickness of the first coating layer 20 to this range, the volume expansion of the silicon material in the inner core can be better alleviated without affecting lithium ion intercalation/deintercalation within the silicon in the inner core. and the high specific capacity of silicon materials can be fully utilized. [0039] In this example, the chemical formula of silicon suboxide is SiOx, 1≤x<2. In some embodiments of the present application, the silicon suboxide includes amorphous silicon suboxide. Here, the mass ratio of silicon suboxide in the composite anode active material 100 is 1 to 10%. This mass ratio is such that the thickness of the first coating layer 20 is appropriate, the mass of the first coating layer 20 is not too low to effectively reduce the volume expansion of the silicon material in the inner core, and the first coating layer 20 is It can be ensured that it is not too thick to facilitate electron/ion shuttling between (10) and the second coating layer (30). [0040] In some embodiments of the present application, the thickness of the second coating layer 30 formed by porous carbon fibers is 40 to 130 nm. Of course, carbon fiber has a hollow structure, and an inner core 10 and a first coating layer 20 are formed within the hollow structure of the carbon fiber. The thickness of the second coating layer 30 formed by the porous carbon fiber is It can be seen as the wall thickness of . The appropriate thickness of the second coating layer 30 not only further suppresses the volume expansion of the silicon material in the inner core 10, but also ensures good conductivity of the entire composite cathode material 100, between adjacent composite cathode material particles. can ensure good electrical contact. [0041] In one embodiment, the mass ratio of carbon fiber in the composite anode material 100 is 10 to 20%. This mass ratio can ensure that the coating thickness of the second coating layer 30 is appropriate without further reducing the specific capacity of the composite negative electrode material 100. [0042] Additionally, the thickness ratio of the second coating layer 30 and the first coating layer 20 is (2 to 40):1. With the above setting, it can be effective to suppress the volume expansion of nano-silicon particles under the synergistic effect of the two layers, and the rate performance and fast charging performance of the composite anode material 100 can be improved. [0043] In some embodiments of the present application, the diameter distribution of the carbon fibers ranges from 0.1 to 1 μm. [0044] In this example, the pore size distribution of the porous structure within the carbon fiber ranges from 5 to 30 nm; The porosity of the second coating layer is 60% to 96%, such as 60%, 70%, 80%, 90%, etc. [0045] The composite cathode material provided in this embodiment has a small volume expansion effect and good conductivity, which enables the battery to have good cycling performance, rate performance and high discharge capacity. [0046] This example also provides a method for making a composite cathode active material comprising the following steps: [0047] (1) dispersing silicon nanoparticles in an alcoholic solvent, adding titanate to disperse them evenly, and adding silicate and a radioactive carbon source to evenly disperse them to obtain a mixed solution; Obtaining a composite fiber membrane by electrospinning the mixed solution; [0048] (2) pre-sintering the composite fiber membrane at 200 to 500° C. in an air atmosphere, and then sintering the pre-sintered composite fiber membrane in an inert atmosphere in a plasma equipment to obtain a composite cathode material; The output of the plasma equipment is 50 to 200 W, and the sintering temperature is 800 to 1200°C. [0049] In the manufacturing method, when preparing a mixed solution for electrospinning, titanate and silicate are hydrolyzed in an alcoholic solvent to form TiO 2 and SiO 2changes to In step (1), when preparing a mixed solution, silicon nanoparticles are first dispersed in an alcoholic solvent to prepare a silicon nanoparticle dispersion, then titanium ester is added, and silicate and a radioactive carbon source are added. The order of adding these raw materials ensures that the silicon nanoparticles and titanium oxide obtained from the hydrolysis of titanate are coated with the silicon oxide obtained from the hydrolysis of silicate, and thus, after subsequent processing, a composite cathode material having the above structure. can be better obtained. The composite fiber membrane obtained by electrospinning consists of a spun membrane matrix formed by carbon source fibers, and silicon nanoparticles coated therein, SiO 2 and TiO 2 Includes. The composite fiber membrane can be pre-sintered in an air atmosphere to preliminarily form carbon fibers at low temperature and produce a carbon fiber material with a uniform shape. The pre-sintered composite fiber membrane has more stable properties and is conducive to improving the electrochemical performance of the prepared composite cathode material, and the carbon fiber is easily blown when the high-temperature sintering method is used directly. Afterwards, the pre-sintered composite fiber membrane is sintered in a plasma equipment to carbonize, convert the organic carbon material fibers into conductive carbon fibers, and pores are also formed on the surface of the carbon fibers to form a porous structure, and TiO 2 Convert to TiO, SiO 2 Can be converted to silicon suboxide. Here, choosing a plasma equipment for high temperature sintering can form a uniform porous structure on the carbon fiber. [0050] Here, the silicate includes one or more of methyl orthosilicate, ethyl orthosilicate, n to propyl orthosilicate, isopropyl orthosilicate, n to butyl orthosilicate, amyl orthosilicate, etc. Titanates may include tetrabutyl titanate, isopropyl titanate, tetraisopropyl titanate, tetraethyl titanate, isopropyltris(dioctylpyrophosphato)titanate, etc. Spinable carbon sources may include polyacrylonitrile, polyacrylic acid, polymethyl methacrylate, polyvinylidene fluoride, polyvinylpyrrolidone, polyvinyl alcohol, etc. without limitation. The alcoholic solvent may be an alcoholic solvent or a mixture of an alcoholic solvent and another solvent (eg, water or organic solvent). Here, the alcoholic solvent may be one or more of methanol, ethanol, ethylene glycol, n to propanol, polyethylene glycol, etc. [0051] In some examples of the present application, the method of preparing a mixed solution in step (1) includes first dispersing silicon nanoparticles in an alcoholic solvent, then adding titanate to evenly disperse, and then adding silicate to evenly disperse. , and finally, adding a spinnable carbon source and dispersing it evenly to obtain a mixed solution for electrospinning. It is more helpful to obtain more composite cathode materials with the above structure. [0052] In some embodiments of the present application, the mass ratio of silicon nanoparticles to volume ratio of silicate is (0.5 to 3): (1 to 5) g/mL. The mass ratio of silicon nanoparticles to the volume ratio of titanate is (0.5 to 3): (0.1 to 1) g/mL. The mass ratio of silicon nanoparticles and radioactive carbon source is (0.5 to 3): (1 to 10). [0053] In some embodiments of the present application, the parameters of electrospinning include a spinning voltage of 10 to 30 kV, a feed rate of mixed solution of 30 to 110 μL/min, and a speed of the receiving device of the electrospinning equipment of 200 to 800 rpm. . Here, the receiving device may be a receiving roller whose rotational speed is adjusted to transport the composite fiber membrane obtained by spinning the mixed solution. [0054] In one embodiment of the present application, the pre-sintering temperature is 200 to 500° C., particularly 250, 300, 320, 350, 400, 450° C., etc. In some embodiments of the present application, the pre-sintering temperature is 320 to 500 °C. Here, the time before sintering may be 1 to 3 hours, such as 1.5 hours or 2 hours. [0055] In this application, by selecting plasma equipment for high temperature sintering, organic carbon material fibers can be converted into conductive carbon fibers, pores can also be formed in the carbon fibers, and the porous structure of the carbon fibers can be made more uniform. Adjustment of the power of the plasma equipment (refers in particular to the power supply of the plasma source) can achieve adjustment of the size and distribution of the porous structure. Plasma is an ionized gas-like substance created by ionization of atoms. As the plasma equipment output increases, the energy carried by the plasma beam generated by the electric field will become increasingly stronger. The material is subjected to this plasma effect, on the one hand, pore structures will appear on the surface of the material due to the huge energy impact, which achieves the purpose of etching, and on the other hand, the chemical bonds on the surface are ionized, making it more sensitive to redox reactions. It happens. [0056] In one embodiment of the present application, the sintering temperature in the plasma equipment is 800 to 1200°C, particularly 850, 900, 1000, 1050, 1100, 1150, 1200°C, etc. In some embodiments, the sintering temperature is 800 to 1000 degrees Celsius. Here, the sintering time may be 1 to 3 hours, such as 1.5 hours or 2 hours. The inert atmosphere includes at least one of argon (Ar), helium (He), and nitrogen (N2) atmosphere. [0057] The manufacturing method of the composite cathode material provided in this embodiment is a method of manufacturing a composite cathode material with a simple process and convenient operation, and is a novel structure composite for lithium-ion batteries with extremely low volume expansion effect, large capacity, and excellent cycling stability. It is easy to apply to industry by manufacturing cathode materials. [0058] This example also provides a negative electrode sheet containing the composite negative electrode material mentioned in the examples of this application. [0059] In particular, the negative electrode sheet includes a negative electrode current collector, a negative electrode active material layer set on the negative electrode current collector, and the negative electrode active material layer includes the composite negative electrode material described above. In some embodiments, the negative electrode active material layer also includes a binder to improve adhesion of the composite negative electrode material on the negative electrode current collector. As mentioned in this application, since the outer layer of the composite electrode material includes a conductive carbon fiber coating layer, the negative electrode active material layer may not require the addition of a conductive agent. Of course, in other embodiments, a conductive agent may be further included to further improve the conductivity of the negative electrode active material layer. At this time, the negative electrode active material layer includes the above-described composite negative electrode material, binder, and conductive agent. Exemplary conductive agents may be graphite, carbon black, graphene, etc. Here, the mass content of the composite negative electrode material in the negative electrode active material layer may be 50 to 90 wt%, the content of the binder may be 1 to 10 wt%, and the content of the conductive agent may be 0.1 to 10 wt%. The compressed density of the cathode sheet is 1.1 to 2 g/cm 3 It can be. [0060] This embodiment also provides a battery including a negative electrode sheet in one embodiment of the present application. Here, the battery may refer to a single battery, battery module, or battery pack. Here, a single battery includes not only the aforementioned anode sheet, but also a cathode sheet, a separator and electrolyte positioned between the anode sheet and the cathode sheet, and a battery shell. The anode sheet, separator, and electrolyte are placed inside the battery shell. Battery modules and battery packs may include multiple single batteries. The specific structures of a single battery, battery module, and battery pack can be referred to those skilled in the art and are not described in detail here. [0061] Due to the composite cathode material with excellent performance as a cathode active material, this battery can balance high energy density, good cycling performance and rate performance, which is conducive to a wide range of applications. [0062] Embodiments of the present application also provide a powered device including the battery described above in the embodiments of the present application. The powered device may be a vehicle, mobile electronic device, or energy storage system. [0063] The technical solution of the present application is illustrated through several specific examples. [0064] Example 1 [0065] Method for producing a composite cathode material comprising the following steps: [0066] 0.5 g of silicon nanoparticles (purchased from Aladdin, with an average particle size of approximately 120 nm and a particle size distribution in the range of 80 to 150 nm) were mixed with 5 mL of a mixture of ethanol and ethylene glycol (ethanol:ethylene glycol volume ratio). It was dispersed 1:1). After stirring at a high speed of 1000 rpm for 1 hour, 1 mL of isopropyl titanate was added and stirred at a high speed of 1000 rpm for 2 hours. Next, 1 mL of butyl orthosilicate and 1 g of polyacrylonitrile were added and stirred at a low speed of 200 rpm for more than 12 hours to obtain a mixed solution for electrospinning containing silicon. Afterwards, the mixed solution was electrospun according to the process parameters of the rotation speed of the receiving device of the electrospinning equipment at 800 rpm, the spinning voltage at 10 kV, and the spinning solution supply speed at 30 μL/min to obtain a composite fiber membrane. [0067] The composite fiber membrane was placed in a muffle furnace, pre-sintered at 500°C for 2 hours in an air atmosphere, placed in a plasma equipment (Zhengzhou Kejia Electric Furnace Co., Ltd., model KJ-OTF-1700-F5), and argon A composite cathode material was obtained by sintering in an atmosphere for 2 hours, with a sintering temperature of 900°C and a plasma equipment output of 200W. [0068] The composite anode active material of Example 1 has a double coating layer structure, the inner core includes silicon nanoparticles and titanium monoxide particles, the first coating layer coated on the surface of the inner core includes amorphous silicon suboxide, and the first coating layer includes amorphous silicon suboxide. The second coating layer coated on the surface of the coating layer is formed of carbon fibers with a porous structure. In the composite cathode active material, the mass ratio of silicon nanoparticles is 76%, the mass ratio of titanium monoxide particles is 6%, the average particle size is 50 nm, the mass ratio of silicon suboxide is 6%, and the first coating layer (i.e. The thickness of the silicon suboxide layer is 10 nm, the mass ratio of the carbon fiber is 12%, the thickness of the second coating layer (i.e., the carbon fiber coating layer) is 53 nm, the diameter distribution of the carbon fiber is 0.1 to 1 μm, and the carbon fiber The pore size distribution of the porous structure in the fiber is 5 to 30 nm, and the porosity of the second coating layer is 95%. [0069] Manufacturing of lithium pouch cells: [0070] The composite cathode material of Example 1 was mixed with commercial graphite as a cathode active material at a mass ratio of 10:90, and then the conductive agent Super P and binder CMC were dispersed in deionized water at a mass ratio of 9:0.5:0.5 to obtain a cathode slurry. Afterwards, this was evenly coated on a copper foil current collector, dried in vacuum, and punched into pieces of 80 × 60 mm to obtain a negative electrode sheet (a cross-sectional SEM photo is shown in Figure 2, and the white circle in Figure 2 is a composite negative electrode material). A lithium pouch full cell was assembled using lithium iron phosphate as the positive electrode, the negative electrode sheet described above as the negative electrode, PE/PP film as the separator, LiPF6 as the electrolyte, and aluminum or plastic film as the shell. [0071] Manufacturing of lithium coin cells: [0072] As an active material, the composite anode material of Example 1 was dispersed in deionized water with a conductive agent Super P and a binder carboxymethyl cellulose sodium (CMC) at a mass ratio of 7:1.5:1.5 to obtain a slurry, which was evenly coated on a copper foil current collector. After drying under vacuum, the cathode sheet was obtained by punching it into pieces with a diameter of 1.5 cm. Metal lithium sheet as the counter electrode, PP (polypropylene)/PE (polyethylene) laminated film as the separator, and LiPF as the electrolyte. 6 A coin cell was assembled with the cathode sheet using . [0073] Example 2 [0074] The difference between the manufacturing method of the composite cathode active material of Example 2 and Example 1 is that the plasma equipment output is 100W. [0075] The difference between the composite cathode material prepared in Example 2 and Example 1 is that in the composite cathode material of Example 2, the mass ratio of silicon nanoparticles is 78.5%, and the mass ratio of titanium monoxide particles with an average particle size of 52 nm is 5.5%. , the mass ratio of the silicon suboxide is 5%, the thickness of the first coating layer is 9.5 nm, the mass ratio of the carbon fiber is 11%, the diameter distribution of the carbon fiber is in the range of 0.1 to 1 μm, and the thickness of the second coating layer is 50 nm. and the porosity of the second coating layer is 75%. [0076] Example 3 [0077] The difference between the manufacturing method of the composite cathode active material of Example 3 and Example 1 is that the plasma equipment output is 50W. [0078] The difference between the composite cathode material prepared in Example 3 and Example 1 is that in the composite cathode material of Example 3, the mass ratio of silicon nanoparticles is 80%, and the mass ratio of titanium monoxide particles with an average particle size of 56 nm is 5%. , the mass ratio of the silicon suboxide is 4%, the thickness of the first coating layer is 9 nm, the mass ratio of the carbon fiber is 11%, the thickness of the second coating layer is 48 nm, and the porosity of the second coating layer is 60%. [0079] Example 4 [0080] The manufacturing method of the composite anode material differs from Example 1 in that the isopropyl titanate content is 0.5 mL. [0081] The structure of the composite cathode material prepared in Example 4 is basically the same as Example 1, the main difference is that the mass ratio of titanium monoxide particles in the composite cathode material of Example 4 is 3%, other parameters are slightly changed or remain unchanged. It is maintained. Here, the average particle size of the titanium monoxide particles is 47 nm, the mass ratio of the silicon nanoparticles is 79%, the thickness of the first coating layer is 10 nm, the mass ratio of the silicon suboxide is 6%, and the thickness of the second coating layer is 10 nm. It is 53 nm, the mass ratio of carbon fiber is 12%, and the porosity of the second coating layer is 93%. [0082] Example 5 [0083] The manufacturing method of the composite anode material differs from Example 1 | Claim 1 A composite cathode material (100) comprising an inner core (10), a first coating layer (20) coated on the surface of the inner core (10), and a second coating layer (30) coated on the surface of the first coating layer (20). ), wherein the inner core 10 includes silicon nanoparticles 101 and titanium monoxide particles, the first coating layer 20 includes silicon suboxide, and the second coating layer 30 A composite cathode material (100), characterized in that it contains carbon fibers with a porous structure. Claim 2 The composite cathode material (100) according to claim 1, characterized in that the particle size distribution of the silicon nanoparticles (101) is 80 to 150 nm. Claim 3 The composite cathode material (100) according to claim 1 or 2, characterized in that the mass ratio of the silicon nanoparticles (101) in the composite cathode material (100) is 60% to 82%. Claim 4 The composite cathode material (100) according to any one of claims 1 to 3, characterized in that the average particle size of the titanium monoxide particles is 40 to 60 nm. Claim 5 The composite cathode material (100) according to any one of claims 1 to 4, characterized in that the mass ratio of titanium monoxide particles in the composite cathode material (100) is 2.5% to 20%. Claim 6 Composite cathode material (100) according to any one of claims 1 to 5, characterized in that the first coating layer (20) has a thickness of 3 to 25 nm. Claim 7 7. Composite cathode material (100) according to any one of claims 1 to 6, wherein the silicon suboxide comprises amorphous silicon suboxide. Claim 8 The composite cathode material (100) according to any one of claims 1 to 7, characterized in that the chemical formula of the silicon suboxide is SiOx and 1≤x<2. Claim 9 The composite cathode material (100) according to any one of claims 1 to 8, characterized in that the mass ratio of the silicon suboxide in the composite cathode material (100) is 1 to 10%. Claim 10 Composite cathode material (100) according to any one of claims 1 to 9, characterized in that the thickness of the second coating layer (30) is between 40 nm and 130 nm. Claim 11 The composite cathode material (100) according to any one of claims 1 to 10, characterized in that the mass ratio of the carbon fibers in the composite cathode material (100) is 10 to 20%. Claim 12 12. Composite cathode material (100) according to any one of claims 1 to 11, wherein the second coating layer (30) has a porosity of 60% to 96%. Claim 13 13. Composite cathode material (100) according to any one of claims 1 to 12, characterized in that the pore size distribution of the porous structure in the carbon fibers ranges from 5 nm to 30 nm. Claim 14 14. Composite cathode material (100) according to any one of claims 1 to 13, characterized in that the diameter distribution of the carbon fibers is in the range from 0.1 to 1 μm. Claim 15 In the method of manufacturing the composite anode material 100 according to any one of claims 1 to 14, the step of dispersing the silicon nanoparticles 101 in an alcoholic solvent and then adding titanate to evenly disperse them. , adding silicate and radioactive carbon source and dispersing them evenly to obtain a mixed solution; Obtaining a composite fiber membrane by electrospinning the mixed solution; and After pre-sintering the composite fiber membrane at 200 to 500° C. in an air atmosphere, sintering the pre-sintered composite fiber membrane in an inert atmosphere in a plasma equipment to obtain a composite cathode material (100) - the output of the plasma equipment is 50 to 200W, and the sintering temperature is 800 to 1200°C. Claim 16 The method of claim 15, wherein the method for preparing the mixed solution includes dispersing the silicon nanoparticles (101) in an alcoholic solvent, adding titanate to evenly disperse them, adding silicate to evenly dispersing them, and then spinning. A manufacturing method, characterized in that it includes the step of adding and evenly dispersing a possible carbon source to obtain the mixed solution. Claim 17 The manufacturing method according to claim 15 or 16, wherein the sintering time is 1 to 3 hours and the pre-sintering time is 1 to 3 hours. Claim 18 A negative electrode sheet, characterized in that it contains the composite negative electrode material according to any one of claims 1 to 14. Claim 19 A battery, characterized in that it comprises a negative electrode sheet according to claim 18. Claim 20 An electric device, characterized in that it comprises a battery according to claim 19. | 비와이디 컴퍼니 리미티드
159 | KR1020240146045A | Published | BYD CO LTD | Electrode carriers/collectors¦Secondary cells¦Positive electrodes¦Phosphorus compounds | 2023-02-22 | 2024-10-07 | Lithium iron phosphate anode active material, manufacturing method thereof, and lithium ion battery | A lithium iron phosphate positive electrode active material, a method for manufacturing the same, and a lithium ion battery are provided. The positive electrode active material is formed by mixing first and second lithium iron phosphate materials. When the volume distribution percentage of the first lithium iron phosphate material and the second lithium iron phosphate material reaches the maximum value, the corresponding particle size is D1, respectively. mo μm and D 2 mo μm, 0.3≤D 1 mo ≤3.2, 1≤D 2 mo ≤5, and D 1 mo <D 2 mo am. The discontinuities in the particle size distribution of the first lithium iron phosphate material and the second lithium iron phosphate material are respectively A 1, and A 2 and 1≤A 1 ≤3, and 2≤A 2 ≤4, 4.07<A 1 ×2.31+D 1 mo )<16 and -0.4<A 2 ×(D 2 mo -1.15)<14. | technology field [0001] This disclosure is filed on March 7, 2022 and is titled “LITHIUM IRON PHOSPHATE POSITIVE ELECTRODE ACTIVE MATERIAL, PREPARATION METHOD THEREOF, AND LITHIUM ION BATTERY)", which is incorporated herein by reference in its entirety. [0002] This disclosure relates to the field of lithium ion batteries, and in particular to lithium iron phosphate positive electrode active materials, methods of making the same, and lithium ion batteries. Background technology [0003] Lithium iron phosphate materials have wide applications due to their high safety, low cost, environmental friendliness and other advantages. However, lithium iron phosphate materials also have obvious defects. Low maximum compaction density (2.1~2.5g/cm) 3 ) The energy density of batteries made of lithium iron phosphate materials is low, so they cannot meet the demand for batteries with long battery life. To improve the energy density of batteries, lithium iron phosphate materials with high compaction density have become a popular development direction in industry. However, for lithium iron phosphate materials with high consolidation density, the electrochemical performance of the battery often deteriorates as the consolidation density of lithium increases. Challenges to be solved [0004] In order to solve the above technical problems, the present disclosure provides a lithium iron phosphate positive electrode active material, a manufacturing method thereof, and a lithium ion battery. The positive electrode active material obtained by mixing the two types of materials in a random ratio by controlling the particle size parameters of the constituents of the two types of lithium iron phosphate materials has a high compaction density, and the battery manufactured using it has excellent electrical properties. It has chemical properties. means of solving the problem [0005] In particular, in a first aspect, the present disclosure provides a lithium iron phosphate positive electrode active material. The lithium iron phosphate positive electrode active material is formed by mixing a first lithium iron phosphate material and a second lithium iron phosphate material. When the volume distribution percentage of the first lithium iron phosphate material reaches the maximum value, the corresponding particle size is D 1 mo μm, 0.3≤D 1 mo ≤3.2. When the volume distribution percentage of the secondary lithium iron phosphate material reaches the maximum value, the corresponding particle size is D 2 mo μm, 1≤D 2 mo ≤5,D 1 mo <D 2 mo이다 . Discreteness in the particle size distribution of the primary lithium iron phosphate material is A 1 , and the discontinuity in the particle size distribution of the secondary lithium iron phosphate material is A 2 , where 1≤A 1 ≤3, and 2≤A 2 ≤4. D 1 mo and A 1 satisfies the following relationship: 4.07<A 1 ×(2.31+D 1 mo )<16. D 2 mo and A 2 is -0.4<A 2 ×(D 2 mo -1.15)<14 is satisfied. [0006] The maximum compaction density of the anode sheet containing the anode active material is 2.6 g/cm 3 It may be more than this, and the battery manufactured therefrom has excellent electrochemical performance. [0007] According to the lithium iron phosphate positive electrode active material provided in one embodiment of the present disclosure, particle size D mo range, discontinuity in particle size distribution range A and D mo By defining the range of the relational expression A of the two-component lithium iron phosphate material, it is ensured that the positive electrode sheet made of the positive electrode active material formed by mixing the two lithium iron phosphate materials in an arbitrary ratio has a high compaction density, and the compaction density is 2.6 g/cm 3 Because of the above, it is possible to improve the energy density of batteries manufactured with positive electrode active materials. In addition, batteries made with positive electrode active materials have excellent electrochemical performance and, in particular, excellent cycle performance. [0008] In some embodiments, D 1 mo The value of is 0.31≤D 1 mo The range is ≤2.5. [0009] In some embodiments, D 1 mo The value of is 0.35≤D 1 mo It is in the range of ≤2.46. [0010] In some embodiments, D 2 mo The value of is 1.2≤D 2 mo It is within the range of ≤4.5. [0011] In some embodiments, D 2 mo The value of is 1.25≤D 2 mo It is in the range of ≤4.48. [0012] The mixing weight ratio of the first lithium iron phosphate material and the second lithium iron phosphate material may be 1:(0.4 to 4). [0013] The mixing weight ratio of the first lithium iron phosphate material and the second lithium iron phosphate material may be 1:(0.6 to 2.5). [0014] The mixing weight ratio of the first lithium iron phosphate material and the second lithium iron phosphate material may be 1:(1 to 2.5). [0015] In some embodiments, the first lithium iron phosphate material and the second lithium iron phosphate material have a carbon coating layer on their surfaces. [0016] In some embodiments, D 1 mo and A 1 Silver 4.08≤A 1 ×(2.31+D 1 mo )≤15.9. [0017] In some embodiments, D 1 mo and A 1 Silver 4.11≤A 1 ×(2.31+D 1 mo ) ≤ 15.86. [0018] In some embodiments, D 2 mo and A 2 is -0.38≤A 2 ×(D 2 mo -1.15)≤13.95. [0019] According to the lithium iron phosphate positive electrode active material provided in the first aspect of the present disclosure, two types of lithium iron phosphate materials meeting the requirements of specific particle size parameters are mixed in any ratio to form a positive electrode active material, and the positive electrode The consolidation density of the positive electrode sheet made from the active material is high, and the battery manufactured through this has excellent cycle performance and rate performance. [0020] In a second aspect, the present disclosure provides a method for producing a lithium iron phosphate positive electrode active material. The method includes providing a first lithium iron phosphate material and a second lithium iron phosphate material. When the volume distribution percentage of the first lithium iron phosphate material reaches the maximum value, the corresponding particle size is D 1 mo μm, 0.3≤D 1 mo ≤3.2. When the volume distribution percentage of the secondary lithium iron phosphate material reaches the maximum value, the corresponding particle size is D 2 mo μm , 1≤D 2 mo ≤5,D 1 mo <D 2 mo am. The discontinuity in the particle size distribution of the primary lithium iron phosphate material is A 1 , and the discontinuity in the particle size distribution of the secondary lithium iron phosphate material is A 2 , where 1≤A 1 ≤3, and 2≤A 2 ≤4. D 1 mo and A 1 satisfies the following relationship: 4.07<A 1 ×(2.31+D 1 mo )<16. D 2mo and A 2 is -0.4<A 2 ×(D 2 mo -1.15)<14 is satisfied. The first lithium iron phosphate material and the second lithium iron phosphate material are mixed to obtain a lithium iron phosphate positive electrode active material. [0021] The method for producing lithium iron phosphate positive electrode active material is to mix two types of lithium iron phosphate active materials that meet specific particle size parameter requirements in a random ratio, so that the obtained positive electrode active material has a high compaction density, and is manufactured using the same. The battery has excellent cycle performance and rate performance. The manufacturing method is simple and easy to operate, making it suitable for use in large-scale production. [0022] In a third aspect, the present disclosure provides a lithium ion battery. A lithium-ion battery includes a positive electrode sheet. The positive electrode sheet includes a lithium iron phosphate positive electrode active material according to the first aspect of the present disclosure, or a lithium iron phosphate positive electrode active material prepared according to the method described in the second aspect of the present disclosure. [0023] In some embodiments, the lithium ion battery may further include a negative electrode sheet, and an electrolyte and separator positioned between the positive electrode sheet and the negative electrode sheet. [0024] In some embodiments, the positive electrode sheet includes a positive electrode current collector and a positive electrode active material layer arranged on the surface of the positive electrode current collector. [0025] In some embodiments, the positive electrode active material layer includes a lithium iron phosphate positive electrode active material, a binder, and a conductive agent. [0026] In some embodiments, the positive electrode current collector may include any one of aluminum foil, carbon-coated aluminum foil, and perforated aluminum foil. [0027] In some embodiments, the conductive agent may include at least one of carbon nanotubes, graphene, carbon black, and carbon fiber. [0028] In some embodiments, the maximum compressed density of the positive electrode sheet is 2.6 g/cm 3 bigger than [0029] In some embodiments, lithium ion batteries using positive electrode sheets have high energy density and excellent cycle performance. Brief description of the drawing [0030] Figure 1 shows cycle performance curves of each pouch battery of Examples 1 to 5 and Comparative Examples 1 to 2 of the present disclosure. 2 is a process flow diagram of a method for manufacturing a lithium iron phosphate positive electrode active material according to an embodiment of the present disclosure. Specific details for carrying out the invention [0031] The present disclosure provides lithium iron phosphate positive electrode active materials, methods for making the same, and lithium ion batteries. By controlling the particle size parameters of the components of the two types of lithium iron phosphate materials, the positive electrode active material obtained by mixing the two types of materials in a random ratio can have a high compaction density, and the battery manufactured using it has excellent performance. It has electrochemical performance. [0032] In a first aspect, the present disclosure provides a lithium iron phosphate positive electrode active material. The lithium iron phosphate positive electrode active material is formed by mixing a first lithium iron phosphate material and a second lithium iron phosphate material. When the volume distribution percentage of the first lithium iron phosphate material reaches the maximum value, the corresponding particle size is D 1 mo μm, 0.3≤D 1 mo ≤3.2. When the volume distribution percentage of the secondary lithium iron phosphate material reaches the maximum value, the corresponding particle size is D 2 mo μm, 1≤D 2 mo ≤5,D 1 mo <D 2 mo am. The discontinuity in the particle size distribution of the primary lithium iron phosphate material is A 1 , and the discontinuity in the particle size distribution of the secondary lithium iron phosphate material is A 2 , where 1≤A 1 ≤3, and 2≤A 2 ≤4. D 1 mo and A 1 satisfies the following relationship: 4.07<A 1 ×(2.31+D 1 mo )<16. D 2 mo and A 2 is -0.4<A 2 ×(D 2 mo -1.15)<14 is satisfied. [0033] The maximum compaction density of the anode sheet containing the anode active material is 2.6 g/cm 3 It may be more than this, and the battery manufactured therefrom has excellent electrochemical performance. [0034] According to the lithium iron phosphate positive electrode active material provided in one embodiment of the present disclosure, particle size D mo range, discontinuity in particle size distribution range A and D mo By defining the range of the relational expression A of the two-component lithium iron phosphate material, it is ensured that the positive electrode sheet made of the positive electrode active material formed by mixing the two lithium iron phosphate materials in an arbitrary ratio has a high compaction density, and the compaction density is 2.6 g/cm 3 Because of the above, it is possible to improve the energy density of batteries manufactured with positive electrode active materials. In addition, batteries made with positive electrode active materials have excellent electrochemical performance and, in particular, excellent cycle performance. In some embodiments, 4.08≤A 1 ×(2.31+D 1 mo )≤15.9. In some embodiments, A 1 ×(2.31+D 1 mo ) is in the range of 4.11 to 15.86. [0035] In some embodiments, -0.38≤A 2 ×(D 2 mo -1.15)≤13.95. [0036] In some embodiments, D of the first lithium iron phosphate material 1 mo Values ​​and values ​​of lithium iron phosphate materials D 2 mo Values ​​can be obtained from each laser particle size distribution. In particular, the test instrument is a laser particle size analyzer (eg Malvern 3000). The test method can be found in GB/T 19077-2016/ISO 13320:2009 Particle size analysis - Laser diffraction method. [0037] In some embodiments, the discontinuity in the particle size distribution of the first lithium iron phosphate material is A1 = (D 1 90 -D 1 10 )/D 1 50 and the discontinuity in the particle size distribution of the secondary lithium iron phosphate material is as follows: A 2 =(D 2 90 -D 2 10 )/D 2 50 ,D 1 90 represents the corresponding particle size when the cumulative volume distribution percentage is 90% in the laser particle size distribution chart of the first lithium iron phosphate material; D 1 10 represents the corresponding particle size when the cumulative volume distribution percentage of the first lithium iron phosphate material is 10%; D 1 50 represents the corresponding particle size when the cumulative volume distribution percentage of the first lithium iron phosphate material is 50%. smaller A 1 indicates a higher concentration in the particle size distribution and a smaller discontinuity in the particle size distribution (or narrower width of the particle size distribution) of the primary lithium iron phosphate material. Similarly, D 2 90 ,D 2 10 , and D 2 50 represents the corresponding particle size when the cumulative volume distribution percentage reaches 90%, 10%, and 50%, respectively, in the laser particle size distribution diagram of the secondary lithium iron phosphate material. D of lithium iron phosphate material 1 90 ,D 1 10 and D 1 50 Values ​​and D of lithium iron phosphate materials 2 90 ,D 2 10 and D2 50 Values ​​can also be obtained from their laser particle size distributions. The test method can be found in GB/T 19077-2016/ISO 13320:2009 Particle size analysis - Laser diffraction method. [0038] In some embodiments, D 1 mo <D 2 mo am. D of lithium iron phosphate material 1 mo When is small, the lithium ion diffusion path is relatively short, and the produced battery has excellent electrical performance. D of lithium iron phosphate material 2 mo If is large, the consolidation density of the positive electrode active material can be increased. Particle size D in the above range mo to A 1 and A 2 Considering together with the range of and their relational expressions, the above two types of lithium iron phosphate materials can be ensured to form dense packing when mixed uniformly in any ratio, thereby improving the cycle performance of the battery. It is possible to increase the compressed density of a positive electrode sheet made from the produced positive electrode active material without damaging it. [0039] In some embodiments, D 1 mo The value of is 0.31≤D 1 mo The range is ≤2.5. Also, D 1 mo The value of is 0.35≤D 1 mo The range is ≤2.46. [0040] In some embodiments, D 2 mo The value of is 1.2≤D 2 mo The range is ≤5. Also, D 2 mo The value of is 1.2≤D 2 mo The range is ≤4.5. Also, D 2 mo The value of is 1.25≤D 2 mo The range is ≤4.48. [0041] D 1 mo and D 2 mo If the value is in the above range and D 1 mo <D 2 mo를 When satisfied, the two lithium iron phosphate materials can well ensure the high compressed density of the positive electrode sheet and the excellent electrochemical performance of the battery. [0042] In some embodiments, the mixed weight ratio of the first lithium iron phosphate material and the second lithium iron phosphate material may be any ratio, and the maximum compacted density of the positive electrode sheet made of the lithium iron phosphate positive electrode active material is It is high, and the cycle performance of the battery manufactured with it is excellent. In some embodiments, the mixing weight ratio of the primary lithium iron phosphate material and the secondary lithium iron phosphate material is 1:(0.4-4), further 1:(0.6-2.5), such as 1:(1-2.5). You can. In this case, the positive electrode active material formed by mixing two types of lithium iron phosphate materials can ensure high compaction density of the electrode sheet and excellent cycle performance of the battery. [0043] In some embodiments, the first lithium iron phosphate material and the second lithium iron phosphate material are obtained by sequentially sanding, spray drying, and sintering a mixed slurry of a phosphorus source, an iron source, a lithium source, and a carbon source. It can have a carbon coating layer on its surface. In the present disclosure, the specific manufacturing method of the above two types of lithium iron phosphate materials is not limited. The presence of the carbon coating layer ensures that the first and second lithium iron phosphate materials have excellent electrical conductivity and are less prone to side reactions with the electrolyte solution. The positive electrode active material obtained by mixing the two has excellent electrical conductivity and excellent battery cycle performance. [0044] According to the lithium iron phosphate positive electrode active material provided in the first aspect of the present disclosure, two types of lithium iron phosphate materials meeting the requirements of specific particle size parameters are mixed in any ratio to form a positive electrode active material, and the positive electrode The consolidation density of the positive electrode sheet made from the active material is high, and the battery manufactured through this has excellent cycle performance and rate performance. [0045] In a second aspect, the present disclosure provides a method for producing a lithium iron phosphate positive electrode active material. As shown in Figure 2, the method includes the following steps: S101: A first lithium iron phosphate material and a second lithium iron phosphate material are provided. When the volume distribution percentage of the first lithium iron phosphate material reaches the maximum value, the corresponding particle size is D 1 mo μm, 0.3≤D 1 mo ≤3.2. When the volume distribution percentage of the secondary lithium iron phosphate material reaches the maximum value, the corresponding particle size is D 2 mo μm , 1≤D 2 mo ≤5,D 1 mo <D 2 mo am. The discontinuity in the particle size distribution of the primary lithium iron phosphate material is A 1 , and the discontinuity in the particle size distribution of the secondary lithium iron phosphate material is A 2 , where 1≤A 1 ≤3, and 2≤A 2 ≤4. D 1 mo and A 1 satisfies the following relationship: 4.07<A 1 ×(2.31+D 1 mo )<16. D 2 mo and A 2 is -0.4<A 2 ×(D 2 mo -1.15)<14 is satisfied. S102: Mix the first lithium iron phosphate material and the second lithium iron phosphate material to obtain a lithium iron phosphate positive electrode active material. [0046] The manufacturing method of the lithium iron phosphate positive electrode active material is to mix two types of lithium iron phosphate active materials that meet specific particle size parameter requirements in a random ratio, so that the obtained positive electrode active material has a high compaction density, and is manufactured using the same. The battery has excellent cycle performance and rate performance. The manufacturing method is simple and easy to operate, making it suitable for use in large-scale production. [0047] An anode sheet is provided. The positive electrode sheet includes a lithium iron phosphate positive electrode active material according to the first aspect of the present disclosure, or a lithium iron phosphate positive electrode active material prepared according to the method described in the second aspect of the present disclosure. [0048] In some embodiments, the positive electrode sheet includes a positive electrode current collector and a positive electrode active material layer arranged on the surface of the positive electrode current collector. The positive electrode active material layer includes the lithium iron phosphate positive electrode active material, a binder, and a conductive agent. [0049] In some embodiments, the maximum compressed density of the positive electrode sheet is 2.6 g/cm 3 That's it. In some embodiments, the maximum compressed density is 2.62-2.8 g/cm 3 , and also 2.65~2.75g/cm 3 am. The maximum consolidation density of the positive electrode sheet should be understood to refer to the corresponding consolidation density of the electrode sheet when the active material particles in the positive electrode sheet are crushed under a certain pressure. [0050] The positive electrode material layer may be formed by coating a positive electrode paste containing the lithium iron phosphate positive electrode active material, a conductive material, a binder, and a solvent on the positive electrode current collector. The solvent may be one or more of N-methylpyrrolidone (NMP), acetone, and dimethyl acetamide (DMAC). The positive electrode current collector includes any one of aluminum foil, carbon-coated aluminum foil, and perforated aluminum foil. The conductive material includes, but is not necessarily limited to, carbon nanotubes, graphene, carbon black, and carbon fiber. The binder is polyvinylidene fluoride (PVDF), polytetrafluoroethylene (PTFE), polyvinyl alcohol (PVA), styrene-butadiene rubber (SBR), polyacrylic acid (PAA), polyacrylate, and polyacrylonitrile ( It may include, but is not limited to, one or more of PAN), sodium carboxymethyl cellulose (CMC), and sodium alginate. [0051] In a third aspect, the present disclosure provides a lithium ion battery. A lithium ion battery includes a positive electrode sheet according to the third aspect of the present disclosure. [0052]In some embodiments, the lithium ion battery may further include a negative electrode sheet, and an electrolyte and separator positioned between the positive electrode sheet and the negative electrode sheet. [0053] Lithium-ion batteries using positive electrode sheets have high energy density and excellent cycle performance. [0054] The following descriptions are some implementation examples of the present disclosure. It should be noted that various improvements and modifications can be made by those skilled in the art without departing from the principles of the present disclosure, which fall within the protection scope of the present disclosure. [0055] In the following, the technical solution of the present disclosure will be explained in combination with specific embodiments. [0056] Illustrative Example 1 [0057] The method for producing lithium iron phosphate positive electrode active material (hereinafter referred to as positive electrode active material) includes the following steps. [0058] The first lithium iron phosphate material LFP-1 was used. When the volume distribution percentage of LFP-1 reaches the maximum value, the corresponding particle size is 0.31 μm, and the discontinuity of the particle size distribution is 2.22. That is, D 1 mo is 0.31, A 1 Silver 2.22, A 1 ×(2.31+D 1 mo ) =5.82. The secondary lithium iron phosphate material LFP-2 was used. When the volume distribution percentage of LFP-2 reached its maximum value, the corresponding particle size was 1.28 μm, and the discontinuity of the particle size distribution was 2.24. That is, D 2 mo is 1.28, A 2 is 2.24, and A 2 ×(D 2 mo -1.15) =0.29. [0059] LFP-1 material and LFP-2 material were mixed at a weight ratio of 2:8 to obtain lithium iron phosphate positive electrode active material LFP-3. [0060] Lithium iron phosphate positive electrode active material LFP-3 was prepared into a positive electrode sheet as follows. The LFP-3 material was mixed with the conductive agent-carbon nanotube, binder (specifically, polyvinylidene fluoride (PVDF)), and solvent N-methylpyrrolidone (NMP) at a weight ratio of 100:3:2:60. and mixed uniformly to prepare a positive electrode paste. The anode paste was coated on both sides of the carbon-coated aluminum foil and dried, producing a weight of 360 g/m. 2 A double-sided positive electrode sheet with an areal density of was obtained. The maximum compressed density of the anode sheet without particle breakage was determined. The maximum compacted density of the anode sheet is 2.70g/cm 3 It was. [0061] Preparation of pouch lithium ion battery: A mixed paste containing graphite: conductive agent (carbon black): binder (especially SBR): water = 100:2:5:120 (weight ratio) is coated on copper foil and dried. A negative electrode plate prepared as follows was provided. The positive electrode sheet made from the positive electrode active material LFP-3 of Example 1 was used as the positive electrode. Polypropylene film was used as a separator. The electrolyte solution is ethylene carbonate (EC):dimethyl carbonate (DMC) = 1:1 (volume ratio) and 1.0 mol/L LiPF. 6 A solution containing was used. After assembly, a pouched lithium-ion battery was obtained. [0062] Illustrative Example 2 [0063] The manufacturing method of the lithium iron phosphate positive electrode active material was different from Example 1 in that the LFP-1 material and the LFP-2 material were mixed at a weight ratio of 4:6. Other steps were the same as in Example 1. Lithium iron phosphate positive electrode active material LFP-3 was obtained. [0064] According to the method described in Example 1, the lithium iron phosphate positive electrode active material LFP-3 obtained in Example 2 was manufactured into a positive electrode sheet and assembled into a pouch lithium ion battery. The maximum compaction density of the positive electrode sheet in Example 2 was 2.68 g/cm 3 It was decided. [0065] Illustrative Example 3 [0066] The method for producing lithium iron phosphate positive electrode active material includes the following steps: [0067] The first lithium iron phosphate material LFP-1 was used. When the volume distribution percentage of LFP-1 reached its maximum value, the corresponding particle size was 3.12 μm, and the discontinuity of the particle size distribution was 2.92. That is, D 1 mo is 3.12, A 1 Silver 2.92, A 1 ×(2.31+D 1 mo ) = 15.86. The secondary lithium iron phosphate material LFP-2 was used. When the volume distribution percentage of LFP-2 reached its maximum value, the corresponding particle size was 4.93 μm, and the discontinuity of the particle size distribution was 3.69. . That is, D 2 mo is 4.93, A 2 is 3.69, A 2 ×(D 2 mo -1.15) =13.95. [0068] LFP-1 and LFP-2 materials were mixed at a weight ratio of 5:5. Lithium iron phosphate positive electrode active material LFP-3 was obtained. [0069] According to the method described in Example 1, the lithium iron phosphate positive electrode active material LFP-3 obtained in Example 3 was manufactured into a positive electrode sheet and assembled into a pouch lithium ion battery. The maximum compaction density of the positive electrode sheet in Example 3 was 2.73 g/cm 3 by It has been decided. [0070] Illustrative Example 4 [0071] The method for producing lithium iron phosphate positive electrode active material includes the following steps: [0072] The first lithium iron phosphate material LFP-1 was used. When the volume distribution percentage of LFP-1 reached its maximum value, the corresponding particle size was 1.41 μm, and the discontinuity of the particle size distribution was 2.32. That is, D 1 mo is 1.41, A 1 Silver 2.32, A 1 ×(2.31+D 1 mo ) =8.63. The secondary lithium iron phosphate material LFP-2 was used. When the volume distribution percentage of LFP-2 reached its maximum value, the corresponding particle size was 3.36 μm, and the discontinuity of the particle size distribution was 2.58. That is, D 2 mo is 3.36, A 2 is 2.58, A 2 ×(D 2 mo -1.15)=5.70. [0073] LFP-1 and LFP-2 materials were mixed at a weight ratio of 3:7. Lithium iron phosphate positive electrode active material LFP-3 was obtained. [0074] According to the method described in Example 1, the lithium iron phosphate positive electrode active material LFP-3 obtained in Example 4 was manufactured into a positive electrode sheet and assembled into a pouch lithium ion battery. The maximum compaction density of the positive electrode sheet in Example 4 was 2.68 g/cm 3 by It has been decided. [0075] Illustrative Example 5 [0076] The method for producing lithium iron phosphate positive electrode active material includes the following steps: [0077] The first lithium iron phosphate material LFP-1 was used. When the volume distribution percentage reached its maximum value, the corresponding particle size was 2.46 μm and the discontinuity of the particle size distribution was 2.16. That is, D 1 mo is 2.46, A 1 Silver 2.16, A 1 ×(2.31+D 1 mo ) =10.30. The secondary lithium iron phosphate material LFP-2 was used. When the volume distribution percentage reached its maximum value, the corresponding particle size was 4.48 μm, and the discontinuity of the particle size distribution was 3.92. That is, D 2 mo is 4.48μm, and A 2 is 3.92, and A 2 ×(D 2 mo -1.15)=13.05. [0078] LFP-1 and LFP-2 materials were mixed at a weight ratio of 7:3. Lithium iron phosphate positive electrode active material LFP-3 was obtained. [0079] According to the method described in Example 1, the lithium iron phosphate positive electrode active material LFP-3 obtained in Example 5 was manufactured into a positive electrode sheet and assembled into a pouch lithium ion battery. The maximum compaction density of the positive electrode sheet in Example 5 was 2.65 g/cm 3 It was decided. [0080] Illustrative Example 6 [0081] The manufacturing method of lithium iron phosphate positive electrode active material includes the following steps: [0082] The first lithium iron phosphate material LFP-1 was used. When the volume distribution percentage reached its maximum value, the corresponding particle size was 0.8 μm, and the discontinuity of the particle size distribution was 1.32. That is, D 1 mo is 0.8, A 1 Silver 1.32, A 1 ×(2.31+D 1 mo )=4.11. The secondary lithium iron phosphate material LFP-2 was used. When the volume distribution percentage reached its maximum value, the corresponding particle size was 1.65 μm and the discontinuity of the particle size distribution was 3.6. That is, D 2 mo is 1.65, A 2 is 3.6, A 2 ×(D 2 mo -1.15)=1.8. [0083] LFP-1 and LFP-2 materials were mixed at a weight ratio of 3:7. Lithium iron phosphate positive electrode active material LFP-3 was obtained. [0084] According to the method described in Example 1, the lithium iron phosphate positive electrode active material LFP-3 obtained in Example 6 was manufactured into a positive electrode sheet and assembled into a pouch lithium ion battery. The maximum compaction density of the positive electrode sheet in Example 6 was 2.66 g/cm 3 It was decided. [0085] Illustrative Example 7 [0086] The method for producing lithium iron phosphate positive electrode active material includes the following steps: [0087] The first lithium iron phosphate material LFP-1 was used. When the volume distribution percentage reached its maximum value, the corresponding particle size was 0.64 μm and the discontinuity of the particle size distribution was 2.8. That is, D 1 mo is 0.64, A 1 Silver 2.8, A 1 ×(2.31+D 1 mo )=8.26. The secondary lithium iron phosphate material LFP-2 was used. When the volume d | Claim 1 A lithium iron phosphate positive electrode active material, wherein the lithium iron phosphate positive electrode active material is formed by mixing a first lithium iron phosphate material and a second lithium iron phosphate material, and the volume distribution percentage of the first lithium iron phosphate material is at the maximum value. Once reached, the corresponding particle size is D 1 mo μm, 0.3≤D 1 mo ≤3.2, and when the volume distribution percentage of the lithium iron phosphate material reaches the maximum value, the corresponding particle size is D 2 mo μm, 1≤D 2 mo ≤5, and D 1 mo <D 2 mo and; The discontinuity in the particle size distribution of the first lithium iron phosphate material is A 1 and the discontinuity in the particle size distribution of the second lithium iron phosphate material is A 2 and 1≤A 1 ≤3, and 2≤A 2 ≤4;D 1 mo and A 1 Silver 4.07<A 1 ×(2.31+D 1 mo )<16, satisfies the relationship, D 2 mo and A 2 is -0.4<A 2 ×(D 2 mo A lithium iron phosphate anode active material that satisfies the relationship of -1.15)<14. Claim 2 The method of claim 1, wherein D 1 mo The value of is 0.31≤D 1 mo ≤2.5, lithium iron phosphate anode active material. Claim 3 The method of claim 1 or 2, wherein D 1 mo The value of is 0.35≤D 1 mo ≤2.46, lithium iron phosphate anode active material. Claim 4 The method of any one of claims 1 to 3, wherein D 2 mo The value is 1.2≤D 2 mo ≤4.5, lithium iron phosphate anode active material. Claim 5 The method of any one of claims 1 to 4, wherein D 2 mo The value is 1.25≤D 2 mo ≤4.48, lithium iron phosphate anode active material. Claim 6 The lithium iron phosphate positive electrode active material according to any one of claims 1 to 5, wherein the mixing weight ratio of the first lithium iron phosphate material and the second lithium iron phosphate material is 1:(0.4 to 4). Claim 7 The lithium iron phosphate positive electrode active material according to any one of claims 1 to 6, wherein the mixing weight ratio of the first lithium iron phosphate material and the second lithium iron phosphate material is 1: (0.6 to 2.5). Claim 8 The lithium iron phosphate positive electrode active material according to any one of claims 1 to 7, wherein the mixing weight ratio of the first lithium iron phosphate material and the second lithium iron phosphate material is 1: (1 to 2.5). Claim 9 The lithium iron phosphate positive electrode active material according to any one of claims 1 to 8, wherein the first lithium iron phosphate material and the second lithium iron phosphate material have a carbon coating layer on their surfaces. Claim 10 The method of any one of claims 1 to 9, wherein D 1 mo and A 1 Silver 4.08≤A 1 ×(2.31+D 1 mo )Lithium iron phosphate positive electrode active material that satisfies the relationship of ≤15.9. Claim 11 The method of any one of claims 1 to 10, wherein D 1 mo and A 1 Silver 4.11≤A 1 ×(2.31+D 1 mo )Lithium iron phosphate positive electrode active material that satisfies the relationship of ≤15.86. Claim 12 The method of any one of claims 1 to 11, wherein D 2 mo and A 2 is -0.38≤A 2 ×(D 2 mo A lithium iron phosphate positive electrode active material that satisfies the relationship of -1.15)≤13.95. Claim 13 A method for producing a lithium iron phosphate positive electrode active material, comprising: providing a first lithium iron phosphate material and a second lithium iron phosphate material (S101) - when the volume distribution percentage of the first lithium iron phosphate material reaches a maximum value. , the corresponding particle size is D 1 mo μm, and 0.3≤D 1 mo ≤3.2; When the volume distribution percentage of the secondary lithium iron phosphate material reaches the maximum value, the corresponding particle size is D 2 mo μm, 1≤D 2 mo ≤5, and D 1 mo< D 2 mo and; The discontinuity in the particle size distribution of the first lithium iron phosphate material is A 1 and the discontinuity in the particle size distribution of the second lithium iron phosphate material is A 2 , where 1≤A 1 ≤3, and 2≤A 2 ≤4; D 1 mo and A 1 Silver 4.07<A 1 ×(2.31+D 1 mo )<16; D 2 mo and A 2 is -0.4<A×(D 2 mo Satisfies the relationship -1.15)<14 -; and mixing the first lithium iron phosphate material and the second lithium iron phosphate material to obtain a lithium iron phosphate positive electrode active material (S102). Claim 14 A lithium ion battery, the lithium ion battery comprising a positive electrode sheet, the positive electrode sheet comprising the lithium iron phosphate positive electrode active material according to any one of claims 1 to 12, or the positive electrode sheet comprising a positive electrode active material according to claim 13. A lithium ion battery comprising a lithium iron phosphate positive electrode active material produced by the method for producing a lithium iron phosphate positive electrode active material according to claim 1. Claim 15 The lithium ion battery of claim 14, further comprising a negative electrode sheet, and an electrolyte and a separator positioned between the positive electrode sheet and the negative electrode sheet. Claim 16 The lithium ion battery according to claim 14 or 15, wherein the positive electrode sheet includes a positive electrode current collector and a positive electrode active material layer arranged on a surface of the positive electrode current collector. Claim 17 17. The lithium ion battery of claim 16, wherein the positive electrode active material layer includes the lithium iron phosphate positive electrode active material, a binder, and a conductive material. Claim 18 18. The lithium ion battery of claim 16 or 17, wherein the positive electrode current collector comprises one of aluminum foil, carbon-coated aluminum foil, and perforated aluminum foil. Claim 19 The lithium ion battery according to claim 17 or 18, wherein the conductive agent includes at least one of carbon nanotubes, graphene, carbon black, and carbon fiber. Claim 20 The method of any one of claims 14 to 19, wherein the maximum compacted density of the positive electrode sheet is 2.6 g/cm. 3 Larger, lithium-ion batteries. | 비와이디 컴퍼니 리미티드
160 | KR1020240145002A | Published | BYD CO LTD | Secondary cells¦Positive electrodes | 2023-02-22 | 2024-10-04 | Lithium iron phosphate positive electrode active material, method for producing the same, and lithium ion battery | A lithium iron phosphate positive electrode active material, a method for producing the same, and a lithium ion battery are provided. The positive electrode active material is formed by mixing a first lithium iron phosphate material and a second lithium iron phosphate material. When the volume distribution percentages of the first lithium iron phosphate material and the second lithium iron phosphate material reach the maximum value, the corresponding particle sizes are respectively D 1 mo ㎛ and D 2 mo ㎛; 0.3≤D 1 mo ≤3.2, and 1≤D 2 mo ≤5; D 1 mo <D 2 mo am. The sphericity of the first lithium iron phosphate material and the second lithium iron phosphate material is A, respectively. 1 and A 2 am. The first lithium iron phosphate material has the following relationship: 0.49<0.643D 1 mo +0.439A 1 <Satisfies 2.3. The secondary lithium iron phosphate material has the following relationship: 0.41<1.07D 2 mo +2.44A 2 -1.70D 2 mo x A 2 Meets <1.9. | technology field Cross-reference to related applications [0001] This disclosure claims priority to Chinese Patent Application No. 202210228577.2, filed on March 7, 2022 and entitled “Lithium iron phosphate positive electrode active material, preparation method thereof, positive electrode sheet and lithium ion battery”; This application is incorporated herein by reference in its entirety. field [0002] The present disclosure relates to the field of lithium ion batteries, and specifically to lithium iron phosphate positive electrode active material, methods of making the same, and lithium ion batteries. Background technology [0003] Lithium iron phosphate materials are widely used because of their high safety, low cost, environmental friendliness and other advantages. However, lithium iron phosphate materials also have obvious defects. The maximum compression density is low (2.1 to 2.5 g/cm 3 ), which results in low energy density of batteries made of lithium iron phosphate material, so the demand for batteries with long battery life cannot be met. To improve the energy density of batteries, lithium iron phosphate materials with high compressed density have become a popular development direction in the industry. However, for lithium iron phosphate materials with high compressed density, the electrochemical performance of the battery often decreases when the compressed density of lithium is increased. [0004] In order to solve the above technical problems, the present disclosure provides a lithium iron phosphate positive electrode active material, a manufacturing method thereof, and a lithium ion battery. By adjusting the particle size and sphericity parameters of the two lithium iron phosphate materials forming the lithium iron phosphate positive electrode active material, the positive electrode active material obtained by mixing the two materials in any ratio is allowed to have a high compressed density; , batteries made with this positive electrode active material have excellent electrochemical performance. [0005] In a first aspect, the present disclosure provides a lithium iron phosphate positive electrode active material. The lithium iron phosphate positive electrode active material is formed by mixing a first lithium iron phosphate material and a second lithium iron phosphate material. The first lithium iron phosphate material has the following relationship: 0.49<0.643D 1 mo +0.439A 1 <Satisfies 2.3. The secondary lithium iron phosphate material has the following relationship: 0.41<1.07D 2 mo +2.44A 2 -1.70D 2 mo x A 2 Meets <1.9. When the volume distribution percentage of the first lithium iron phosphate material reaches the maximum value, the corresponding particle size is D 1 mo ㎛, 0.3≤D 1 mo ≤3.2. When the volume distribution percentage of the secondary lithium iron phosphate material reaches the maximum value, the corresponding particle size is D 2 mo ㎛, and 1≤D 2 mo ≤5, and D 1 mo <D 2 mo am. A 1 and A 2 represents the sphericity of the first lithium iron phosphate material and the second lithium iron phosphate material, respectively. [0006] In the case of the positive electrode active material, the compressed density of the positive electrode active material is generally controlled by the particle size and particle size distribution of the lithium iron phosphate material, and the effect of the sphericity of the particles on the packing of the particles is rarely considered. This results in the charge-discharge cycle performance and other performances of the lithium ion battery being impaired when the compressed density of the mixed lithium iron phosphate positive electrode material is increased. According to the lithium iron phosphate positive electrode active material provided in the present disclosure, D mo range, and sphericity (A) and D of the two constituent lithium iron phosphate materials. mo By defining the range of the relevant relationship, the positive electrode active material obtained by mixing two lithium iron phosphate materials in an arbitrary ratio is ensured to have a high packing density, and the positive electrode sheet made from the positive electrode active material can be 2.6 g/cm3 or more. It has a high compressed density, which promotes improvement in energy density of batteries made with positive electrode active materials. In addition, batteries made from positive electrode active materials have excellent electrochemical performance and, in particular, cycle performance will not deteriorate. The maximum compressed density of the positive electrode sheet containing the positive electrode active material can be 2.6 g/cm3 or more, and batteries made from this positive electrode active material have excellent electrochemical performance. [0007] In some embodiments, D 1 mo The value of is 0.32≤D 1 mo The range is ≤2.45. [0008] In some embodiments, D 1 mo The value of is 0.40≤D 1 mo The range is ≤2.45. [0009] In some embodiments, D 2 mo The value of is 1.2≤D 2 mo The range is ≤5. [0010] In some embodiments, D 2 mo The value of is 1.25≤D 2 mo The range is ≤4.95. [0011] In some embodiments, A 1 and A 2 The values ​​are 0.5≤A, respectively. 1 <1 and 0.5≤A 2 These are ranges of <1. [0012] In some embodiments, A 1 The value of is 0.51≤A 1 The range is ≤0.95. [0013] In some embodiments, A 2 The value of is 0.51≤A 2 The range is ≤0.95. [0014] In some embodiments, the first lithium iron phosphate material satisfies the following relationship: 0.5≤0.643D 1 mo +0.439A 1 ≤2.29. [0015] In some embodiments, the first lithium iron phosphate material satisfies the following relationship: 0.6≤0.643D 1 mo +0.439A 1 ≤2.29. [0016] In some embodiments, the secondary lithium iron phosphate material satisfies the following relationship: 0.42≤1.07D 2 mo +2.44A 2 -1.70D 2 mo x A 2 ≤1.89. [0017] In some embodiments, the mixing weight ratio of the first lithium iron phosphate material and the second lithium iron phosphate material ranges from 1:(0.25 to 3). [0018] In some embodiments, the mixing weight ratio of the first lithium iron phosphate material and the second lithium iron phosphate material ranges from 1:(0.25 to 2.5). [0019] In some embodiments, the first lithium iron phosphate material and the second lithium iron phosphate material have a carbon coating layer on their surfaces. [0020] According to the lithium iron phosphate positive electrode active material provided in the first aspect of the present disclosure, the positive electrode active material is formed by mixing two lithium iron phosphate materials that meet the requirements of particle size and sphericity parameters in any ratio, and is subjected to high compression. Batteries made with positive electrode active materials have good cycle performance and rate performance. The maximum compressed density of the positive electrode sheet containing the positive electrode active material can be 2.6 g/cm3 or more, and batteries made from this positive electrode active material have excellent electrochemical performance. [0021]In a second aspect, the present disclosure provides a method for producing lithium iron phosphate positive electrode active material. The method includes the following steps: Providing a first lithium iron phosphate material and a second lithium iron phosphate material. When the volume distribution percentage of the first lithium iron phosphate material reaches the maximum value, the corresponding particle size is D 1 mo ㎛, 0.3≤D 1 mo ≤3.2. When the volume distribution percentage of the secondary lithium iron phosphate material reaches the maximum value, the corresponding particle size is D 2 mo ㎛, and 1≤D 2 mo ≤5, and D 1 mo <D 2 mo am. The sphericity of the first lithium iron phosphate material and the second lithium iron phosphate material is A, respectively. 1 and A 2 am. The first lithium iron phosphate material has the following relationship: 0.49<0.643D 1 mo +0.439A 1 <Satisfies 2.3. The secondary lithium iron phosphate material has the following relationship: 0.41<1.07D 2 mo +2.44A 2 -1.70D 2 mo x A 2 Meets <1.9. A lithium iron phosphate positive electrode active material is obtained by mixing the first lithium iron phosphate material and the second lithium iron phosphate material. [0022] In the method for producing a lithium iron phosphate positive electrode active material, two lithium iron phosphate materials meeting the requirements of specific particle size parameters are mixed in a random ratio to ensure that the obtained positive electrode active material has a high compressed density; Batteries made with positive electrode active materials have good cycle performance and rate performance. The manufacturing method has a simple process, is easy to operate, and is therefore suitable for use in large-scale production. [0023] In a third aspect, the present disclosure provides a lithium ion battery. A lithium-ion battery includes a positive electrode sheet. The positive electrode sheet includes a lithium iron phosphate positive electrode active material according to the first aspect of the present disclosure, or a lithium iron phosphate positive electrode active material prepared according to a method as described in the second aspect of the present disclosure. [0024] In some implementations, the lithium ion battery further includes a negative electrode sheet, and a separator positioned between the positive electrode sheet and the negative electrode sheet and an electrolyte solution. [0025] In some embodiments, the maximum compressed density of the positive electrode sheet is greater than 2.6 g/cm3. [0026] In some implementations, the positive electrode sheet includes a positive electrode current collector and a positive electrode active material layer disposed on the surface of the positive electrode current collector. [0027] In some embodiments, the positive electrode active material layer includes lithium iron phosphate positive electrode active material, a binder, and a conductive agent. [0028] Lithium-ion batteries using positive electrode sheets have high energy density and excellent cycle performance. Brief description of the drawing [0029] Figure 1 shows cycle performance curves of each pouch battery of Examples 1 to 5 and Comparative Examples 1 and 2 of the present disclosure. [0030] 2 is a process flow diagram of a method for manufacturing lithium iron phosphate positive electrode active material, according to an embodiment of the present disclosure. Specific details for carrying out the invention [0031] The present disclosure provides a lithium iron phosphate positive electrode active material, a method of manufacturing the same, and a lithium ion battery. By adjusting the particle size and sphericity parameters of the two component lithium iron phosphate materials, the positive electrode active material obtained by mixing the two materials in an arbitrary ratio is allowed to have a high compressed density, and the battery made from this positive electrode active material has excellent electrochemical performance. [0032] In a first aspect, the present disclosure provides a lithium iron phosphate positive electrode active material. The lithium iron phosphate positive electrode active material is formed by mixing a first lithium iron phosphate material and a second lithium iron phosphate material. The first lithium iron phosphate material has the following relationship: 0.49<0.643D 1 mo +0.439A 1 <Satisfies 2.3. The secondary lithium iron phosphate material has the following relationship: 0.41<1.07D 2 mo +2.44A 2 -1.70D 2 mo x A 2 Meets <1.9. When the volume distribution percentage of the first lithium iron phosphate material reaches the maximum value, the corresponding particle size is D 1 mo ㎛, 0.3≤D 1 mo ≤3.2. When the volume distribution percentage of the secondary lithium iron phosphate material reaches the maximum value, the corresponding particle size is D 2 mo ㎛, and 1≤D 2 mo ≤5, and D 1 mo <D 2 mo am. A 1 and A 2 represents the sphericity of the first lithium iron phosphate material and the second lithium iron phosphate material, respectively. [0033] For positive electrode active materials, the compressed density of the positive electrode active material is generally controlled by studying the particle size and particle size distribution of the lithium iron phosphate material, and the effect of the sphericity of particles on the packing of particles is rarely considered. This results in the charge-discharge cycle performance and other performances of the lithium ion battery being impaired when the compressed density of the mixed lithium iron phosphate positive electrode material is increased. According to the lithium iron phosphate positive electrode active material provided in the embodiment of the present disclosure, D mo range, and sphericity (A) and D of the two constituent lithium iron phosphate materials. mo By defining the range of the relevant relationship, the positive electrode active material obtained by mixing two lithium iron phosphate materials in an arbitrary ratio is ensured to have a high packing density, and the positive electrode sheet made from the positive electrode active material can be 2.6 g/cm3 or more. It has a high compressed density, which promotes improvement in energy density of batteries made with positive electrode active materials. In addition, batteries made from positive electrode active materials have excellent electrochemical performance and, in particular, cycle performance will not deteriorate. The maximum compressed density of the positive electrode sheet containing the positive electrode active material can be 2.6 g/cm3 or more, and batteries made from this positive electrode active material have excellent electrochemical performance. [0034] In some embodiments, 0.5≤0.643D 1 mo +0.439A 1 ≤2.29; Additionally, 0.6≤0.643D 1 mo +0.439A 1 ≤2.29. [0035] In some embodiments, 0.42≤1.07D 2 mo +2.44A 2 -1.70D 2 mo x A 2 ≤1.89. [0036] In some embodiments, D of the first lithium iron phosphate material 1 mo Values ​​and D of lithium iron phosphate materials 2 mo Values ​​can be obtained from these respective laser particle size distributions. The test method can be found in GB/T 19077-2016/ISO 13320:2009 Particle size analysis - Laser diffraction methods. Specifically, the test instrument is a laser particle size analyzer (e.g. Malvern 3000). [0037] Sphericity (A 1 ,A 2 ) by averaging the ratio of the longest diameter to the shortest diameter of a number of particles (typically 400 to 800 particles) in scanning electron microscopy (SEM) images of the first lithium iron phosphate material and the second lithium iron phosphate material. can be obtained. In particular, A 1is obtained by determining the longest versus shortest diameter of each particle in the SEM image of the primary lithium iron phosphate material by the software Image J. The sphericity of each particle is defined as the ratio of its longest diameter to its shortest diameter. Sphericity of the first lithium iron phosphate material (A 1 ) is the average of the sphericity of all particles in the SEM image. A 1 and A 2 The closer to 1 the material tends to have a more desirable spherical shape. [0038] In some embodiments, D 1 mo <D 2 mo am. D of Lithium Iron Phosphate Material 1 mo When is small, the lithium ion diffusion path is relatively short, and the produced battery has good electrical performance. D of Lithium Iron Phosphate Material 2 mo When is large, the compressed density of the positive electrode active material can be increased. Sphericity (A 1 ) and sphericity (A 2 ), particle sizes in the above range (D mo ) is given, the two lithium iron phosphate materials can be ensured to form dense packing when the two lithium iron phosphate materials are mixed uniformly in any ratio, so that the positive electrode made from the positive electrode active material made therefrom The compressed density of the sheet can be increased without compromising the cycling performance of the battery. [0039] In some embodiments, D 1 mo The value of is 0.32 ㎛≤D 1 mo The range is ≤2.45 ㎛. Additionally, D 1 mo The value of is 0.40 ㎛≤D 1 mo The range is ≤2.45 ㎛. [0040] In some embodiments, D 2 mo The value of is 1.2 ㎛≤D 2 mo The range is ≤5 ㎛. Additionally, D 2 mo The value of is 1.25 ㎛≤D 2 mo The range is ≤4.95 ㎛. [0041] D 1 mo and D 2 mo is within the above range, D 1 mo <D 2 mo In this case, the two lithium iron phosphate materials can well ensure the high compressed density of the positive electrode sheet and the excellent electrochemical performance of the battery. [0042] In some embodiments, 0.5≤A 1 <1, and 0.5≤A 2 <1. When the sphericity of the two lithium iron phosphate materials is in the above range, the positive electrode sheet can be well ensured to have high compressed density. Additionally, in some embodiments, A 1 The value of is 0.51≤A 1 The range is ≤0.95. A 2 The value of is 0.51≤A 2 The range is ≤0.95. In the present disclosure, the mixing weight ratio of the first lithium iron phosphate material and the second lithium iron phosphate material may be any ratio, and accordingly the maximum compressed density of the positive electrode sheet made of the lithium iron phosphate positive electrode active material is high, and the positive electrode sheet is The cycle performance of the manufactured battery is good. In some embodiments of the present disclosure, the mixing weight ratio of the first lithium iron phosphate material and the second lithium iron phosphate material ranges from 1:(0.25 to 3), and further ranges from 1:(0.25 to 2.5), e.g. For example, it ranges from 1:(0.4 to 1.5). In this case, the positive electrode active material formed by mixing two lithium iron phosphate materials can well ensure the high compressed density of the electrode sheet and the excellent cycle performance of the battery. [0043] In some embodiments, the first lithium iron phosphate material and the second lithium iron phosphate material can have a carbon coating layer on their surfaces, which can be formed by sequentially sanding a mixed slurry of a phosphorus source, an iron source, a lithium source, and a carbon source. It can be obtained by sanding, spray drying, and sintering. In the present disclosure, the specific preparation method of the two lithium iron phosphate materials is not limited. The presence of the carbon coating layer allows the first and second lithium iron phosphate materials to have excellent electrical conductivity and fewer side reactions with the electrolyte solution. The positive electrode active material obtained by mixing the two materials has excellent electrical conductivity and excellent battery cycle performance. [0044] According to the lithium iron phosphate positive electrode active material provided in the first aspect of the present disclosure, the positive electrode active material is formed by mixing two lithium iron phosphate materials that meet the requirements of particle size and sphericity parameters in any ratio, and is subjected to high compression. Batteries made of positive electrode active materials have good cycle performance and rate performance. The maximum compressed density of the positive electrode sheet containing the positive electrode active material can be up to 2.6 g/cm3 or more, and batteries made from this positive electrode active material have excellent electrochemical performance. [0045] In a second aspect, the present disclosure provides a method for producing lithium iron phosphate positive electrode active material. As shown in Figure 2, the method includes the following steps: S101: Provide a first lithium iron phosphate material and a second lithium iron phosphate material. When the volume distribution percentage of the first lithium iron phosphate material reaches the maximum value, the corresponding particle size is D 1 mo ㎛, 0.3≤D 1 mo ≤3.2. When the volume distribution percentage of the secondary lithium iron phosphate material reaches the maximum value, the corresponding particle size is D 2 mo ㎛, and 1≤D 2 mo ≤5, and D 1 mo <D 2 mo am. The sphericity of the first lithium iron phosphate material and the second lithium iron phosphate material is A, respectively. 1 and A 2 , where 0.49<0.643D 1 mo +0.439A 1 <2.3 and 0.41<1.07D 2 mo +2.44A 2 -1.70D 2 mo x A 2 It is <1.9. S102: The first lithium iron phosphate material and the second lithium iron phosphate material are mixed to obtain a lithium iron phosphate positive electrode active material. [0046] In the method for producing a lithium iron phosphate positive electrode active material, two lithium iron phosphate materials meeting the requirements of specific particle size parameters are mixed in a random ratio to ensure that the obtained positive electrode active material has a high compressed density; Batteries made with positive electrode active materials have good cycle performance and rate performance. The manufacturing method has a simple process, is easy to operate, and is therefore suitable for use in large-scale production. [0047] An anode sheet is provided. The positive electrode sheet includes a lithium iron phosphate positive electrode active material according to the first aspect of the present disclosure, or a lithium iron phosphate positive electrode active material prepared according to a method as described in the second aspect of the present disclosure. [0048] In some implementations, the positive electrode sheet includes a positive electrode current collector and a positive electrode active material layer disposed on the surface of the positive electrode current collector. The positive electrode active material layer includes lithium iron phosphate positive electrode active material, a binder, and a conductive agent. [0049] In some embodiments, the maximum compressed density of the positive electrode sheet is at least 2.6 g/cm3. In some embodiments, the maximum compressed density is 2.65 to 2.8 g/cm3, and further 2.67 to 2.75 g/cm3. The maximum compressed density of the positive electrode sheet should be understood to refer to the corresponding compressed density of the electrode sheet when the active material particles in the positive electrode sheet are crushed under a certain pressure. [0050]The positive electrode active material layer may be formed by coating a positive electrode paste containing a lithium iron phosphate positive electrode active material, a conductive agent, a binder, and a solvent on a positive electrode current collector. The solvent may be one or more of N-methylpyrrolidone (NMP), acetone, and dimethyl acetamide (DMAC). The positive electrode current collector includes any one of aluminum foil, carbon-coated aluminum foil, and perforated aluminum foil. The conductive agent includes, but is not limited to, one or more of carbon nanotubes, graphene, carbon black, carbon fiber, etc. Binders include polyvinylidene fluoride (PVDF), polytetrafluoroethylene (PTFE), polyvinyl alcohol (PVA), styrene-butadiene rubber (SBR), polyacrylic acid (PAA), polyacrylate, and polyacrylonitrile ( PAN), sodium carboxymethyl cellulose (CMC), and sodium alginate. [0051] In a third aspect, the present disclosure provides a lithium ion battery. A lithium-ion battery includes a positive electrode sheet. [0052] In some implementations, the lithium ion battery further includes a negative electrode sheet, and a separator positioned between the positive electrode sheet and the negative electrode sheet and an electrolyte solution. [0053] Lithium-ion batteries using positive electrode sheets have high energy density and excellent cycle performance. [0054] The following descriptions are some implementations of the present disclosure. It should be noted that various improvements and modifications may be made by those skilled in the art without departing from the principle of the present disclosure, and they will fall within the protection scope of the present disclosure. [0055] In the following, the technical solution of the present disclosure will be described in combination with specific implementation examples. [0056] Illustrative Example 1 [0057] The method for producing lithium iron phosphate positive electrode active material includes the following steps. [0058] The primary lithium iron phosphate material LFP-1 was used. When the volume distribution percentage of LFP-1 reached the maximum value, the corresponding particle size was 0.46 μm and the sphericity was 0.8. That is, D 1 mo was 0.46, and A 1 was 0.8, 0.643D 1 mo +0.439A 1 =0.65. The secondary lithium iron phosphate material LFP-2 was used. When the volume distribution percentage of LFP-2 reached its maximum value, the corresponding particle size was 1.08 μm and the sphericity was 0.7. That is, D 2 mo was 1.08, and A 2 was 0.7, 1.07D 2 mo +2.44A 2 -1.70D 2 mo x A 2 =1.58. [0059] LFP-1 material and LFP-2 material were mixed in a weight ratio of 4:6. Lithium iron phosphate positive electrode active material LFP-3 was obtained. [0060] Lithium iron phosphate positive electrode active material LFP-3 was manufactured into a positive electrode sheet as follows. Lithium iron phosphate positive electrode active material LFP-3 was mixed with conductive agent-carbon nanotubes, binder (specifically, polyvinylidene fluoride (PVDF)), and solvent N-methylpyrrolidone (NMP) in 100:3:2: They were mixed at a weight ratio of 60 and mixed uniformly to obtain a positive electrode paste. The positive electrode paste was coated on both sides of the carbon-coated aluminum foil and dried to obtain a double-sided positive electrode sheet with an areal density of 360 g/m2. The maximum compressed density of the anode sheet without particle breakage was determined. The maximum compressed density of the positive electrode sheet was 2.72 g/cm3. [0061] Preparation of pouch lithium-ion batteries: Coating a mixed paste containing graphite:conductive agent (carbon black):binder (specifically SBR):water = 100:2:5:120 (weight ratio) on copper foil and drying. A negative electrode plate was prepared by: In Example 1, a positive electrode sheet made of lithium iron phosphate positive electrode active material LFP-3 was used as a positive electrode. A polypropylene film was used as a separator. Ethylene carbonate (EC):dimethyl carbonate (DMC) = 1.0 mol/L LiPF in 1:1 (volume ratio) 6 A solution containing was used as an electrolyte solution. After assembly, a pouch lithium ion battery was obtained. [0062] Illustrative Example 2 [0063] The method for manufacturing the lithium iron phosphate positive electrode active material in Example 2 was different from Example 1 in that the LFP-1 material and the LFP-2 material were mixed at a weight ratio of 7:3. [0064] According to the method described in Example 1, the lithium iron phosphate positive electrode active material LFP-3 obtained in Example 2 was manufactured into a positive electrode sheet and assembled into a pouch lithium ion battery. The maximum compressed density of the positive electrode sheet in Example 2 was determined to be 2.68 g/cm3. [0065] Illustrative Example 3 [0066] The method for producing lithium iron phosphate positive electrode active material includes the following steps: [0067] The primary lithium iron phosphate material LFP-1 was used. When the volume distribution percentage reached its maximum value, the corresponding particle size was 2.41 μm (i.e., D 1 mo is 2.41), sphericity (A 1 ) was 0.7, 0.643D 1 mo +0.439A 1 =1.86. The secondary lithium iron phosphate material LFP-2 was used. When the volume distribution percentage of LFP-2 reached its maximum value, the corresponding particle size was 4.36 μm (i.e., D 2 mo is 4.36), sphericity (A 2 ) was 0.6, 1.07D 2 mo +2.44A 2 -1.70D 2 mo x A 2 =1.68. [0068] LFP-1 material and LFP-2 material were mixed in a weight ratio of 8:2. Lithium iron phosphate positive electrode active material LFP-3 was obtained. [0069] According to the method described in Example 1, the lithium iron phosphate positive electrode active material LFP-3 obtained in Example 3 was manufactured into a positive electrode sheet and assembled into a pouch lithium ion battery. The maximum compressed density of the positive electrode sheet in Example 3 was determined to be 2.65 g/cm3. [0070] Illustrative Example 4 [0071] The method for producing lithium iron phosphate positive electrode active material includes the following steps: [0072] The primary lithium iron phosphate material LFP-1 was used. When the volume distribution percentage reached its maximum value, the corresponding particle size was 0.46 μm (i.e., D 1 mo is 0.46), sphericity (A 1 ) was 0.8, 0.643D 1 mo +0.439A 1 =0.65. The secondary lithium iron phosphate material LFP-2 was used. When the volume distribution percentage reached its maximum value, the corresponding particle size was 3.45 μm (i.e., D 2 mo is 3.45), sphericity (A 2 ) was 0.7, 1.07D 2 mo +2.44A 2 -1.70D 2 mo x A 2 =1.29. [0073] LFP-1 material and LFP-2 material were mixed in a weight ratio of 5:5. Lithium iron phosphate positive electrode active material LFP-3 was obtained. [0074] According to the method described in Example 1, the lithium iron phosphate positive electrode active material LFP-3 obtained in Example 4 was manufactured into a positive electrode sheet and assembled into a pouch lithium ion battery. The maximum compressed density of the positive electrode sheet in Example 4 was determined to be 2.70 g/cm3. [0075] Illustrative Example 5 [0076]The method for producing lithium iron phosphate positive electrode active material includes the following steps: [0077] The primary lithium iron phosphate material LFP-1 was used. When the volume distribution percentage reached its maximum value, the corresponding particle size was 1.32 μm (i.e., D 1 mo is 1.32), sphericity (A 1 ) was 0.7, 0.643D 1 mo +0.439A 1 =1.16. The secondary lithium iron phosphate material LFP-2 was used. When the volume distribution percentage reached its maximum value, the corresponding particle size was 2.31 μm (i.e., D 2 mo is 2.31), sphericity (A 2 ) was 0.6, 1.07D 2 mo +2.44A 2 -1.70D 2 mo x A 2 =1.58. [0078] LFP-1 material and LFP-2 material were mixed in a weight ratio of 4:6. Lithium iron phosphate positive electrode active material LFP-3 was obtained. [0079] According to the method described in Example 1, the lithium iron phosphate positive electrode active material LFP-3 obtained in Example 5 was manufactured into a positive electrode sheet and assembled into a pouch lithium ion battery. The maximum compressed density of the positive electrode sheet in Example 5 was determined to be 2.68 g/cm3. [0080] Illustrative Example 6 [0081] The method for producing lithium iron phosphate positive electrode active material includes the following steps: [0082] The primary lithium iron phosphate material LFP-1 was used. When the volume distribution percentage reached its maximum value, the corresponding particle size was 3.16 μm (i.e., D 1 mo is 3.16), sphericity (A 1 ) was 0.58, 0.643D 1 mo +0.439A 1 =2.29. The secondary lithium iron phosphate material LFP-2 was used. When the volume distribution percentage reached its maximum value, the corresponding particle size was 4.94 μm (i.e., D 2 mo is 4.94), sphericity (A 2 ) was 0.57, 1.07D 2 mo +2.44A 2 -1.70D 2 mo x A 2 =1.89. [0083] LFP-1 material and LFP-2 material were mixed in a weight ratio of 3:7. Lithium iron phosphate positive electrode active material LFP-3 was obtained. [0084] According to the method described in Example 1, the lithium iron phosphate positive electrode active material LFP-3 obtained in Example 6 was manufactured into a positive electrode sheet and assembled into a pouch lithium ion battery. The maximum compressed density of the positive e | Claim 1 As a lithium iron phosphate positive electrode active material, the lithium iron phosphate positive electrode active material is formed by mixing a first lithium iron phosphate material and a second lithium iron phosphate material, and the first lithium iron phosphate material has the following relationship: 0.49<0.643D 1 mo +0.439A 1 <2.3, and the secondary lithium iron phosphate material has the following relationship: 0.41<1.07D 2 mo +2.44A 2 -1.70D 2 mo x A 2 <1.9, and when the volume distribution percentage of the first lithium iron phosphate material reaches the maximum value, the corresponding particle size is D 1 mo ㎛, 0.3≤D 1 mo ≤3.2; When the volume distribution percentage of the secondary lithium iron phosphate material reaches the maximum value, the corresponding particle size is D 2 mo ㎛, and 1≤D 2 mo ≤5, and D 1 mo <D 2 mo and; A 1 and A 2 represents the sphericity of the first lithium iron phosphate material and the second lithium iron phosphate material, respectively. Claim 2 The method of claim 1, wherein D 1 mo The value of is 0.32≤D 1 mo A lithium iron phosphate positive electrode active material in the range of ≤2.45. Claim 3 The method of claim 1 or 2, wherein D 1 mo The value of is 0.40≤D 1 mo A lithium iron phosphate positive electrode active material in the range of ≤2.45. Claim 4 The method of any one of claims 1 to 3, wherein D 2 mo The value of is 1.2≤D 2 mo A lithium iron phosphate positive electrode active material in the range of ≤5. Claim 5 The method of any one of claims 1 to 4, wherein D 2 mo The value of is 1.25≤D 2 mo A lithium iron phosphate positive electrode active material in the range of ≤4.95. Claim 6 The method of any one of claims 1 to 5, wherein A 1 and A 2 The values ​​are 0.5≤A, respectively. 1 <1 and 0.5≤A 2 Lithium iron phosphate positive electrode active material in the ranges of <1. Claim 7 The method of any one of claims 1 to 6, wherein A 1 The value of is 0.51≤A 1 A lithium iron phosphate positive electrode active material in the range of ≤0.95. Claim 8 The method of any one of claims 1 to 7, wherein A 2 The value of is 0.51≤A 2 A lithium iron phosphate positive electrode active material in the range of ≤0.95. Claim 9 9. The method of any one of claims 1 to 8, wherein the first lithium iron phosphate material has the following relationship: 0.5≤0.643D 1 mo +0.439A 1 Lithium iron phosphate positive electrode active material meeting ≤2.29. Claim 10 10. The method of any one of claims 1 to 9, wherein the first lithium iron phosphate material has the following relationship: 0.6≤0.643D 1 mo +0.439A 1 Lithium iron phosphate positive electrode active material meeting ≤2.29. Claim 11 11. The method of any one of claims 1 to 10, wherein the second lithium iron phosphate material has the following relationship: 0.42≤1.07D 2 mo +2.44A 2 -1.70D 2 mo x A 2 Lithium iron phosphate positive electrode active material meeting ≤1.89. Claim 12 The lithium iron phosphate positive electrode active material according to any one of claims 1 to 11, wherein the mixing weight ratio of the first lithium iron phosphate material and the second lithium iron phosphate material is in the range of 1:(0.25 to 3). Claim 13 The lithium iron phosphate positive electrode active material according to any one of claims 1 to 12, wherein the mixing weight ratio of the first lithium iron phosphate material and the second lithium iron phosphate material is in the range of 1:(0.25 to 2.5). Claim 14 14. The lithium iron phosphate positive electrode active material according to any one of claims 1 to 13, wherein the first lithium iron phosphate material and the second lithium iron phosphate material have a carbon coating layer on their surfaces. Claim 15 A method for producing a lithium iron phosphate positive electrode active material, comprising: (S101) providing a first lithium iron phosphate material and a second lithium iron phosphate material, wherein the volume distribution percentage of the first lithium iron phosphate material reaches a maximum value. When, the corresponding particle size is D 1 mo ㎛, 0.3≤D 1 mo ≤3.2; When the volume distribution percentage of the secondary lithium iron phosphate material reaches the maximum value, the corresponding particle size is D 2 mo ㎛, and 1≤D 2 mo ≤5, and D 1 mo <D 2 mo and; The sphericity of the first lithium iron phosphate material and the second lithium iron phosphate material is A, respectively. 1 and A 2 and; The first lithium phosphate material has the following relationship: 0.49<0.643D 1 mo +0.439A 1 Meets <2.3; The second lithium iron phosphate material has the following relationship: 0.41<1.07D 2 mo +2.44A 2 -1.70D 2 mo x A 2 Meets <1.9 -; and (S102) mixing the first lithium iron phosphate material and the second lithium iron phosphate material to obtain the lithium iron phosphate positive electrode active material. Claim 16 A lithium ion battery, wherein the lithium ion battery comprises a positive electrode sheet, the positive electrode sheet comprising the lithium iron phosphate positive electrode active material according to any one of claims 1 to 14, or the positive electrode sheet according to claim 15. A lithium ion battery comprising a lithium iron phosphate positive electrode active material produced by the production method according to. Claim 17 17. The lithium ion battery of claim 16, further comprising a negative electrode sheet, and a separator positioned between the positive electrode sheet and the negative electrode sheet and an electrolyte solution. Claim 18 18. The lithium ion battery of claim 16 or 17, wherein the maximum compressed density of the positive electrode sheet is greater than 2.6 g/cm3. Claim 19 The lithium ion battery according to any one of claims 16 to 18, wherein the positive electrode sheet includes a positive electrode current collector and a positive electrode active material layer arranged on a surface of the positive electrode current collector. Claim 20 20. The lithium ion battery of claim 19, wherein the positive electrode active material layer includes the lithium iron phosphate positive electrode active material, a binder, and a conductive agent. | 비와이디 컴퍼니 리미티드
161 | KR1020240144356A | Published | BYD CO LTD | Secondary cells¦Positive electrodes¦Phosphorus compounds | 2023-02-07 | 2024-10-02 | Lithium iron phosphate anode active material, anode sheet and lithium ion battery | A lithium iron phosphate positive electrode active material and a method for producing the same are provided. The method includes the following steps: the particle size of the lithium iron phosphate positive electrode active material is 0.95≤0.1×(D v 90-D v 10)/D v 5+D v 50×D n Particle size D from 0.3 to 0.70 ㎛ to meet 50≤3.3 v A primary lithium iron phosphate material having 50 and a particle size D of 0.75 to 1.5 μm. v Mixing a secondary lithium iron phosphate material having 50% in a specific ratio. | technology field Cross-reference to related applications [0001] This disclosure claims priority from Chinese Patent Application No. 202210139348.3, filed on February 15, 2022 and entitled “Lithium iron phosphate positive electrode active material, positive electrode sheet and lithium ion battery”, which Incorporated herein by reference in its entirety. field [0002] This disclosure relates to the field of lithium ion batteries, and specifically to lithium iron phosphate positive electrode active material, positive electrode sheets, and lithium ion batteries. Background technology [0003] Lithium iron phosphate materials are widely used because of their high safety, low cost, environmental friendliness and other advantages. However, lithium iron phosphate materials also have obvious defects. That is, the compressed density of lithium iron phosphate material is low, which results in batteries of low energy density made of lithium iron phosphate material, and therefore cannot meet the demand for batteries with long battery life. To improve the energy density of batteries, lithium iron phosphate materials with high compressive density are needed. However, when the compressed density of the lithium iron phosphate material is increased, the electrochemical performance of the battery is often reduced. [0004] In a first aspect, the present disclosure provides a lithium iron phosphate positive electrode active material. Lithium iron phosphate positive electrode active material is, [0005] It includes a first lithium iron phosphate material and a second lithium iron phosphate material. When the cumulative volume distribution percentage of the first lithium iron phosphate material is 50%, the corresponding particle size is D 1 v It is 50 ㎛. When the cumulative volume distribution percentage of the secondary lithium iron phosphate material is 50%, the corresponding particle size is D 2 v It is 50 ㎛. D 1 v 50 ranges from 0.3 to 0.95, D 2 v 50 ranges from 1.0 to 3.5. When the cumulative volume distribution percentages of lithium iron phosphate positive electrode active material are 90%, 10%, and 50%, the corresponding particle sizes are D, respectively. v 90㎛, D v 10 μm, and D v It is 50 ㎛. When the cumulative number distribution percentage of lithium iron phosphate positive electrode active material is 50%, the corresponding particle size is D n It is 50 ㎛. The particle size of the lithium iron phosphate positive electrode active material satisfies the following relationship: 0.16≤(D v 90-D v 10)/D v 50+D v 50×D n 50≤31.1. [0006] In some embodiments of the present disclosure, the maximum compressed density is 2.55 to 2.85 g/cm3. [0007] In some embodiments of the present disclosure, D of the first lithium iron phosphate material 1 v 50 ranges from 0.4 to 0.85, and the D of the secondary lithium iron phosphate material 2 v 50 ranges from 1.2 to 3.0. [0008] In some embodiments of the present disclosure, (D v 90-D v 10)/D v 50+D v 50×D n 50 ranges from 0.2 to 31. [0009] In some implementations of the present disclosure, D v 50×D n 50 ranges from 0.05 to 4.9. [0010] In some embodiments of the present disclosure, D of the lithium iron phosphate positive electrode active material v 50 ranges from 0.25 to 3.5. [0011] In some embodiments of the present disclosure, the mixing weight ratio of the first lithium iron phosphate material and the second lithium iron phosphate material ranges from 1:(1 to 9), and further ranges from 1:(1 to 4). [0012] In some embodiments of the present disclosure, the first lithium iron phosphate material has a carbon coating layer on its surface and/or the second lithium iron phosphate material has a carbon coating layer on its surface. [0013] In a second aspect, the present disclosure provides a positive electrode sheet. The positive electrode sheet includes a lithium iron phosphate positive electrode active material according to the first aspect of the present disclosure. [0014] In some embodiments of the present disclosure, the positive electrode sheet includes a positive electrode current collector and a positive electrode active material layer arranged on the surface of the positive electrode current collector. The positive electrode active material layer includes lithium iron phosphate positive electrode active material, a binder, and a conductive agent. [0015] In some embodiments of the present disclosure, the positive electrode active material layer is formed by coating a positive electrode paste containing a lithium iron phosphate positive electrode active material, a conductive agent, a binder, and a solvent on a positive electrode current collector. [0016] In a third aspect, the present disclosure provides a lithium ion battery. A lithium ion battery includes a positive electrode sheet according to the second aspect of the present disclosure. [0017] In some embodiments of the present disclosure, the lithium ion battery further includes a negative electrode sheet, and a separator positioned between the positive electrode sheet and the negative electrode sheet and an electrolyte solution. Brief description of the drawing [0018] 1 shows cycle performance curves of each pouch battery in Embodiments 1 to 5 of the present disclosure and Comparative Embodiment 1. Specific details for carrying out the invention [0019] The foregoing descriptions are some implementations of the present disclosure. It should be noted that various modifications and changes may be made by those skilled in the art without departing from the principles of the present disclosure, which fall within the protection scope of the present disclosure. [0020] The present disclosure provides a lithium iron phosphate positive electrode active material with increased compressed density, allowing batteries manufactured using this lithium iron phosphate positive electrode active material to have good electrochemical performances. [0021] In a first aspect, the present disclosure provides a lithium iron phosphate positive electrode active material, [0022] A lithium iron phosphate positive electrode active material comprising a first lithium iron phosphate material and a second lithium iron phosphate material is provided. When the cumulative volume distribution percentage of the first lithium iron phosphate material is 50%, the corresponding particle size is D 1 v It is 50 ㎛. When the cumulative volume distribution percentage of the secondary lithium iron phosphate material is 50%, the corresponding particle size is D 2 v It is 50 ㎛. D 1 v 50 ranges from 0.3 to 0.95, D 2 v 50 ranges from 1.0 to 3.5. When the cumulative volume distribution percentages of lithium iron phosphate positive electrode active material are 90%, 10%, and 50%, the corresponding particle sizes are D, respectively. v 90㎛, D v 10 μm, and D v It is 50 ㎛. When the cumulative number distribution percentage of lithium iron phosphate positive electrode active material is 50%, the corresponding particle size is D n It is 50 ㎛. The particle size of the lithium iron phosphate positive electrode active material satisfies the following relationship: 0.16≤(D v 90-D v 10)/D v 50+D v 50×D n 50≤31.1. [0023] In the present disclosure, two lithium iron phosphate materials with different particle sizes are used, and the particle size of the obtained positive electrode active material is made to satisfy a certain relationship, such that the positive electrode active material has a high compressed density (more than 2.55 g/cm3). guaranteed. This promotes improvement in the energy density of batteries made from positive electrode active materials. In addition, batteries made from positive electrode active materials have excellent electrochemical performance, especially cycle performance. [0024]In some embodiments of the present disclosure, the maximum compressed density of the lithium iron phosphate positive electrode active material is 2.55 g/cm3 or more. In some embodiments of the present disclosure, the maximum compressed density is 2.55 to 2.85 g/cm3. The maximum compressed density of a particular material referred to in this disclosure should be understood to refer to either the maximum compressed density obtained by testing the material with a powder compressed density meter, or the maximum available compressed density of a positive electrode sheet made from this material. The maximum compressed density of the positive electrode sheet refers to the corresponding compressed density of the electrode sheet when the active material particles in the positive electrode sheet are crushed under a certain pressure. [0025] D of primary lithium iron phosphate material 1 v 50 value and D of lithium iron phosphate material 2 v A value of 50 can be obtained from each of these laser particle size distributions. Specifically, the test instrument is a laser particle size analyzer (e.g. Malvern 3000). The test method can be found in GB/T 19077-2016/ISO 13320:2009 Particle size analysis - Laser diffraction methods. When the cumulative volume distribution percentage of the material is 50%, the corresponding particle size is referred to as the median particle size of the material. Similarly, the particle size D of lithium iron phosphate positive electrode active material n 50,D v 90,D v 10, and D v Values ​​of 50 can be obtained by determining the laser particle size distribution of the mixed powder obtained by mixing the first lithium iron phosphate material and the second lithium iron phosphate material. [0026] In this disclosure, D 1 v 50<D 2 v It's 50. D of Lithium Iron Phosphate Material 1 v When 50 is small, the lithium ion diffusion path is relatively short, and the produced battery has good electrical performance. D of Lithium Iron Phosphate Material 2 v When 50 is large, the compressed density of the positive electrode active material can be increased. Particle sizes D of the two substances v When 50 is in the above ranges, by mixing the two materials, it can be ensured that the two lithium iron phosphate materials form a dense mass, and thus the obtained positive electrode without compromising the cycle performance of the battery. The compressed density of the active material is improved. [0027] In some embodiments of the present disclosure, D of the first lithium iron phosphate material 1 v 50 ranges from 0.4 to 0.85, and the D of the secondary lithium iron phosphate material 2 v 50 ranges from 1.2 to 3.0. In this case, the use of a positive electrode active material obtained by mixing two lithium iron phosphate materials can well ensure the high compressed density of the positive electrode sheet and good electrochemical performance of the battery. [0028] In some embodiments of the present disclosure, (D v 90-D v 10)/D v 50+D v 50×D n 50 ranges from 0.2 to 31. In some embodiments, (D v 90-D v 10)/D v 50+D v 50×D n 50 ranges from 0.5 to 30. [0029] In some implementations of the present disclosure, D v 50×D n 50 ranges from 0.05 to 4.9. In this case, the compressed density of the positive electrode active material is high and the electrochemical performance is excellent. In some embodiments, D v 50×D n 50 may range from 0.1 to 4.5. In some embodiments, D v 50×D n 50 may range from 0.6 to 4. [0030] In some embodiments of the present disclosure, D of the lithium iron phosphate positive electrode active material v 50 ranges from 0.25 to 3.5. D v 50 indicates the corresponding particle size when the cumulative volume distribution percentage of the positive electrode active material is 50%. D of the positive electrode active material obtained after mixing v When the value of 50 is within the above range, the positive electrode active material particles are appropriately piled up, the polarization intensity of the electrode sheet is low, the lithium ion permeation rate is high during the cycle process of the battery, and the energy density of the secondary battery is high. A high level can be guaranteed. [0031] In the present disclosure, the mixing weight ratio of the first lithium iron phosphate material and the second lithium iron phosphate material is not particularly limited as long as it is ensured that the particle size of the positive electrode active material formed by mixing the two satisfies the above relational equation. In some embodiments of the present disclosure, the mixing weight ratio of the first lithium iron phosphate material and the second lithium iron phosphate material ranges from 1:(1 to 9), and further ranges from 1:(1 to 4). In this case, the positive electrode active material formed by mixing two lithium iron phosphate materials can well ensure the high compressed density of the electrode sheet and the excellent cycle performance of the battery. [0032] In some embodiments of the present disclosure, the first lithium iron phosphate material has a carbon coating layer on its surface and/or the second lithium iron phosphate material has a carbon coating layer on its surface. The carbon coating layer can be obtained by sequentially sanding, spray drying, and sintering a mixed slurry of a phosphorus source, an iron source, a lithium source, and a carbon source. In the present disclosure, the specific preparation method of the two lithium iron phosphate materials is not limited. The presence of the carbon coating layer allows the first and second lithium iron phosphate materials to have excellent electrical conductivity and fewer side reactions with the electrolyte solution. The positive electrode active material obtained by mixing the two has excellent electrical conductivity and excellent battery cycle performance. [0033] According to the lithium iron phosphate positive electrode active material provided in the first aspect of the present disclosure, by mixing two lithium iron phosphate materials that meet the requirements of specific particle size parameters, the obtained positive electrode active material has a high compressed density, and the positive electrode active material Batteries manufactured with can be guaranteed to have good cycle performance and rate performance. The manufacturing method has a simple process, is easy to operate, and is therefore suitable for use in large-scale production. [0034] In a second aspect, the present disclosure provides a positive electrode sheet. The positive electrode sheet includes a lithium iron phosphate positive electrode active material according to the first aspect of the present disclosure. [0035] In some embodiments of the present disclosure, the positive electrode sheet includes a positive electrode current collector and a positive electrode active material layer arranged on the surface of the positive electrode current collector. The positive electrode active material layer includes lithium iron phosphate positive electrode active material, a binder, and a conductive agent. [0036] The maximum compressed density of the positive electrode sheet is 2.55 g/cm3 or more. In some embodiments, the maximum compressed density is 2.55 to 2.85 g/cm3. [0037] In some embodiments of the present disclosure, the positive electrode active material layer is formed by coating a positive electrode paste containing a lithium iron phosphate positive electrode active material, a conductive agent, a binder, and a solvent on a positive electrode current collector. The solvent may be one or more of N-methylpyrrolidone (NMP), acetone, and dimethyl acetamide (DMAC). The positive electrode current collector includes any one of aluminum foil, carbon-coated aluminum foil, and perforated aluminum foil. The conductive agent includes, but is not limited to, one or more of carbon nanotubes, graphene, carbon black, carbon fiber, etc. Binders include polyvinylidene fluoride (PVDF), polytetrafluoroethylene (PTFE), polyvinyl alcohol (PVA), styrene-butadiene rubber (SBR), polyacrylic acid (PAA), polyacrylate, and polyacrylonitrile ( PAN), sodium carboxymethyl cellulose (CMC), and sodium alginate. [0038] In a third aspect, the present disclosure provides a lithium ion battery. A lithium ion battery includes a positive electrode sheet according to the second aspect of the present disclosure. [0039]In some embodiments of the present disclosure, the lithium ion battery further includes a negative electrode sheet, and a separator positioned between the positive electrode sheet and the negative electrode sheet and an electrolyte solution. [0040] Lithium-ion batteries using positive electrode sheets have high energy density and excellent cycle performance. [0041] In the following, the technical solution of the present disclosure will be described in combination with specific implementation examples. [0042] Example 1 [0043] The method for producing lithium iron phosphate positive electrode active material includes the following steps: [0044] The first lithium iron phosphate material LFP-1 was used, where, when the cumulative volume distribution percentage was 50%, the corresponding particle size determined was 0.56 μm, i.e. D 1 v 50 was 0.56. [0045] The secondary lithium iron phosphate material LFP-2 was used, where, when the cumulative volume distribution percentage was 50%, the corresponding particle size determined was 1.85 μm, i.e. D 2 v 50 was 1.85. [0046] The LFP-1 material and the LFP-2 material were mixed at a weight ratio of 2:8 to obtain lithium iron phosphate positive electrode active material LFP-3. When the cumulative volume distribution percentages of LFP-3 material were 10%, 50%, and 90%, the corresponding particle sizes were 0.31 μm, 0.74 μm, and 4.97 μm, respectively (i.e., D v 10 was 0.31, D v 50 was 0.74, D v 90 was 4.97). When the cumulative number distribution percentage was 50%, the corresponding particle size was 0.84 μm (i.e., D n 50 was 0.84). As calculated, (D v 90-D v 10)/D v 50+D v 50×D n 50 = 6.92, and D v 50×D n 50=0.6216. [0047] Mix the LFP-3 material and binder (specifically, polyvinylidene fluoride (PVDF)) and conductive carbon black in a weight ratio of 85:5:10, and add an appropriate amount of N-methyl pyrrolidone (NMP). and uniformly mixed to obtain a positive electrode paste, thereby preparing the positive electrode active material LFP-3 into a positive electrode sheet. The positive electrode paste was coated on both sides of the carbon-coated aluminum foil and dried to obtain a positive electrode sheet. The maximum compressed density of the anode sheet without particle breakage was determined. The maximum compressed density of the positive electrode sheet was determined to be 2.63 g/cm3. [0048] Preparation of pouch lithium ion battery: In Example 1, a positive electrode sheet made of positive electrode active material LFP-3 was used as a positive electrode. A graphite electrode sheet was used as the cathode. A polypropylene film was used as a separator. Ethylene carbonate (EC):dimethyl carbonate (DMC) = 1.0 mol/L LiPF in 1:1 (volume ratio) 6 A solution containing was used as an electrolyte solution. After assembly, a pouch battery was obtained. [0049] Example 2 [0050] The method for producing lithium iron phosphate positive electrode active material includes the following steps: [0051] The first lithium iron phosphate material LFP-1 was used, D 1 v 50 (this concept is as explained in Example 1 and will not be repeated hereinafter) was determined to be 0.65. [0052] The secondary lithium iron phosphate material LFP-2 was used, D 2 v 50 (this concept is as explained in Example 1 and will not be repeated hereinafter) was determined to be 2.5. [0053] The LFP-1 material and the LFP-2 material were mixed at a weight ratio of 3:7 to obtain lithium iron phosphate positive electrode active material LFP-3. For LFP-3 material, D v 10 was 0.19, D v 50 was 1.15, D v 90 was 4.97, D n 50 was 1.89, (D v 90-D v 10)/D v 50+D v 50×D n 50=6.33, D v 50×D n 50=2.1735. [0054] According to the method described in Example 1, the positive electrode active material LFP-3 obtained in Example 2 was manufactured into a positive electrode sheet and assembled into a pouch battery. The maximum compressed density of the positive electrode sheet in Example 2 was determined to be 2.67 g/cm3. [0055] Example 3 [0056] The method for producing lithium iron phosphate positive electrode active material includes the following steps: [0057] The first lithium iron phosphate material LFP-1 was used, D 1 v 50 was determined to be 0.92. [0058] The secondary lithium iron phosphate material LFP-2 was used, D 2 v 50 was determined to be 3.43. [0059] The LFP-1 material and the LFP-2 material were mixed at a weight ratio of 4:6 to obtain lithium iron phosphate positive electrode active material LFP-3. For LFP-3 material, D v 10 was 0.31, D v 50 was 0.89, D v 90 was 6.67, D n 50 was 4.31, (D v 90-D v 10)/D v 50+D v 50×D n 50=10.98, D v 50×D n 50=3.8359. [0060] According to the method described in Example 1, the positive electrode active material LFP-3 obtained in Example 3 was manufactured into a positive electrode sheet and assembled into a pouch battery. The maximum compressed density of the positive electrode sheet in Example 3 was determined to be 2.60 g/cm3. [0061] Example 4 [0062] The method for producing lithium iron phosphate positive electrode active material includes the following steps: [0063] The first lithium iron phosphate material LFP-1 was used, D 1 v 50 was determined to be 0.15. [0064] The secondary lithium iron phosphate material LFP-2 was used, D 2 v 50 was determined to be 1.15. [0065] The LFP-1 material and the LFP-2 material were mixed at a weight ratio of 3:7 to obtain lithium iron phosphate positive electrode active material LFP-3. For LFP-3 material, D v 10 was 0.17, D v 50 was 0.25, D v 90 was 6.7, D n 50 was 2.77, (D v 90-D v 10)/D v 50+D v 50×D n 50=26.81, and D v 50×D n 50=0.6925. [0066] According to the method described in Example 1, the positive electrode active material LFP-3 obtained in Example 4 was manufactured into a positive electrode sheet and assembled into a pouch battery. The maximum compressed density of the positive electrode sheet in Example 4 was determined to be 2.79 g/cm3. [0067] Example 5 [0068] The method for producing lithium iron phosphate positive electrode active material includes the following steps: [0069] The first lithium iron phosphate material LFP-1 was used, D 1 v50 was determined to be 0.92. [0070] The secondary lithium iron phosphate material LFP-2 was used, D 2 v 50 was determined to be 1.23. [0071] The LFP-1 material and the LFP-2 material were mixed at a weight ratio of 1:9 to obtain lithium iron phosphate positive electrode active material LFP-3. For LFP-3 material, D v 10 was 0.25, D v 50 was 0.67, D v 90 was 5.79, D n 50 was 1.32, (D v 90-D v 10)/D v 50+D v 50×D n 50=9.15, D v 50×D n 50=0.8844. [0072] According to the method described in Example 1, the positive electrode active material LFP-3 obtained in Example 5 was manufactured into a positive electrode sheet and assembled into a pouch battery. The maximum compressed density of the positive electrode sheet in Example 5 was determined to be 2.83 g/cm3. [0073] Example 6 [0074] The method for producing lithium iron phosphate positive electrode active material includes the following steps: [0075] The first lithium iron phosphate material LFP-1 was used, D 1 v 50 was determined to be 0.90. [0076] The secondary lithium iron phosphate material LFP-2 was used, D 2 v 50 was determined to be 1.12. [0077] The LFP-1 material and the LFP-2 material were mixed at a weight ratio of 1:9 to obtain lithium iron phosphate positive electrode active material LFP-3. For LFP-3 material, D v 10 was 0.8, D v 50 was 3.5, D v 90 was 4.23, D n 50 was 0.23, (D v 90-D v 10)/D v 50+D v 50×D n 50=1.785, D v 50×D n 50=0.805. [0078] According to the method described in Example 1, the positive electrode active material LFP-3 obtained in Example 6 was manufactured into a positive electrode sheet and assembled into a pouch battery. The maximum compressed density of the positive electrode sheet in Example 6 was determined to be 2.62 g/cm3. [0079] To highlight the beneficial effects of the present disclosure, the following comparative examples are provided. [0080] Comparative Example 1 [0081] The method for producing lithium iron phosphate positive electrode active material includes the following steps: [0082] The first lithium iron phosphate material LFP-1 was used, D 1 v 50 was determined to be 0.95. [0083] The secondary lithium iron phosphate material LFP-2 was used, D 2 v 50 was determined to be 3.45. [0084] The LFP-1 material and the LFP-2 material were mixed at a weight ratio of 1:9 to obtain lithium iron phosphate positive electrode active material LFP-3. For LFP-3 material, D v 10 was 0.94, D v 50 was 4.55, D v 90 was 7.89, D n 50 was 6.78, (D v 90-D v 10)/D v 50+D v 50×D n 50=32.38, which was outside the range of 0.16 to 31.1 defined in this disclosure. [0085] According to the method described in Example 1, the positive electrode active material LFP-3 obtained in Comparative Example 1 was manufactured into a positive electrode sheet and assembled into a pouch battery. The maximum compressed density of the positive electrode sheet in Comparative Example 1 was determined to be 2.49 g/cm3. [0086] Comparative Example 2 [0087] The method for producing lithium iron phosphate positive electrode active material includes the following steps: [0088] The first lithium iron phosphate material LFP-1 was used, D 1 v 50 was determined to be 1.24, which is outside the range of 0.3 to 0.95 as defined in this disclosure. [0089] The secondary lithium iron phosphate material LFP-2 was used, D 2 v 50 was determined to be 4.2, which is outside the range of 1.0 to 3.5 as defined in this disclosure. [0090] The LFP-1 material and the LFP-2 material were mixed at a specific weight ratio to obtain lithium iron phosphate positive electrode active material LFP-3. For LFP-3 material, D v 10 was 0.87, D v 50 was 3.21, D v 90 was 8.32, D n 50 was 3.65, (D v 90-D v 10)/D v 50+D v 50×D n 50=14.04. [0091] According to the method described in Example 1, the positive electrode active material LFP-3 obtained in Comparative Example 2 was manufactured into a positive electrode sheet and assembled into a pouch battery. In Comparative Example 2, the maximum compressed density of the positive electrode sheet was determined to be 2.35 g/cm3. [0092] To provide strong support for the beneficial effects of the present disclosure, the pouch batteries of each Example and Comparative Example were tested for the following electrochemical performance. [0093] 1) Cycle performance: Each pouch battery was tested on a charge-discharge cycle at 0.5C/0.5C at 25℃. The voltage range was 2.0 to 3.8 V. During charging, the battery was charged to 3.8 V at a constant current of 0.5C and then at a constant voltage to a cut-off current of 0.05C. First-cycle coulombic efficiency and capacity retention were tested after 1000 charge-discharge cycles. [0094] 2) Discharge capacity per gram of positive electrode active material: In the voltage range of 2.0 to 3.8 V, the positive electrode active material LFP-3 of each Example and Comparative Example was charged to 3.8 V at a constant current of 0.1C, and then cut at a constant voltage of 0.05C. Charged to off current. Afterwards, the positive electrode active material was discharged to 2.0 V at a constant current of 0.1C. The charging and discharging process was repeated three times. The third discharge capacity is C 0 It was recorded as C 0 Divided by the weight of LFP-3 in each Example and Comparative Example is the dose per gram of LFP-3. [0095] 1 shows the cycle performance curves of each pouch battery in Embodiments 1 to 5 and Comparative Embodiment 1. The first-cycle coulombic efficiency, capacity retention after 1000 cycles, and other data of the batteries of each example and comparative example are summarized in Table 1 below. Table 1 [0096]As can be seen from FIG. 1 and Table 1, the positive electrode active material produced by the method provided in the present disclosure has a higher compressed density, and the battery produced using it has excellent electrochemical performances. For example, the first-cycle coulombic efficiency can be greater than 96%, the anode has a high capacity per gram, and the capacity retention after 1000 cycles is still greater than 90%. In contrast, the relational equation for the particle size of the positive electrode active material in Comparative Example 1 is outside the range defined in the present disclosure. As a result, the compressed density of the positive electrode sheet is close to 2.5 g/cm3, but it is still lower than the compressed density of the positive electrode in the present disclosure. Moreover, the first-cycle coulombic efficiency and cycle performance of the battery in Comparative Example 1 are poor and far inferior to those of the battery according to the present disclosure. In Comparative Embodiment 2, the relationship between the particle sizes of the positive electrode active material is within the range defined in the present disclosure, but the median particle size of the two raw materials forming the positive electrode active material is not within the range required by the present disclosure. Therefore, the compressed density of the positive electrode sheet is low, and the cycle performance of the battery is poor. [0097] Although the above-described implementations only illustrate and describe in detail some implementations of the present disclosure, they should not be construed as limiting the scope of the present disclosure. It should be understood by those skilled in the art that various modifications and improvements may be made without departing from the spirit of the present disclosure, which are all included in the protection scope of the present disclosure. Accordingly, the scope of protection of the present disclosure will be defined by the appended claims. | Claim 1 A lithium iron phosphate positive electrode active material, comprising a first lithium iron phosphate material and a second lithium iron phosphate material, wherein when the cumulative volume distribution percentage of the first lithium iron phosphate material is 50%, the corresponding particle size is D 1 v 50 μm, and when the cumulative volume distribution percentage of the secondary lithium iron phosphate material is 50%, the corresponding particle size is D 2 v 50 ㎛, D 1 v 50 ranges from 0.3 to 0.95, D 2 v 50 ranges from 1.0 to 3.5; When the cumulative volume distribution percentages of the lithium iron phosphate positive electrode active material are 90%, 10%, and 50%, the corresponding particle sizes are D, respectively. v 90㎛, D v 10 ㎛ and D v 50 ㎛, and when the cumulative number distribution percentage of the lithium iron phosphate positive electrode active material is 50%, the corresponding particle size is D n 50 ㎛, and the particle size of the lithium iron phosphate positive electrode active material is according to the following relationship: 0.16≤(D v 90-D v 10)/D v 50+D v 50×D n Lithium iron phosphate positive electrode active material meeting 50≤31.1. Claim 2 The lithium iron phosphate positive electrode active material of claim 1, wherein the maximum compressed density of the lithium iron phosphate positive electrode active material is in the range of 2.55 to 2.85 g/cm3. Claim 3 3. The method of claim 1 or 2, wherein said first lithium iron phosphate material is D 1 v 50 ranges from 0.4 to 0.85, and the D of the secondary lithium iron phosphate material 2 v 50 is a lithium iron phosphate positive electrode active material in the range of 1.2 to 3.0. Claim 4 The method according to any one of claims 1 to 3, (D v 90-D v 10)/D v 50+D v 50×D n 50 is a lithium iron phosphate positive electrode active material in the range of 0.2 to 31. Claim 5 The method of any one of claims 1 to 4, wherein D v 50×D n 50 is a lithium iron phosphate positive electrode active material in the range of 0.05 to 4.9. Claim 6 The method of any one of claims 1 to 5, wherein D v 50 is in the range of 0.25 to 3.5, lithium iron phosphate positive electrode active material. Claim 7 The lithium iron phosphate positive electrode active material according to any one of claims 1 to 6, wherein the weight ratio of the first lithium iron phosphate material and the second lithium iron phosphate material is in the range of 1:(1 to 9). Claim 8 8. The method of any one of claims 1 to 7, wherein the first lithium iron phosphate material has a carbon coating layer on the surface and/or the second lithium iron phosphate material has a carbon coating layer on the surface. , lithium iron phosphate positive electrode active material. Claim 9 A positive electrode sheet comprising the lithium iron phosphate positive electrode active material according to any one of claims 1 to 8. Claim 10 The method of claim 9, wherein the positive electrode sheet includes a positive electrode current collector and a positive electrode active material layer arranged on a surface of the positive electrode current collector, and the positive electrode active material layer includes the lithium iron phosphate positive electrode active material, a binder, and a conductive agent. , anode sheet. Claim 11 The positive electrode sheet of claim 10, wherein the positive electrode active material layer is formed by coating a positive electrode paste containing the lithium iron phosphate positive electrode active material, the conductive agent, the binder, and the solvent on the positive electrode current collector. Claim 12 A lithium ion battery comprising the positive electrode sheet according to any one of claims 9 to 11. Claim 13 13. The lithium ion battery of claim 12, further comprising a negative electrode sheet, and a separator positioned between the positive electrode sheet and the negative electrode sheet and an electrolyte solution. | 비와이디 컴퍼니 리미티드
162 | KR1020240140979A | Published | BYD CO LTD | Secondary cells¦Positive electrodes¦Electrode collector coating | 2023-02-07 | 2024-09-24 | Anode sheets and lithium-ion batteries | A positive electrode sheet and a lithium ion battery having the positive electrode sheet are provided. The positive electrode sheet includes a positive electrode current collector and a positive electrode active material layer arranged on at least one surface of the positive electrode current collector. The positive electrode active material layer includes a positive electrode active material. The positive electrode active material includes a first lithium iron phosphate material and a second lithium iron phosphate material. When the cumulative volume distribution percentage of the first lithium iron phosphate material is 50%, the particle size is D 1 v It is 50 ㎛. When the cumulative volume distribution percentage of the secondary lithium iron phosphate material is 50%, the particle size is D 2 v It is 50 ㎛. D 1 v 50 ranges from 0.3 to 0.95, D 2 v 50 ranges from 1.0 to 3.5. When the bulk density of the positive electrode active material reaches its maximum value, the particle size is D mo ㎛, and the compressed density of the anode sheet is PD g/cm3 under a pressure of 1.5 Mpa, 0.45 ≤ PD × D mo ≤ 12.38. | technology field Cross-reference to related applications [0001] This disclosure claims priority from Chinese Patent Application No. 202210139512.0, filed on February 15, 2022 and entitled “Positive electrode sheet and lithium ion battery,” which is hereby incorporated by reference in its entirety. field [0002] This disclosure relates to the field of lithium ion batteries, and particularly to positive electrode sheets and lithium ion batteries. Background technology [0003] Lithium iron phosphate materials are widely used because of their high safety, low cost, environmental friendliness and other advantages. However, lithium iron phosphate materials also have obvious defects. That is, the compressed density of lithium iron phosphate material is low, which results in low energy density of batteries made of lithium iron phosphate material, and therefore cannot meet the demand for batteries with long battery life. To improve the energy density of batteries, lithium iron phosphate materials with high compressive density are needed. However, when the compressed density of the lithium iron phosphate material is increased, the electrochemical performance of the battery often decreases. [0004] In a first aspect, the present disclosure provides a positive electrode sheet including a positive electrode current collector and a positive electrode active material layer arranged on at least a side surface of the positive electrode current collector. The positive electrode active material layer includes a positive electrode active material, and the positive electrode active material includes a first lithium iron phosphate material and a second lithium iron phosphate material. When the cumulative volume distribution percentage of the first lithium iron phosphate material is 50%, the corresponding particle size is D 1 v It is 50 ㎛. When the cumulative volume distribution percentage of the secondary lithium iron phosphate material is 50%, the corresponding particle size is D 2 v It is 50 ㎛. D 1 v 50 ranges from 0.3 to 0.95, D 2 v 50 ranges from 1.0 to 3.5. When the bulk density of the positive electrode active material reaches the maximum value, the corresponding particle size is D mo It is ㎛. The compressed density of the anode sheet is PD g/cm3 under a pressure of 1.5 Mpa, and PD is 0.45 ≤ PD × D mo Meets ≤ 12.38. [0005] In some implementations of the present disclosure, PD ranges from 2.25 to 2.85. [0006] In some implementations of the present disclosure, PD ranges from 2.3 to 2.7. [0007] In some implementations of the present disclosure, PD ranges from 2.35 to 2.7. [0008] In some embodiments of the present disclosure, D of the first lithium iron phosphate material 1 v 50 ranges from 0.35 to 0.65, and the D of the secondary lithium iron phosphate material 2 v 50 ranges from 1.25 to 2.85. [0009] In some implementations of the present disclosure, PD × D mo ranges from 0.6 to 10.5. [0010] In some implementations of the present disclosure, D mo ranges from 0.2 to 4.5. [0011] In some implementations of the present disclosure, D mo ranges from 0.3 to 4.2. [0012] In some embodiments of the present disclosure, when the cumulative volume distribution percentage of the positive electrode active material is 50%, the corresponding particle size is D v 50 μm (medium particle size), and D v 50 ranges from 0.2 to 3.1. [0013] In some embodiments of the present disclosure, the mixing weight ratio of the first lithium iron phosphate material and the second lithium iron phosphate material ranges from 1:(1 to 9). [0014] In some embodiments of the present disclosure, the first lithium iron phosphate material has a carbon coating layer on its surface and/or the second lithium iron phosphate material has a carbon coating layer on its surface. [0015] In some embodiments of the present disclosure, the positive electrode active material layer further includes a binder and a conductive agent. The compressed density of the positive electrode sheet ranges from 2.25 to 2.75 g/cm3 under a pressure of 1.5 Mpa. [0016] In some embodiments of the present disclosure, the positive electrode active material layer is formed by coating a positive electrode paste containing a positive electrode active material, a conductive agent, a binder, and a solvent on a positive electrode current collector. [0017] In a second aspect, the present disclosure provides a lithium ion battery. A lithium ion battery includes a positive electrode sheet as described in the first aspect of the present disclosure. [0018] In some embodiments of the present disclosure, the lithium ion battery further includes a negative electrode sheet, and an electrolyte solution and a separator positioned between the positive electrode sheet and the negative electrode sheet. Brief description of the drawing [0019] 1 shows cycle performance curves of each pouch battery in Embodiments 1 to 5 and Comparative Embodiment 1 of the present disclosure. Specific details for carrying out the invention [0020] The foregoing descriptions are some implementations of the present disclosure. It should be noted that those skilled in the art can make various improvements and changes without departing from the principles of the present disclosure, which fall within the protection scope of the present disclosure. [0021] The present disclosure provides a positive electrode sheet and a method for manufacturing the same. By the present disclosure, the positive electrode sheet is ensured to have high compressed density, and the battery manufactured therewith has excellent electrochemical performance. [0022] In a first aspect, the present disclosure provides a positive electrode sheet including a positive electrode current collector and a positive electrode active material layer arranged on at least a side surface of the positive electrode current collector. The positive electrode active material layer includes a positive electrode active material, and the positive electrode active material includes a first lithium iron phosphate material and a second lithium iron phosphate material. When the cumulative volume distribution percentage of the first lithium iron phosphate material is 50%, the corresponding particle size is D 1 v It is 50 ㎛. When the cumulative volume distribution percentage of the secondary lithium iron phosphate material is 50%, the corresponding particle size is D 2 v It is 50 ㎛. D 1 v 50 ranges from 0.3 to 0.95, D 2 v 50 ranges from 1.0 to 3.5. When the bulk density of the positive electrode active material reaches the maximum value, the corresponding particle size is D mo It is ㎛. The compressed density of the anode sheet is PD g/cm3 under a pressure of 1.5 Mpa, and PD is 0.45 ≤ PD × D mo Meets ≤ 12.38. [0023] In the present disclosure, two lithium iron phosphate materials with different particle sizes are used, and the mixing ratio of the two lithium iron phosphate materials is the particle size D of the positive electrode active material obtained after mixing. mo and the compressed density PD of the anode sheet is adjusted to satisfy a specific relationship. This ensures that the positive electrode sheet has an appropriately high compressed density and that the electrochemical performance (especially cycle performance) of the battery manufactured with the positive electrode sheet is excellent. Particle size D of the primary lithium iron phosphate material 1 v 50, particle size D of the lithium iron phosphate material 2 v 50, and the particle size D of the positive electrode active material mo can be obtained from each of these individual laser particle size distribution diagrams. The test method can be found in GB/T 19077-2016/ISO 13320:2009 Particle size analysis - Laser diffraction methods. The test instrument is a laser particle size analyzer (eg Malvern 3000). When the cumulative volume distribution percentage of the material is 50%, the corresponding particle size is referred to as the median particle size of the material. PD can be obtained by testing the anode sheet by a compression machine. [0024] In some implementations of the present disclosure, PD ranges from 2.25 to 2.85. In this case, the anode sheet is PD × D moAlthough satisfies the condition that is in the range of 0.45 to 12.38, the positive electrode sheet has large compressed density and appropriate porosity, and the battery has much better cycle performance and rate performance. [0025] In some implementations of the present disclosure, PD ranges from 2.3 to 2.7. [0026] In some implementations of the present disclosure, PD ranges from 2.35 to 2.7. [0027] In this disclosure, D 1 v 50 <D 2 v 50. D of Lithium Iron Phosphate Material 1 v When 50 is small, the lithium ion diffusion path is relatively short, and the produced battery has excellent electrical performance. D of Lithium Iron Phosphate Material 2 v If 50 is large, the compressed density of the positive electrode active material can be increased. Particle sizes D of the two substances v When 50 is in the above ranges, by adjusting the mixing ratio of the two, it can ensure that the two lithium iron phosphate materials form a dense mass, thereby not damaging the cycle performance of the battery. The compressed density of the obtained positive electrode sheet can be improved. [0028] In some embodiments of the present disclosure, D of the first lithium iron phosphate material 1 v 50 ranges from 0.35 to 0.65, and the D of the secondary lithium iron phosphate material 2 v 50 ranges from 1.25 to 2.85. [0029] In this disclosure, rather than pursuing the PD value as high as possible, the compressed density PD of the positive electrode sheet and the particle size D of the positive electrode active material mo are considered in combination. The particle size of the positive electrode active material affects the electronic conductivity and ionic conductivity of the electrode sheet. D mo may indirectly reflect the content of medium to small sized particles (or fine powder) in the positive electrode active material particles. In the present disclosure, 0.45 ≤ PD × D mo By controlling ≤ 12.38, both the overall electronic conductivity and ionic conductivity of the positive electrode sheet are excellent, while ensuring that the positive electrode sheet has an appropriately high compressed density, and the battery has excellent cycle performance and rate performance. [0030] In some implementations of the present disclosure, PD × D mo ranges from 0.6 to 10.5. In this case, it is ensured that the anode sheet has a high compressed density and the battery has excellent electrochemical performance. [0031] In some implementations of the present disclosure, D mo ranges from 0.2 to 4.5. In this case, the positive electrode active material has an appropriate number of small to medium-sized particles, which means that the resistance to diffusion/migration of ions within and between particles of the positive electrode active material is small and contributes to excellent rate and cycle performance of the battery. It can be guaranteed. [0032] In some implementations of the present disclosure, D mo ranges from 0.3 to 4.2. [0033] In some embodiments of the present disclosure, when the cumulative volume distribution percentage of the positive electrode active material is 50%, the corresponding particle size is D v 50 μm (medium particle size), and D v 50 ranges from 0.2 to 3.1. When the median particle size of the positive electrode active material after mixing is in the above range, the positive electrode active material particles are appropriately piled up, the polarization intensity of the electrode sheet is low, and the lithium ion permeation rate is high during the cycle process of the battery. , the energy density of the secondary battery is high. [0034] In the present disclosure, the mixing weight ratio of the first lithium iron phosphate material and the second lithium iron phosphate material is not particularly limited as long as it ensures that the particle size of the positive electrode active material formed by mixing the two satisfies the above relational equation. [0035] In some embodiments of the present disclosure, the mixing weight ratio of the first lithium iron phosphate material and the second lithium iron phosphate material ranges from 1:(1 to 9), and further ranges from 1:(1 to 4). In this case, the positive electrode active material formed by mixing two lithium iron phosphate materials can well ensure the high compressed density of the electrode sheet and the excellent cycle performance of the battery. [0036] In some embodiments of the present disclosure, the first lithium iron phosphate material has a carbon coating layer on its surface and/or the second lithium iron phosphate material has a carbon coating layer on its surface. The carbon coating layer can be obtained by sequentially sanding, spray drying, and sintering a mixed slurry of a phosphorus source, an iron source, a lithium source, and a carbon source. In the present disclosure, the specific preparation method of the two lithium iron phosphate materials is not limited. The presence of the carbon coating layer allows the first and second lithium iron phosphate materials to have excellent electrical conductivity and fewer side reactions with the electrolyte solution. The positive electrode active material obtained by mixing the two has excellent electrical conductivity and excellent battery cycle performance. [0037] According to the positive electrode sheet provided in the first aspect of the present disclosure, the particle size D of the positive electrode active material obtained by mixing two lithium iron phosphate materials meeting the requirements of specific particle size parameters, and mixing the two lithium iron phosphate materials mo and controlling the compressed density PD of the positive electrode sheet to satisfy 0.45 ≤ PD . [0038] In some embodiments of the present disclosure, the positive electrode active material layer further includes a binder and a conductive agent. The compressed density of the positive electrode sheet ranges from 2.25 to 2.75 g/cm3 under a pressure of 1.5 Mpa. [0039] In some embodiments of the present disclosure, the positive electrode active material layer is formed by coating a positive electrode paste containing a positive electrode active material, a conductive agent, a binder, and a solvent on a positive electrode current collector. The solvent may be one or more of N-methylpyrrolidone (NMP), acetone, and dimethyl acetamide (DMAC). The positive electrode current collector includes any one of aluminum foil, carbon-coated aluminum foil, and perforated aluminum foil. The conductive agent includes, but is not limited to, one or more of carbon nanotubes, graphene, carbon black, carbon fiber, etc. Binders include polyvinylidene fluoride (PVDF), polytetrafluoroethylene (PTFE), polyvinyl alcohol (PVA), styrene-butadiene rubber (SBR), polyacrylic acid (PAA), polyacrylate, and polyacrylonitrile ( PAN), sodium carboxymethyl cellulose (CMC), and sodium alginate. [0040] In a second aspect, the present disclosure provides a lithium ion battery. A lithium ion battery includes a positive electrode sheet as described in the first aspect of the present disclosure. [0041] In some embodiments of the present disclosure, the lithium ion battery further includes a negative electrode sheet, and an electrolyte solution and a separator positioned between the positive electrode sheet and the negative electrode sheet. [0042] Lithium-ion batteries using positive electrode sheets have high energy density and excellent cycle performance. [0043] In the following, the technical solution of the present disclosure will be described along with specific implementation examples. [0044] Example 1 [0045] A method for manufacturing a positive electrode sheet includes the following steps. [0046] The first lithium ion phosphate material LFP-1 was used, wherein when the cumulative volume distribution percentage is 50%, the corresponding particle size is 0.55 μm, that is, D 1 v 50 was 0.55. [0047] The secondary lithium iron phosphate material LFP-2 was used, where, when the cumulative volume distribution percentage is 50%, the corresponding particle size is 1.35 μm, i.e. D 2 v 50 was 1.35. [0048]The LFP-1 material and the LFP-2 material were mixed at a weight ratio of 2:8 to obtain the positive electrode active material LFP-3. When the bulk density of LFP-3 reaches the maximum value, the corresponding particle size is 1.15 μm, that is, D mo was 1.15. [0049] The LFP-3 material is mixed with a binder (specifically, polyvinylidene fluoride, PVDF) and conductive carbon black in a weight ratio of 85:5:10, and an appropriate amount of N-methyl pyrrolidone (NMP) is added and , and uniformly mixed to obtain a positive electrode paste, thereby preparing the positive electrode active material LFP-3 into a positive electrode sheet. The positive electrode paste was coated on both sides of the carbon-coated aluminum foil and dried to obtain a double-sided positive electrode sheet. The compressed density of the positive electrode sheet was 2.45 g/cm3 under a press of 1.5 Mpa, that is, PD was 2.45. PD × D of anode sheet mo was 2.82. [0050] Preparation of pouch lithium ion battery: In Example 1, a positive electrode sheet made of positive electrode active material LFP-3 was used as a positive electrode. A graphite electrode sheet was used as the cathode. A polypropylene film was used as a separator. Ethylene carbonate (EC):dimethyl carbonate (DMC) = 1.0 mol/L LiPF in 1:1 (volume ratio) 6 A solution containing was used as an electrolyte solution. After assembly, a pouch battery was obtained. [0051] Example 2 [0052] Unlike the method of Example 1, the method for manufacturing the positive electrode sheet includes the following steps: [0053] The first lithium iron phosphate material LFP-1 was used, where, when the cumulative volume distribution percentage was 50%, the corresponding particle size was 0.66 μm, i.e. D 1 v 50 was 0.66. [0054] The secondary lithium iron phosphate material LFP-2 was used, where, when the cumulative volume distribution percentage was 50%, the corresponding particle size was 1.75 μm, i.e. D 2 v 50 was 1.75. [0055] The LFP-1 material and the LFP-2 material were mixed at a weight ratio of 1:9 to obtain the positive electrode active material LFP-3. When the bulk density of LFP-3 reached its maximum value, the corresponding particle size was 1.68 μm, that is, D mo was 1.68. [0056] According to the method described in Example 1, the positive electrode active material LFP-3 obtained in Example 2 was manufactured into a positive electrode sheet. The compressed density of the positive electrode sheet was 2.59 g/cm3 under pressing at 1.5 Mpa, that is, PD was 2.59. PD × D of anode sheet mo was 4.35. [0057] Example 3 [0058] Unlike the method of Example 1, the method for manufacturing the positive electrode sheet includes the following steps: [0059] The first lithium iron phosphate material LFP-1 was used, where, when the cumulative volume distribution percentage was 50%, the corresponding particle size was 0.43 μm, i.e. D 1 v 50 was 0.43. [0060] The secondary lithium iron phosphate material LFP-2 was used, where, when the cumulative volume distribution percentage was 50%, the corresponding particle size was 1.05 μm, i.e. D 2 v 50 was 1.05. [0061] The LFP-1 material and the LFP-2 material were mixed at a weight ratio of 3:7 to obtain the positive electrode active material LFP-3. When the bulk density of LFP-3 reached its maximum value, the corresponding particle size was 0.78 μm, that is, D mo was 0.78. [0062] According to the method described in Example 1, the positive electrode active material LFP-3 obtained in Example 3 was manufactured into a positive electrode sheet. The compressed density of the positive electrode sheet was 2.37 g/cm3 under a press of 1.5 Mpa, that is, PD was 2.37. PD × D of anode sheet mo was 1.85. [0063] Example 4 [0064] Unlike the method of Example 1, the method for manufacturing the positive electrode sheet includes the following steps: [0065] The first lithium iron phosphate material LFP-1 was used, where, when the cumulative volume distribution percentage was 50%, the corresponding particle size was 0.35 μm, i.e. D 1 v 50 was 0.35. [0066] The secondary lithium iron phosphate material LFP-2 was used, where, when the cumulative volume distribution percentage was 50%, the corresponding particle size was 1.79 μm, i.e. D 2 v 50 was 1.79. [0067] The LFP-1 material and the LFP-2 material were mixed at a weight ratio of 4:6 to obtain the positive electrode active material LFP-3. When the bulk density of LFP-3 reached its maximum value, the corresponding particle size was 1.22 μm, that is, D mo was 1.22. [0068] According to the method described in Example 1, the positive electrode active material LFP-3 obtained in Example 4 was manufactured into a positive electrode sheet. The compressed density of the positive electrode sheet was 2.63 g/cm3 under pressing at 1.5 Mpa, that is, PD was 2.63. PD × D of anode sheet mo was 3.21. [0069] Example 5 [0070] Unlike the method of Example 1, the method for manufacturing the positive electrode sheet includes the following steps: [0071] The first lithium iron phosphate material LFP-1 was used, where, when the cumulative volume distribution percentage was 50%, the corresponding particle size was 0.47 μm, i.e. D 1 v 50 was 0.47. [0072] The secondary lithium iron phosphate material LFP-2 was used, where, when the cumulative volume distribution percentage was 50%, the corresponding particle size was 1.48 μm, i.e. D 2 v 50 was 1.48. [0073] The LFP-1 material and the LFP-2 material were mixed at a weight ratio of 1:1 to obtain the positive electrode active material LFP-3. When the bulk density of LFP-3 reached its maximum value, the corresponding particle size was 1.14 μm, that is, D mo was 1.14. [0074] According to the method described in Example 1, the positive electrode active material LFP-3 obtained in Example 5 was manufactured into a positive electrode sheet. The compressed density of the positive electrode sheet was 2.67 g/cm3 under a press of 1.5 Mpa, that is, PD was 2.67. PD × D of anode sheet mo was 3.04. [0075] Example 6 [0076] Unlike the method of Example 1, the method for manufacturing the positive electrode sheet includes the following steps: [0077] The first lithium iron phosphate material LFP-1 was used, where, when the cumulative volume distribution percentage was 50%, the corresponding particle size was 0.91 μm, i.e. D 1 v 50 was 0.91 μm. [0078] The secondary lithium iron phosphate material LFP-2 was used, where, when the cumulative volume distribution percentage was 50%, the corresponding particle size was 2.32 μm, i.e. D 2 v 50 was 2.32 μm. [0079] The LFP-1 material and the LFP-2 material were mixed at a weight ratio of 2:8 to obtain the positive electrode active material LFP-3. When the bulk density of LFP-3 reached its maximum value, the corresponding particle size was 3.78 μm, that is, D mo was 3.78. [0080]According to the method described in Example 1, the positive electrode active material LFP-3 obtained in Example 6 was manufactured into a positive electrode sheet. The compressed density of the positive electrode sheet was 2.56 g/cm3 under a press of 1.5 Mpa, that is, the PD was 2.56 g/cm3. PD × D of anode sheet mo was 9.68. [0081] Example 7 [0082] Unlike the method of Example 1, the method for manufacturing the positive electrode sheet includes the following steps: [0083] The first lithium iron phosphate material LFP-1 was used, where, when the cumulative volume distribution percentage was 50%, the corresponding particle size was 0.91 μm, i.e. D 1 v 50 was 0.91 μm. [0084] The secondary lithium iron phosphate material LFP-2 was used, where, when the cumulative volume distribution percentage was 50%, the corresponding particle size was 3.24 μm, i.e. D 2 v 50 was 3.24 μm. [0085] The LFP-1 material and the LFP-2 material were mixed at a weight ratio of 3:7 to obtain the positive electrode active material LFP-3. When the bulk density of LFP-3 reached its maximum value, the corresponding particle size was 3.89 μm, that is, D mo was 3.89 ㎛. [0086] According to the method described in Example 1, the positive electrode active material LFP-3 obtained in Example 7 was manufactured into a positive electrode sheet. The compressed density of the positive electrode sheet was 2.53 g/cm3 under a press of 1.5 Mpa, that is, PD was 2.53 g/cm3. PD × D of anode sheet mo was 9.84. [0087] Example 8 [0088] Unlike the method of Example 1, the method for manufacturing the positive electrode sheet includes the following steps: [0089] The first lithium iron phosphate material LFP-1 was used, where, when the cumulative volume distribution percentage was 50%, the corresponding particle size was 0.89 μm, i.e. D 1 v 50 was 0.89 μm. [0090] The secondary lithium iron phosphate material LFP-2 was used, where, when the cumulative volume distribution percentage was 50%, the corresponding particle size was 3.21 μm, i.e. D 2 v 50 was 3.21 μm. [0091] The LFP-1 material and the LFP-2 material were mixed at a weight ratio of 1:9 to obtain the positive electrode active material LFP-3. When the bulk density of LFP-3 reached its maximum value, the corresponding particle size was 4.41 μm, that is, D mo was 4.41 ㎛. [0092] According to the method described in Example 1, the positive electrode active material LFP-3 obtained in Example 8 was manufactured into a positive electrode sheet. The compressed density of the positive electrode sheet was 2.61 g/cm3 under a press of 1.5 Mpa, that is, PD was 2.61 g/cm3. PD × D of anode sheet mo was 11.51. [0093] To highlight the beneficial effects of the present disclosure, the following comparative examples are provided. [0094] Comparative Example 1 [0095] Unlike the method of Example 1, the method for manufacturing the positive electrode sheet includes the following steps: [0096] The first lithium iron phosphate material LFP-1 was used, where, when the cumulative volume distribution percentage was 50%, the corresponding particle size was 0.45 μm, i.e. D 1 v 50 was 0.45. [0097] The secondary lithium iron phosphate material LFP-2 was used, where, when the cumulative volume distribution percentage was 50%, the corresponding particle size was 3.45 μm, i.e. D 2 v 50 was 3.45. [0098] The LFP-1 material and the LFP-2 material were mixed at a weight ratio of 3:7 to obtain the positive electrode active material LFP-3. When the bulk density of LFP-3 reached its maximum value, the corresponding particle size was 4.98 μm, that is, D mo was 4.98. [0099] According to the method described in Example 1, the positive electrode active material LFP-3 obtained in Comparative Example 1 was manufactured into a positive electrode sheet. The compressed density of the positive electrode sheet was 2.56 g/cm3 under pressing at 1.5 Mpa, that is, PD was 2.56. PD × D of anode sheet mo was 12.75, which is outside the range of 0.45 to 12.38 in this disclosure. [0100] Comparative Example 2 [0101] Unlike the method of Example 1, the method for manufacturing the positive electrode sheet includes the following steps: [0102] The first lithium iron phosphate material LFP-1 was used, where, when the cumulative volume distribution percentage was 50%, the corresponding particle size was 1.04 μm, i.e. D 1 v 50 was 1.04, which is outside the range of 0.3 to 0.95 specified in this disclosure. [0103] The secondary lithium iron phosphate material LFP-2 was used, where, when the cumulative volume distribution percentage was 50%, the corresponding particle size was 3.74 μm, i.e. D 2 v 50 was 3.74, which is outside the range of 1.0 to 3.5 defined in this disclosure. [0104] The LFP-1 material and the LFP-2 material were mixed at a weight ratio of 8:2 to obtain the positive electrode active material LFP-3. When the bulk density of LFP-3 reached its maximum value, the corresponding particle size was 2.96 μm, that is, D mo was 2.96 ㎛. [0105] According to the method described in Example 1, the positive electrode active material LFP-3 obtained in Comparative Example 2 was manufactured into a positive electrode sheet. The compressed density of the positive electrode sheet was 2.53 g/cm3 under a press of 1.5 Mpa, that is, the PD was 2.53 g/cm3. PD × D of anode sheet mo was 7.49. [0106] To provide strong support for the beneficial effects of the present disclosure, the pouch batteries of each Example and Comparative Example were tested for the following electrochemical performance. [0107] 1) Cycle performance: Each pouch battery was tested on a charge-discharge cycle at 0.5C/0.5C at 25℃. The voltage range was 2.0 to 3.8V. During charging, the battery was charged to 3.8 V at a constant current of 0.5C and then at a constant voltage to a cut-off current of 0.05C. First-cycle coulombic efficiency and capacity retention were tested after 1000 charge-discharge cycles. [0108] 2) Discharge capacity per gram of positive electrode active material: In the voltage range of 2.0 to 3.8 V, the positive electrode active materials of each Example and Comparative Example were charged to 3.8 V at a constant current of 0.1C, and then charged to a cut-off current of 0.05C at the constant voltage. Charged. Afterwards, the positive electrode active material was discharged to 2.0 V at a constant current of 0.1C. The charging and discharging process was repeated three times. The third discharge capacity is C 0 It was recorded as C 0 was divided by the weight of LFP-3 in each example, and the comparative example was the dose per gram of LFP-3. [0109] 1 shows cycle performance curves of each pouch battery in Embodiments 1 to 5 and Comparative Example 1. The first-cycle coulombic efficiency, capacity retention after 1000 cycles, and other data of the batteries of each example and comparative example are summarized in Table 1 below. Table 1 [0110]As can be seen in Figure 1 and Table 1, the positive electrode sheet produced by the method provided in the present disclosure has a higher compressed density, and the electrochemical performance of the battery assembled with the positive electrode sheet is excellent. For example, the first-cycle coulombic efficiency can exceed 96%, the anode has a high capacity per gram, and the capacity retention after 1000 cycles is still greater than 90%. However, the first-cycle coulombic efficiency and cycle performance of the batteries of Comparative Example 1 and Comparative Example 2 are poor and far inferior to those of the battery according to the present disclosure. [0111] Although the foregoing implementation examples merely illustrate and describe in detail some implementations of the present disclosure, they should not be construed as limiting the scope of the present disclosure. It should be understood by those skilled in the art that various modifications and improvements may be made without departing from the spirit of the present disclosure, all of which are considered within the protection scope of the present disclosure. Accordingly, the scope of protection of the present disclosure will be defined by the appended claims. | - | 비와이디 컴퍼니 리미티드
163 | KR1020240137101A | Examining | BYD CO LTD | Small-sized cells cases/jackets¦Electric propulsion mounting¦Cells structural combination¦Cell lids/covers¦Propulsion by batteries/cells¦Li-accumulators¦Battery/fuel cell control arrangement¦Batteries | 2019-06-21 | 2024-09-19 | Power battery pack and electric vehicle | Powered battery packs and electric vehicles are provided. The power battery pack is secured to the electric vehicle and configured to provide power to the electric vehicle. The power battery pack includes a pack body and a plurality of cells disposed in the pack body; Cell is L 0 Length, H 0 width of, and D 0 It has a thickness of; At least one cell has L 0 >H 0 ≥D 0 satisfies, and the longitudinal direction of the cells is arranged along the width direction of the body of the electric vehicle, and in the width direction of the electric vehicle, the length of the cells L 0 The size W of the electric vehicle body in the width direction is 46%≤L 0 /Satisfies W≤76%; or at least one cell is L 0 >H 0 ≥D 0 satisfies, the longitudinal direction of the cells is arranged along the longitudinal direction of the body of the electric vehicle, and in the longitudinal direction of the electric vehicle, the length of the cells L 0 and the size X of the electric vehicle body in the longitudinal direction is 40%≤L 0 /X≤76% is met. | technology field [0001] Cross-reference to related applications [0002] This application is a series of Chinese patent applications entitled "BATTERY PACK, VEHICLE, AND ENERGY STORAGE DEVICE" filed by BYD Company Limited on January 9, 2019, the entire contents of which are incorporated herein by reference. Priority is claimed for numbers "201910021244.0", "201910020967.9", "201910021246.X", "201910021248.9", "201910021247.4" and "201910020925.5". [0003] Technology field [0004] This application relates to the field of battery technology, and specifically to power battery packs and electric vehicles having power battery packs. Background technology [0005] In related technology, for example, a power battery pack applied to an electric vehicle mainly includes a pack body and a plurality of battery modules mounted on the pack body. Each battery module is assembled by a plurality of cells. [0006] As users have increasingly higher requirements for the durability capabilities of electric vehicles, power battery packs using the prior art have low space utilization of the interior space in the case of limited underbody space of the vehicle. Additionally, the energy density of power battery packs cannot meet demands, gradually becoming an important factor limiting the development of electric vehicles. [0007] In the above-described prior art, as shown in FIG. 1, the pack body 200' of the power battery pack 10' generally has a cross beam 500' and a longitudinal beam 600'. ) is divided into mounting areas of a plurality of battery modules 400', and the battery module 400' is fixed to the horizontal beam 500' or the vertical beam 600' using screws or other methods. It happens. The battery module 400' includes a plurality of cells arranged sequentially, the plurality of cells are arranged to form a battery array, and an end plate and/or side plate is external to the battery array. is placed in Typically, the end plate and side plate are included simultaneously and secured to surround a space for receiving the battery array. Additionally, to secure the battery array, the end plates and side plates are connected using screws or other connecting members such as pull rods. [0008] The battery module 400' is fixed to the horizontal beam 500' or the vertical beam 600' using screws or other structures, which wastes space and increases weight due to the addition of screws or other connecting members. This was revealed through experimentation and analysis. Additionally, the battery module 400' is designed through fitting of an end plate and a side plate. Both the end plate and side plate have a certain thickness and height, wasting space inside the pack body 200' and reducing the volume utilization of the pack body 200'. Typically, for the power battery pack 10' in the prior art described above, the ratio of the sum of the volumes of the cells in the pack body 200' to the volume of the pack body 200' is about 50% or even 40%. Going down. [0009] In the case of limited space under the vehicle body, using the power battery pack 10' provided in the embodiments of the prior art described above, the end plate and side plate inside the battery module 400' and the power battery pack ( 10') The internal connection method and installation method reduce the utilization rate of the internal space of the pack main body 200'. Accordingly, in the power battery pack 10', the ratio of the sum of the volumes of the cells to the volume of the pack body 200' is too low, and the energy density of the power battery pack is reduced. [0010] This application is intended to solve at least one of the technical problems existing in the prior art. Accordingly, the object of the present application is to provide a power battery pack. Power battery packs have advantages such as high space utilization, large energy density, and strong durability ability. [0011] The present application additionally provides an electric vehicle having a power battery pack. [0012] An embodiment of the first aspect of the present application provides a power battery pack configured to provide power to an electric vehicle, the power battery pack comprising: a pack body; A plurality of cells disposed in the pack body, the cells having a length L0, a width H0 and a thickness D0, where L0>H0≥D0; [0013] When the power battery pack is placed in an electric vehicle, the longitudinal direction of the cells extends along the width direction or longitudinal direction of the electric vehicle; [0014] When the longitudinal direction of the cell extends along the width direction of the electric vehicle, the length L0 of the cell and the size W of the body of the electric vehicle in the width direction satisfy 46%≤L0/W≤76%; or [0015] When the longitudinal direction of the cell extends along the longitudinal direction of the electric vehicle, the cell length L0 and the size X of the electric vehicle body in the longitudinal direction satisfy 40%≤L0/X≤76%. [0016] According to the power battery in the embodiments of the present application, in order to maximize the use of the space of the vehicle body, more cells of the power battery pack can be arranged in the unit space of the vehicle body, that is, a structure that provides more energy in the unit space. So that they are arranged, the ratio of the length of the cell to the size of the car body in the width direction and the ratio of the length of the cell to the size of the car body in the longitudinal direction are limited. Accordingly, energy density can be improved, thereby improving durability capability without expanding the occupied space. [0017] Other aspects and advantages of the present application will be presented in the following description, some of which will be apparent from the following description or may be learned from practice of the present application. Brief description of the drawing [0018] The foregoing and/or additional aspects and advantages of the present application will become apparent and understood from the following description of embodiments made with reference to the accompanying drawings. 1 is an exploded view of a power battery pack provided in the prior art; 2 is a cross-sectional view of a power battery pack according to an embodiment of the present application; 3 is a three-dimensional diagram of a power battery pack according to an embodiment of the present application; 4 is an exploded view of a power battery pack according to an embodiment of the present application; Figure 5 is a schematic structural diagram of a cell according to an embodiment of the present application; Figure 6 is a schematic diagram of an arrangement method of battery modules of a power battery pack according to an embodiment of the present application; Figure 7 is a schematic diagram of an arrangement method of battery modules of a power battery pack according to another embodiment of the present application; Figure 8 is a schematic structural diagram of the pack body of a power battery pack formed in an electric vehicle according to an embodiment of the present application; Figure 9 is a schematic structural diagram of an electric vehicle according to an embodiment of the present application; Figure 10 is an exploded view of an electric vehicle according to an embodiment of the present application; Figure 11 is an enlarged view of area G in Figure 2; Figure 12 is a three-dimensional diagram of a power battery pack according to a first alternative embodiment of the present application; Figure 13 is a three-dimensional diagram of a power battery pack according to a second alternative embodiment of the present application; Figure 14 is a three-dimensional diagram of a power battery pack according to a third alternative embodiment of the present application; Figure 15 is a three-dimensional diagram of a power battery pack according to a fourth alternative embodiment of the present application; and Figure 16 is a three-dimensional diagram of a power battery pack according to a fifth alternative embodiment of the present application. reference number In the prior art: Power battery pack (10'), pack body (200'), battery module (400'), longitudinal beam (600'), and transverse beam (500'); In this application: electric vehicle (1); power battery pack (10); Cell 100, battery body 110, pack body 200, tray 210, top cover 220, first side beam 201, second side beam 202, first end beam 203 ), second end beam 204, exhaust channel 222, air inlet 221, Battery module 400, First tab 101, second tab 102, explosion-proof valve 103, Vertical beam (600), horizontal beam (500), The longitudinal direction (A) of the power battery pack 10, the width direction (B) of the power battery pack 10, the height direction (C) of the power battery pack 10, Length L0 of the cell 100, width H0 of the cell, thickness D0 of the cell, length L of the battery body 110, width H of the battery body 110, thickness D of the battery body 110, width W of the vehicle body, and Width of pack body 200 F. Specific details for carrying out the invention [0019] Embodiments of the present application are described in detail below, and examples of the embodiments are shown in the accompanying drawings, wherein identical or similar elements or elements having identical or similar functions are denoted by identical or similar reference numerals throughout the description. It is marked. The embodiments described below with reference to the accompanying drawings are illustrative and are used only to describe the present application and should not be construed as limitations on the present application. [0020] In the description of this application, the orientation or positional relationships indicated by terms such as "vertical", "transverse", "length", "width", "thickness", "inside" and "outside" are shown in the accompanying drawings. is based on orientation or positional relationships and is used only for ease and brevity of illustration and description, rather than indicating or implying that the device or element referred to needs to have a particular orientation or be constructed and operated in a particular orientation. You must understand that it will happen. Accordingly, such terms should not be construed as limiting the application. [0021] Additionally, in the context of this application, “a plurality” means two or more than two. [0022] Considering the current situation of power battery packs in related technology, this application provides a power battery pack and an electric vehicle having a power battery pack. Power battery packs have advantages such as high space utilization, large energy density, and strong durability ability. [0023] Below, a power battery pack 10 according to an embodiment of the present application is described with reference to the accompanying drawings. [0024] As shown in FIGS. 2 to 16 , the power battery pack 10 according to an embodiment of the present application includes a pack body 200 and a plurality of cells 100. The power battery pack 10 is configured to provide power to the electric vehicle 1 . Electric vehicles in this specification include, but are not limited to, electric cars, electric trains, electric bicycles, and club cars. According to certain embodiments of the present application, the power battery 10 is configured to be fixed to the electric vehicle. [0025] A plurality of cells 100 are disposed on the pack body 200. The pack body 200 may be understood as a housing configured to accommodate a plurality of cells 100 and may include, for example, a tray 210 and an upper cover 220. The tray 210 and the top cover 220 jointly limit the accommodation space for the plurality of cells 100. The plurality of cells 100 are placed on the tray 210 and covered using the top cover 220, that is, they are placed in the receiving space formed by the tray 210 and the top cover 220. Length of cell L 0 The size W of the electric vehicle body in the width direction is 46%≤L 0 /Satisfies W≤76%; or the length of the cell L 0 and the size X of the electric vehicle body in the longitudinal direction is 40%≤L 0 /X≤76% is met. [0026] In some specific embodiments, when the longitudinal direction of the cell 100 extends along the width direction of the body of the electric vehicle, the length L of the cell 0 The size W of the electric vehicle body in the width direction is 46%≤L 0 /Satisfies W≤76%. In some other specific embodiments, when the longitudinal direction of the cell 100 extends along the longitudinal direction of the body of the electric vehicle, the length L of the cell 0 and the size X of the electric vehicle body in the longitudinal direction is 40%≤L 0 /X≤76% is met. [0027] Those skilled in the art will know that the width direction of the vehicle body refers to the left and right directions of the vehicle, and the size W of the vehicle body in the width direction refers to the width of the vehicle body; It can be understood that the longitudinal direction of the vehicle body refers to the direction of travel of the vehicle, and the size X of the vehicle body in the longitudinal direction refers to the length of the vehicle body. [0028] According to the power battery pack 10 in the embodiments of the present application, in order to maximize the space of the vehicle body, the power battery pack 10 can be provided with more cells 100 in a unit space of the vehicle body, That is, in order to provide more energy providing structures in a unit space, the ratio of the length of the cell 100 to the size W of the vehicle body in the width direction is limited, that is, 46%≤L. 0 /W≤76%, and the ratio of the length of the cell 100 to the size 0 /X≤76%. Accordingly, energy density can be improved, thereby improving durability capability without expanding the occupied space. [0029] In some embodiments of the present application, to improve energy density and durability capability, the sum of the volumes V1 of the plurality of cells 100 and the volume V2 of the power battery pack 10 satisfies V1/V2≥55%. . In some embodiments of the present application, the sum of the volumes V1 of the plurality of cells 100 and the volume V2 of the power battery pack 10 satisfies V1/V2≥60%. In some embodiments of the present application, the sum of the volumes V1 of the plurality of cells 100 and the volume V2 of the power battery pack 10 satisfies V1/V2≥62%. In some embodiments of the present application, the sum of the volumes V1 of the plurality of cells 100 and the volume V2 of the power battery pack 10 satisfies V1/V2≥65%. V2 is the entire volume of the three-dimensional shape limited by the external contour of the power battery pack 10, i.e. the volume including the internal space of the power battery pack 10, i.e. the external contour of the power battery pack 10 in space. It can be understood that it is the volume of a three-dimensional area surrounded by In electric vehicles, V1/V2 can be understood as space utilization. [0030] Those skilled in the art will appreciate some of the factors, for example, the anti-ball-strike space at the bottom of the tray, which occupies the interior space of the pack body 200, the liquid cooling system, the insulation, Due to the influence of surrounding parts and components, including insulation protectors, thermal security accessories, fire and gas exhaust channels and high-voltage power distribution modules, the peak value of V1/V2 is typically 80%, that is, V1/V2≤80%. can understand. [0031] Below, a power battery pack 10 according to embodiments of the present application is described with reference to the accompanying drawings. The longitudinal direction of the power battery pack 10 is indicated using arrow A, the width direction of the power battery pack 10 is indicated using arrow B, and the height direction of the power battery pack 10 is indicated using arrow C. It is displayed as follows. [0032] In some specific embodiments of the present application, as shown in FIGS. 2 to 4, the longitudinal direction of the cells 100 is arranged along the width direction B of the power battery pack 10, and the plurality of cells 100 is arranged along the longitudinal direction A of the power battery pack 10, making it easy to set the space utilization of the power battery pack 10 to 55%, 60%, 62%, 65% or a larger value. [0033] In some specific examples of the present application, as shown in FIGS. 3 and 4, in the width direction B of the power battery pack 10, the distance between the cell 100 and the sidewall of the pack body 200 is cell ( It is less than the length of 100). Specifically, in the width direction (B) of the power battery pack 10, the shortest distance between the end of the cell 100 and the side beam of the pack body 200 close to the end of the cell 100 is L1, and the shortest distance between the end of the cell 100 and the side beam of the pack body 200 close to the end of the cell 100 is L1, ) The shortest distance between the other end of the cell 100 and the side beam of the pack body 200 close to the other end of the cell 100 is L2, and the length of the cell 100 is L 0 Silver: L1+L2<L0 satisfies. In this way, no additional cells 100 can be accommodated in the width direction B of the power battery pack 10. [0034] In other words, only one cell 100 is accommodated in the pack body 200 in the width direction B of the power battery pack 10. That is, in the width direction (B) of the power battery pack 10, two or more cells 100 cannot be arranged in that direction. [0035] The two sides of the pack body 200 are side beams in the width direction (B) of the power battery pack 10, and the two ends of the pack body 200 are the side beams in the longitudinal direction (A) of the power battery pack 10. It can be understood that the end beams in . [0036] In some specific examples of the present application, as shown in FIGS. 3 and 4, the length of the cell 100 extends in the overall width direction B of the power battery pack 10. That is, the cell 100 extends from one side of the pack body 200 to the other side along the width direction (B) of the power battery pack 10, and the length of the cell 100 is the length of the power battery pack 10. It is filled in the width direction (B). Two or more cells 100 cannot be placed in the pack body 200 in the width direction (B) of the power battery pack 10, and the two ends of the cells 100 in the longitudinal direction are in the width direction (B). It can be fitted into two opposing side walls of the pack main body 200, and is, for example, fixed to the pack main body 200. Therefore, there is no need for horizontal beams and vertical beams inside the pack main body 200, and the connected cells 100 are directly used as reinforcing ribs, greatly simplifying the structure of the pack main body 200 and providing reinforcement ribs. Reduces the space occupied by the cell 100 and the space occupied by the mounting structure of the cell 100, thereby improving space utilization and durability capabilities. [0037] Of course, the embodiments of the present application are not limited to the absence of horizontal beams and vertical beams. In some embodiments of the present application, as shown in FIG. 13, a horizontal beam 500 may be disposed on the pack body 200, and the horizontal beam 500 may extend in the width direction of the power battery pack 10 ( It extends along B). A plurality of cells 100 are arranged along the longitudinal direction (A) of the power battery pack 10 to form a battery array, and the horizontal beam 500 is arranged along the longitudinal direction (A) of the power battery pack 10. Dividing the battery array into at least two parts, each part of the battery array comprising at least one cell (100), and each part of the battery array forming a battery module (400). [0038] Of course, in some other embodiments of the present application, the vertical beam 600 may be further disposed on the pack body 200, as shown in FIG. 12, and the vertical beam 600 may be connected to the power battery pack 10 It extends along the longitudinal direction (A). The longitudinal direction of the cells 100 is arranged along the width direction (B) of the power battery pack 10, and the plurality of cells 100 are arranged along the longitudinal direction (A) of the power battery pack 10 to form a battery array. are arranged according to At least two battery array rows are arranged in the pack body 200 along the width direction (B) of the power battery pack 10, and each battery array row is arranged along the longitudinal direction (A) of the power battery pack 10. It includes a plurality of cells 100 arranged, and the vertical beam 600 is located between two neighboring battery array rows. [0039] In some specific examples of the present application, the pack body 200 includes side beams located on two sides of the power battery pack 10 in the width direction B, and two sides of the cell 100 in the longitudinal direction. The end is supported by side beams; The pack body 200 includes end beams located at two ends of the power battery pack 10 in the longitudinal direction A, and the end beams provide an inward pressing force to the cells 100 close to the end beam. [0040] 3 and 4, the pack body 200 includes a first side beam 201, a second side beam 202, a first end beam 203, and a second end beam 204. Do it. The first side beam 201, the first end beam 203, the second side beam 202, and the second end beam 204 are sequentially connected end to end. The first side beam 201 faces the second side beam 202 in the width direction (B) of the power battery pack 10, and the first end beam 203 is located in the longitudinal direction (B) of the power battery pack 10. Opposite the second end beam 204 at A). The first side beam 201 and the second side beam 202 provide support for the two ends of the cell 100 in the longitudinal direction, that is, one end of the cell 100 is the first side beam 201 ), and the other end of the cell is supported by the second side beam 202. The first end beam 203 and the second end beam 204 provide pressing force to the two sides of the cells 100 in the thickness direction. That is, a plurality of cells 100 may be closely arranged between the first end beam 203 and the second end beam 204 along the longitudinal direction A of the power battery pack 10, and the plurality of cells To enable the 100 to fit together, the first end beam 203 exerts a force toward the second end beam 204 on the cells 100 disposed close to the first end beam 203, and Beam 204 applies a force directed toward the first end beam 203 to the cells 100 disposed close to the second end beam 204 . Additionally, the first end beam 203 and the second end beam 204 may limit the plurality of cells 100 in the longitudinal direction A of the power battery pack 10. Specifically, when the cells 100 swelling slightly, the cells 100 may be cushioned and provided with inward pressure to prevent the cells 100 from excessively swelling and deforming. [0041] In some specific examples of the present application, as shown in FIG. 7, the longitudinal direction of the cells 100 is arranged along the width direction (B) of the power battery pack 10, and the plurality of cells 100 are arranged in a battery array. are arranged along the longitudinal direction (A) of the power battery pack 10 to form, and at least two battery array layers are arranged in the pack body 200 along the height direction (C) of the power battery pack 10. . Accordingly, the amount of cells 100 is optimized to improve space utilization, improve energy density, and make it easier for BIC and low-voltage sampling to implement centralized synthesis. [0042] In some specific embodiments of the present application, as shown in FIGS. 15 to 16, the longitudinal direction of the cells 100 is arranged along the longitudinal direction A of the power battery pack 10, and the plurality of cells 100 is arranged along the width direction B of the power battery pack 10, making it easy to set the space utilization of the power battery pack 10 to 50%, 60%, 62%, 65% or a larger value. [0043] In some specific examples of the present application, as shown in FIGS. 15-16, in the longitudinal direction A of the power battery pack 10, the distance between the cell 100 and the end wall of the pack body 200 is cell It is smaller than the length of (100). Specifically, in the longitudinal direction (A) of the power battery pack 10, the shortest distance between the end of the cell 100 and the end beam of the pack body 200 close to the end of the cell 100 is L3, and the cell 100 The shortest distance between the other end of the cell 100 and the end beam of the pack body 200 close to the other end of the cell 100 is L4, and the length of the cell 100 is L 0 Silver: L3+L4<L 0 satisfies. In this way, no additional cells 100 can be accommodated in the longitudinal direction A of the power battery pack 10. [0044] In other words, only one cell 100 is accommodated in the pack body 200 in the longitudinal direction A of the power battery pack 10. That is, in the longitudinal direction A of the power battery pack 10, two or more cells 100 cannot be arranged in that direction. [0045] The two sides of the pack body 200 are side beams in the width direction (B) of the power battery pack 10, and the two ends of the pack body 200 are the side beams in the longitudinal direction (A) of the power battery pack 10. It can be understood that the end beams in . [0046]In some specific examples of the present application, as shown in FIGS. 15 and 16, the length of the cell 100 extends in the direction A along the entire length of the power battery pack 10. That is, the cell 100 extends from one end of the pack body 200 to the other end along the longitudinal direction A of the power battery pack 10, and the length of the cell 100 is the length of the power battery pack 10. It is filled in the longitudinal direction (A). Two or more cells 100 cannot be placed in the pack body 200 in the longitudinal direction (A) of the power battery pack 10, and the two ends of the cells 100 in the longitudinal direction are in the longitudinal direction (A). It can be fitted into two opposing end walls of the pack body 200, for example, and is fixed to the pack body 200. Therefore, there is no need for horizontal beams and vertical beams inside the pack main body 200, and the connected cells 100 are directly used as reinforcing ribs, greatly simplifying the structure of the pack main body 200 and reducing the space occupied by the reinforcing ribs. and reduces the space occupied by the mounting structure of the cell 100, thereby improving space utilization and durability capabilities. [0047] Of course, the embodiments of the present application are not limited to the absence of horizontal beams and vertical beams. In some embodiments of the present application, as shown in FIG. 15, a vertical beam 600 may be disposed on the pack body 200, and the vertical beam 600 may extend in the longitudinal direction of the power battery pack 10 ( It extends along A). A plurality of cells 100 are arranged along the width direction (B) of the power battery pack 10 to form a battery array, and the vertical beam 600 is arranged along the width direction (B) of the power battery pack 10. Dividing the battery array into at least two parts, each part of the battery array comprising at least one cell (100), and each part of the battery array forming a battery module (400). [0048] Of course, in some other embodiments of the present application, the horizontal beam 500 may be further disposed on the pack body 200, and the horizontal beam 500 may be located along the width direction B of the power battery pack 10. It is extended. The longitudinal direction of the cells 100 is arranged along the longitudinal direction (A) of the power battery pack 10, and the plurality of cells 100 are arranged along the width direction (B) of the power battery pack 10 to form a battery array. are arranged according to At least two battery array rows are arranged in the pack body 200 along the longitudinal direction (A) of the power battery pack 10, and each battery array row is arranged along the width direction (B) of the power battery pack 10. It includes a plurality of cells 100 arranged, and the horizontal beam 500 is located between two neighboring battery array rows. [0049] In some specific examples of the present application, the pack body 200 includes end beams located at two ends of the power battery pack 10 in the longitudinal direction A, and the two ends of the cell 100 in the longitudinal direction. The end is supported by end beams; The pack body 200 includes side beams located on two sides of the power battery pack 10 in the width direction B, and the side beams provide an inward pressing force to the cells 100 close to the side beams. [0050] As shown in FIG. 16, the pack body 200 includes a first side beam 201, a second side beam 202, a first end beam 203, and a second end beam 204. The first side beam 201, the first end beam 203, the second side beam 202, and the second end beam 204 are sequentially connected end to end. The first side beam 201 faces the second side beam 202 in the width direction (B) of the power battery pack 10, and the first end beam 203 is located in the longitudinal direction (B) of the power battery pack 10. Opposite the second end beam 204 at A). The first end beam 203 and the second end beam 204 provide support for the two ends of the cell 100 in the longitudinal direction, that is, one end of the cell 100 is supported by the first end beam 203. ), and the other end of the cell is supported by the second end beam 204. The first side beam 201 and the second side beam 202 provide pressing force to the two sides of the cells 100 in the thickness direction. That is, a plurality of cells 100 may be closely arranged between the first side beam 201 and the second side beam 202 along the width direction (B) of the power battery pack 10, and the plurality of cells To enable the 100 to fit together, the first side beam 201 applies a force toward the second side beam 202 to the cells 100 arranged close to the first side beam 201, and the second side beam 201 The beam 202 applies a force toward the first side beam 201 to the cells 100 disposed close to the second side beam 202. Additionally, the first side beam 201 and the second side beam 202 may limit the plurality of cells 100 in the width direction (B) of the power battery pack 10. Specifically, when the cells 100 swelling slightly, the cells 100 may be cushioned and provided with inward pressure to prevent the cells 100 from excessively swelling and deforming. [0051] In some specific examples of the present application, as shown in FIG. 15, the longitudinal direction of the cells 100 is arranged along the longitudinal direction A of the power battery pack 10, and the plurality of cells 100 are arranged in a battery array. are arranged along the width direction (B) of the power battery pack 10 to form, and at least two battery array layers are arranged in the pack body 200 along the height direction (C) of the power battery pack 10. . Accordingly, the amount of cells 100 is optimized to improve space utilization, improve energy density, and make it easier for BIC and low-voltage sampling to implement centralized synthesis. [0052] In some specific embodiments of the present application, a plurality of cells 100 may be assembled into a plurality of battery modules 400. The plurality of battery modules 400 may be arranged along the longitudinal direction A of the power battery pack 10 (as shown in FIG. 6). Alternatively, the plurality of battery modules 400 may be arranged along the width direction B of the power battery pack 10 (as shown in FIG. 15). Alternatively, the plurality of battery modules 400 may be arranged along the height direction C of the power battery pack 10 to form a multi-layer structure (as shown in FIG. 7). In other words, regardless of whether the cells 100 extend along the width direction (B) or the longitudinal direction (A) of the power battery pack 10, the plurality of cells 100 extend in the height direction of the power battery pack 10. It can be arranged in multiple layers along (C). Of c | Claim 1 A cell, comprising: a battery body, the battery body having a length L, a width H, a thickness D, and a volume V, wherein the length L of the battery body is greater than the width H, and the width H of the battery body is Greater than the thickness D, and the battery body has 400 mm≤L≤2500 mm and L/V=0.0005 mm -2 to 0.002 mm -2 Satisfying, cell. Claim 2 The cell according to claim 1, wherein the length L of the battery satisfies 400 mm to 1500 mm. Claim 3 The cell according to claim 1, wherein the length L of the battery satisfies 1500 mm to 2500 mm. Claim 4 The method of claim 1, wherein the length L of the battery body and the volume V of the battery body are L/V=0.00045 mm. -2 to 0.0015 mm -2 Satisfying, cell. Claim 5 The cell according to claim 1, wherein the length L of the battery body and the width H of the battery body satisfy L/H=4 to 21. Claim 6 The cell according to claim 1, wherein the length L of the battery body and the width H of the battery body satisfy L/H=9 to 13. Claim 7 The cell according to claim 1, wherein the length L of the battery body and the thickness D of the battery body satisfy L/D=23 to 208. Claim 8 The method of claim 1, wherein the width H of the battery body and the volume V of the battery body are H/V=0.0001 mm. -2 to 0.00015mm -2 Satisfying, cell. Claim 9 The method of claim 1, wherein the thickness D of the battery body and the volume V of the battery body are D/V=0.0000065 mm. -2 to 0.00002 mm -2 Satisfying, cell. Claim 10 The method of claim 1, wherein the length L of the battery body and the total external surface area S of the battery body are L/S=0.002 mm. -1 to 0.005 mm -1 Satisfying cell. Claim 11 The method of claim 1, wherein the total external surface area S of the battery body and the volume V of the battery body are S/V=0.1 mm. -1 to 0.35 mm -1 Satisfying cell. Claim 12 The method of claim 1, wherein the length L of the battery body and the energy E of the battery body are L/E=0.8 mm·Wh -1 to 2.45 mm·Wh -1 Satisfying cell. Claim 13 The method of claim 1, wherein the total external surface area S of the battery body and the energy E of the battery body are S/E≤1000 mm. 2 ·Wh -1 Satisfying cell. Claim 14 The method of claim 1, wherein the volume V of the battery body and the energy E of the battery body are V/E≤2000 mm. 3 ·Wh -1 Satisfying cell. Claim 15 The method of claim 1, wherein the cell is a square battery with an aluminum housing and includes an explosion-proof valve, wherein the explosion-proof valve is disposed at at least one end of the battery body in the longitudinal direction of the battery body. , cell. Claim 16 The method of claim 15, wherein the two ends of the battery body in the longitudinal direction of the battery body are each provided with an explosion-proof valve, and the explosion-proof valves at the two ends of the battery body allow gas to pass through different exhaust channels. Exhausting cells. Claim 17 A power battery pack, comprising: a pack body; A plurality of cells according to any one of claims 1 to 16 arranged in the pack body, wherein the cells are of length L 0 , width H 0 and thickness D 0 and L 0 >H 0 ≥D 0 Lim - includes; When the power battery pack is placed in an electric vehicle, the longitudinal direction of the cell extends along the width direction or longitudinal direction of the electric vehicle; When the longitudinal direction of the cell extends along the width direction of the electric vehicle, the length L of the cell 0 And the size W of the body of the electric vehicle in the width direction is 46%≤L 0 /Satisfies W≤76%; or When the longitudinal direction of the cell extends along the longitudinal direction of the electric vehicle, the length L of the cell 0 and the size X of the body of the electric vehicle in the longitudinal direction is 40%≤L 0 Power battery pack that meets /X≤76%. Claim 18 An electric vehicle comprising the power battery pack according to any one of claims 17. Claim 19 The electric vehicle according to claim 18, wherein the power battery pack is disposed at a lower portion of the electric vehicle, and the pack body is fixedly connected to the chassis of the electric vehicle. Claim 20 The method of claim 19, wherein the electric vehicle includes one power battery pack disposed in the lower portion of the electric vehicle, and the width direction of the power battery pack is arranged along the width direction of the body of the electric vehicle, The longitudinal direction of the power battery pack is arranged along the longitudinal direction of the vehicle body of the electric vehicle, and the longitudinal direction of the cells is arranged along the width direction of the power battery pack. | 비와이디 컴퍼니 리미티드
164 | KR1020240135681A | Examining | BYD CO LTD | Small-sized cells cases/jackets¦Electric propulsion mounting¦Cells structural combination¦Cell lids/covers¦Propulsion by batteries/cells¦Li-accumulators¦Battery/fuel cell control arrangement¦Batteries | 2019-06-21 | 2024-09-11 | Power battery pack and electric vehicle | Powered battery packs and electric vehicles are provided. The power battery pack is secured to the electric vehicle and configured to provide power to the electric vehicle. The power battery pack includes a pack body and a plurality of cells disposed in the pack body; Cell is L 0 Length, H 0 width of, and D 0 has a thickness of; At least one cell has L 0 >H 0 ≥D 0 satisfies, and the longitudinal direction of the cells is arranged along the width direction of the body of the electric vehicle, and in the width direction of the electric vehicle, the length of the cells L 0 The size W of the electric vehicle body in the width direction is 46%≤L 0 /Satisfies W≤76%; or at least one cell is L 0 >H 0 ≥D 0 satisfies, the longitudinal direction of the cells is arranged along the longitudinal direction of the body of the electric vehicle, and in the longitudinal direction of the electric vehicle, the length of the cells L 0 and the size X of the electric vehicle body in the longitudinal direction is 40%≤L 0 /X≤76% is met. | technology field [0001] Cross-reference to related applications [0002] This application is a series of Chinese patent applications entitled "BATTERY PACK, VEHICLE, AND ENERGY STORAGE DEVICE" filed by BYD Company Limited on January 9, 2019, the entire contents of which are incorporated herein by reference. Priority is claimed for numbers "201910021244.0", "201910020967.9", "201910021246.X", "201910021248.9", "201910021247.4" and "201910020925.5". [0003] Technology field [0004] This application relates to the field of battery technology, and specifically to power battery packs and electric vehicles having power battery packs. Background technology [0005] In related technology, for example, a power battery pack applied to an electric vehicle mainly includes a pack body and a plurality of battery modules mounted on the pack body. Each battery module is assembled by a plurality of cells. [0006] As users have increasingly higher requirements for the durability capabilities of electric vehicles, power battery packs using the prior art have low space utilization of the interior space in the case of limited underbody space of the vehicle. Additionally, the energy density of power battery packs cannot meet demands, gradually becoming an important factor limiting the development of electric vehicles. [0007] In the above-described prior art, as shown in FIG. 1, the pack body 200' of the power battery pack 10' generally has a cross beam 500' and a longitudinal beam 600'. ) is divided into mounting areas of a plurality of battery modules 400', and the battery module 400' is fixed to the horizontal beam 500' or the vertical beam 600' using screws or other methods. It happens. The battery module 400' includes a plurality of cells arranged sequentially, the plurality of cells are arranged to form a battery array, and an end plate and/or side plate is external to the battery array. is placed in Typically, the end plate and side plate are included simultaneously and secured to surround a space for receiving the battery array. Additionally, to secure the battery array, the end plates and side plates are connected using screws or other connecting members such as pull rods. [0008] The battery module 400' is fixed to the horizontal beam 500' or the vertical beam 600' using screws or other structures, which wastes space and increases weight due to the addition of screws or other connecting members. This was revealed through experimentation and analysis. Additionally, the battery module 400' is designed through fitting of an end plate and a side plate. Both the end plate and side plate have a certain thickness and height, wasting space inside the pack body 200' and reducing the volume utilization of the pack body 200'. Typically, for the power battery pack 10' in the prior art described above, the ratio of the sum of the volumes of the cells in the pack body 200' to the volume of the pack body 200' is about 50% or even 40%. Going down. [0009] In the case of limited space under the vehicle body, using the power battery pack 10' provided in the embodiments of the prior art described above, the end plate and side plate inside the battery module 400' and the power battery pack ( 10') The internal connection method and installation method reduce the utilization rate of the internal space of the pack main body 200'. Accordingly, in the power battery pack 10', the ratio of the sum of the volumes of the cells to the volume of the pack body 200' is too low, and the energy density of the power battery pack is reduced. [0010] This application is intended to solve at least one of the technical problems existing in the prior art. Accordingly, the object of the present application is to provide a power battery pack. Power battery packs have advantages such as high space utilization, large energy density, and strong durability ability. [0011] The present application additionally provides an electric vehicle having a power battery pack. [0012] An embodiment of the first aspect of the present application provides a power battery pack configured to provide power to an electric vehicle, the power battery pack comprising: a pack body; A plurality of cells disposed in the pack body, the cells having a length L0, a width H0 and a thickness D0, where L0>H0≥D0; [0013] When the power battery pack is placed in an electric vehicle, the longitudinal direction of the cells extends along the width direction or longitudinal direction of the electric vehicle; [0014] When the longitudinal direction of the cell extends along the width direction of the electric vehicle, the length L0 of the cell and the size W of the body of the electric vehicle in the width direction satisfy 46%≤L0/W≤76%; or [0015] When the longitudinal direction of the cell extends along the longitudinal direction of the electric vehicle, the cell length L0 and the size X of the electric vehicle body in the longitudinal direction satisfy 40%≤L0/X≤76%. [0016] According to the power battery in the embodiments of the present application, in order to maximize the use of the space of the vehicle body, more cells of the power battery pack can be arranged in the unit space of the vehicle body, that is, a structure that provides more energy in the unit space. So that they are arranged, the ratio of the length of the cell to the size of the car body in the width direction and the ratio of the length of the cell to the size of the car body in the longitudinal direction are limited. Accordingly, energy density can be improved, thereby improving durability capability without expanding the occupied space. [0017] Other aspects and advantages of the present application will be presented in the following description, some of which will be apparent from the following description or may be learned from practice of the present application. Brief description of the drawing [0018] The foregoing and/or additional aspects and advantages of the present application will become apparent and understood from the following description of embodiments made with reference to the accompanying drawings. 1 is an exploded view of a power battery pack provided in the prior art; Figure 2 is a cross-sectional view of a power battery pack according to an embodiment of the present application; 3 is a three-dimensional diagram of a power battery pack according to an embodiment of the present application; 4 is an exploded view of a power battery pack according to an embodiment of the present application; Figure 5 is a schematic structural diagram of a cell according to an embodiment of the present application; Figure 6 is a schematic diagram of an arrangement method of battery modules of a power battery pack according to an embodiment of the present application; Figure 7 is a schematic diagram of an arrangement method of battery modules of a power battery pack according to another embodiment of the present application; Figure 8 is a schematic structural diagram of the pack body of a power battery pack formed in an electric vehicle according to an embodiment of the present application; Figure 9 is a schematic structural diagram of an electric vehicle according to an embodiment of the present application; Figure 10 is an exploded view of an electric vehicle according to an embodiment of the present application; Figure 11 is an enlarged view of area G in Figure 2; Figure 12 is a three-dimensional diagram of a power battery pack according to a first alternative embodiment of the present application; Figure 13 is a three-dimensional diagram of a power battery pack according to a second alternative embodiment of the present application; Figure 14 is a three-dimensional diagram of a power battery pack according to a third alternative embodiment of the present application; Figure 15 is a three-dimensional diagram of a power battery pack according to a fourth alternative embodiment of the present application; and Figure 16 is a three-dimensional diagram of a power battery pack according to a fifth alternative embodiment of the present application. reference number In the prior art: Power battery pack (10'), pack body (200'), battery module (400'), longitudinal beam (600'), and transverse beam (500'); In this application: electric vehicle (1); power battery pack (10); Cell 100, battery body 110, pack body 200, tray 210, top cover 220, first side beam 201, second side beam 202, first end beam 203 ), second end beam 204, exhaust channel 222, air inlet 221, Battery module 400, First tab 101, second tab 102, explosion-proof valve 103, Vertical beam (600), horizontal beam (500), The longitudinal direction (A) of the power battery pack 10, the width direction (B) of the power battery pack 10, the height direction (C) of the power battery pack 10, Length L0 of the cell 100, width H0 of the cell, thickness D0 of the cell, length L of the battery body 110, width H of the battery body 110, thickness D of the battery body 110, width W of the vehicle body, and Width of pack body 200 F. Specific details for carrying out the invention [0019] Embodiments of the present application are described in detail below, and examples of the embodiments are shown in the accompanying drawings, wherein identical or similar elements, or elements having identical or similar functions, are denoted by identical or similar reference numerals throughout the description. It is marked. The embodiments described below with reference to the accompanying drawings are illustrative and are used only to describe the present application and should not be construed as limitations on the present application. [0020] In the description of this application, the orientation or positional relationships indicated by terms such as "vertical", "transverse", "length", "width", "thickness", "inside" and "outside" are shown in the accompanying drawings. is based on orientation or positional relationships and is used only for ease and brevity of illustration and description, rather than indicating or implying that the device or element referred to needs to have a particular orientation or be constructed and operated in a particular orientation. You must understand that it will happen. Accordingly, such terms should not be construed as limiting the application. [0021] Additionally, in the context of this application, “a plurality” means two or more than two. [0022] Considering the current situation of power battery packs in related technology, this application provides a power battery pack and an electric vehicle having the power battery pack. Power battery packs have advantages such as high space utilization, large energy density, and strong durability ability. [0023] Below, a power battery pack 10 according to an embodiment of the present application is described with reference to the accompanying drawings. [0024] As shown in FIGS. 2 to 16 , the power battery pack 10 according to an embodiment of the present application includes a pack body 200 and a plurality of cells 100. The power battery pack 10 is configured to provide power to the electric vehicle 1 . Electric vehicles in this specification include, but are not limited to, electric cars, electric trains, electric bicycles, and club cars. According to certain embodiments of the present application, the power battery 10 is configured to be fixed to the electric vehicle. [0025] A plurality of cells 100 are disposed on the pack body 200. The pack body 200 may be understood as a housing configured to accommodate a plurality of cells 100 and may include, for example, a tray 210 and an upper cover 220. The tray 210 and the top cover 220 jointly limit the accommodation space for the plurality of cells 100. The plurality of cells 100 are placed on the tray 210 and covered using the top cover 220, that is, they are placed in the receiving space formed by the tray 210 and the top cover 220. Length of cell L 0 The size W of the electric vehicle body in the width direction is 46%≤L 0 /Satisfies W≤76%; or the length of the cell L 0 and the size X of the electric vehicle body in the longitudinal direction is 40%≤L 0 /X≤76% is met. [0026] In some specific embodiments, when the longitudinal direction of the cell 100 extends along the width direction of the body of the electric vehicle, the length L of the cell 0 The size W of the electric vehicle body in the width direction is 46%≤L 0 /Satisfies W≤76%. In some other specific embodiments, when the longitudinal direction of the cell 100 extends along the longitudinal direction of the body of the electric vehicle, the length L of the cell 0 and the size X of the electric vehicle body in the longitudinal direction is 40%≤L 0 /X≤76% is met. [0027] Those skilled in the art will know that the width direction of the vehicle body refers to the left and right directions of the vehicle, and the size W of the vehicle body in the width direction refers to the width of the vehicle body; It can be understood that the longitudinal direction of the vehicle body refers to the direction of travel of the vehicle, and the size X of the vehicle body in the longitudinal direction refers to the length of the vehicle body. [0028] According to the power battery pack 10 in the embodiments of the present application, in order to maximize the space of the vehicle body, the power battery pack 10 can be provided with more cells 100 in a unit space of the vehicle body, That is, in order to provide more energy providing structures in a unit space, the ratio of the length of the cell 100 to the size W of the vehicle body in the width direction is limited, that is, 46%≤L. 0 /W≤76%, and the ratio of the length of the cell 100 to the size 0 /X≤76%. Accordingly, energy density can be improved, thereby improving durability capability without expanding the occupied space. [0029] In some embodiments of the present application, to improve energy density and durability capability, the sum of the volumes V1 of the plurality of cells 100 and the volume V2 of the power battery pack 10 satisfies V1/V2≥55%. . In some embodiments of the present application, the sum of the volumes V1 of the plurality of cells 100 and the volume V2 of the power battery pack 10 satisfies V1/V2≥60%. In some embodiments of the present application, the sum of the volumes V1 of the plurality of cells 100 and the volume V2 of the power battery pack 10 satisfies V1/V2≥62%. In some embodiments of the present application, the sum of the volumes V1 of the plurality of cells 100 and the volume V2 of the power battery pack 10 satisfies V1/V2≥65%. V2 is the entire volume of the three-dimensional shape limited by the external contour of the power battery pack 10, i.e. the volume including the internal space of the power battery pack 10, i.e. the external contour of the power battery pack 10 in space. It can be understood that it is the volume of a three-dimensional area surrounded by In electric vehicles, V1/V2 can be understood as space utilization. [0030] Those skilled in the art will appreciate some of the factors, for example, the anti-ball-strike space at the bottom of the tray, which occupies the interior space of the pack body 200, the liquid cooling system, the insulation, Due to the influence of surrounding parts and components, including insulation protectors, thermal security accessories, fire and gas exhaust channels and high-voltage power distribution modules, the peak value of V1/V2 is typically 80%, that is, V1/V2≤80%. can understand. [0031] Below, a power battery pack 10 according to embodiments of the present application is described with reference to the accompanying drawings. The longitudinal direction of the power battery pack 10 is indicated using arrow A, the width direction of the power battery pack 10 is indicated using arrow B, and the height direction of the power battery pack 10 is indicated using arrow C. It is displayed as follows. [0032] In some specific embodiments of the present application, as shown in FIGS. 2 to 4, the longitudinal direction of the cells 100 is arranged along the width direction B of the power battery pack 10, and the plurality of cells 100 is arranged along the longitudinal direction A of the power battery pack 10, making it easy to set the space utilization of the power battery pack 10 to 55%, 60%, 62%, 65% or a larger value. [0033] In some specific examples of the present application, as shown in FIGS. 3 and 4, in the width direction B of the power battery pack 10, the distance between the cell 100 and the sidewall of the pack body 200 is cell ( It is less than the length of 100). Specifically, in the width direction (B) of the power battery pack 10, the shortest distance between the end of the cell 100 and the side beam of the pack body 200 close to the end of the cell 100 is L1, and the shortest distance between the end of the cell 100 and the side beam of the pack body 200 close to the end of the cell 100 is L1, ) The shortest distance between the other end of the cell 100 and the side beam of the pack body 200 close to the other end of the cell 100 is L2, and the length of the cell 100 is L 0 Silver: L1+L2<L0 satisfies. In this way, no additional cells 100 can be accommodated in the width direction B of the power battery pack 10. [0034] In other words, only one cell 100 is accommodated in the pack body 200 in the width direction B of the power battery pack 10. That is, in the width direction (B) of the power battery pack 10, two or more cells 100 cannot be arranged in that direction. [0035] The two sides of the pack body 200 are side beams in the width direction (B) of the power battery pack 10, and the two ends of the pack body 200 are the side beams in the longitudinal direction (A) of the power battery pack 10. It can be understood that the end beams in . [0036] In some specific examples of the present application, as shown in FIGS. 3 and 4, the length of the cell 100 extends in the overall width direction B of the power battery pack 10. That is, the cell 100 extends from one side of the pack body 200 to the other side along the width direction (B) of the power battery pack 10, and the length of the cell 100 is the length of the power battery pack 10. It is filled in the width direction (B). Two or more cells 100 cannot be placed in the pack body 200 in the width direction (B) of the power battery pack 10, and the two ends of the cells 100 in the longitudinal direction are in the width direction (B). It can be fitted into two opposing side walls of the pack main body 200, and is, for example, fixed to the pack main body 200. Therefore, there is no need for horizontal beams and vertical beams inside the pack main body 200, and the connected cells 100 are directly used as reinforcing ribs, greatly simplifying the structure of the pack main body 200 and providing reinforcement ribs. Reduces the space occupied by the cell 100 and the space occupied by the mounting structure of the cell 100, thereby improving space utilization and durability capabilities. [0037] Of course, the embodiments of the present application are not limited to the absence of horizontal beams and vertical beams. In some embodiments of the present application, as shown in FIG. 13, a horizontal beam 500 may be disposed on the pack body 200, and the horizontal beam 500 may extend in the width direction of the power battery pack 10 ( It extends along B). A plurality of cells 100 are arranged along the longitudinal direction (A) of the power battery pack 10 to form a battery array, and the horizontal beam 500 is arranged along the longitudinal direction (A) of the power battery pack 10. Dividing the battery array into at least two parts, each part of the battery array comprising at least one cell (100), and each part of the battery array forming a battery module (400). [0038] Of course, in some other embodiments of the present application, the vertical beam 600 may be further disposed on the pack body 200, as shown in FIG. 12, and the vertical beam 600 may be connected to the power battery pack 10 It extends along the longitudinal direction (A). The longitudinal direction of the cells 100 is arranged along the width direction (B) of the power battery pack 10, and the plurality of cells 100 are arranged along the longitudinal direction (A) of the power battery pack 10 to form a battery array. are arranged according to At least two battery array rows are arranged in the pack body 200 along the width direction (B) of the power battery pack 10, and each battery array row is arranged along the longitudinal direction (A) of the power battery pack 10. It includes a plurality of cells 100 arranged, and the vertical beam 600 is located between two neighboring battery array rows. [0039] In some specific examples of the present application, the pack body 200 includes side beams located on two sides of the power battery pack 10 in the width direction B, and two sides of the cell 100 in the longitudinal direction. The end is supported by side beams; The pack body 200 includes end beams located at two ends of the power battery pack 10 in the longitudinal direction A, and the end beams provide an inward pressing force to the cells 100 close to the end beam. [0040] 3 and 4, the pack body 200 includes a first side beam 201, a second side beam 202, a first end beam 203, and a second end beam 204. Do it. The first side beam 201, the first end beam 203, the second side beam 202, and the second end beam 204 are sequentially connected end to end. The first side beam 201 faces the second side beam 202 in the width direction (B) of the power battery pack 10, and the first end beam 203 is located in the longitudinal direction (B) of the power battery pack 10. Opposite the second end beam 204 at A). The first side beam 201 and the second side beam 202 provide support for the two ends of the cell 100 in the longitudinal direction, that is, one end of the cell 100 is the first side beam 201 ), and the other end of the cell is supported by the second side beam 202. The first end beam 203 and the second end beam 204 provide pressing force to the two sides of the cells 100 in the thickness direction. That is, a plurality of cells 100 may be closely arranged between the first end beam 203 and the second end beam 204 along the longitudinal direction A of the power battery pack 10, and the plurality of cells To enable the 100 to fit together, the first end beam 203 exerts a force toward the second end beam 204 on the cells 100 disposed close to the first end beam 203, and Beam 204 applies a force directed toward the first end beam 203 to the cells 100 disposed close to the second end beam 204 . Additionally, the first end beam 203 and the second end beam 204 may limit the plurality of cells 100 in the longitudinal direction A of the power battery pack 10. Specifically, when the cells 100 swelling slightly, the cells 100 may be cushioned and provided with inward pressure to prevent the cells 100 from excessively swelling and deforming. [0041] In some specific examples of the present application, as shown in FIG. 7, the longitudinal direction of the cells 100 is arranged along the width direction (B) of the power battery pack 10, and the plurality of cells 100 are arranged in a battery array. are arranged along the longitudinal direction (A) of the power battery pack 10 to form, and at least two battery array layers are arranged in the pack body 200 along the height direction (C) of the power battery pack 10. . Accordingly, the amount of cells 100 is optimized to improve space utilization, improve energy density, and make it easier for BIC and low-voltage sampling to implement centralized synthesis. [0042] In some specific embodiments of the present application, as shown in FIGS. 15 to 16, the longitudinal direction of the cells 100 is arranged along the longitudinal direction A of the power battery pack 10, and the plurality of cells 100 is arranged along the width direction B of the power battery pack 10, making it easy to set the space utilization of the power battery pack 10 to 50%, 60%, 62%, 65% or a larger value. [0043] In some specific examples of the present application, as shown in FIGS. 15-16, in the longitudinal direction A of the power battery pack 10, the distance between the cell 100 and the end wall of the pack body 200 is cell It is smaller than the length of (100). Specifically, in the longitudinal direction (A) of the power battery pack 10, the shortest distance between the end of the cell 100 and the end beam of the pack body 200 close to the end of the cell 100 is L3, and the cell 100 ) The shortest distance between the other end of the cell 100 and the end beam of the pack body 200 close to the other end of the cell 100 is L4, and the length of the cell 100 is L 0 Silver: L3+L4<L 0 satisfies. In this way, no additional cells 100 can be accommodated in the longitudinal direction A of the power battery pack 10. [0044] In other words, only one cell 100 is accommodated in the pack body 200 in the longitudinal direction A of the power battery pack 10. That is, in the longitudinal direction A of the power battery pack 10, two or more cells 100 cannot be arranged in that direction. [0045] The two sides of the pack body 200 are side beams in the width direction (B) of the power battery pack 10, and the two ends of the pack body 200 are the side beams in the longitudinal direction (A) of the power battery pack 10. It can be understood that the end beams in . [0046]In some specific examples of the present application, as shown in FIGS. 15 and 16, the length of the cell 100 extends in the direction A along the entire length of the power battery pack 10. That is, the cell 100 extends from one end of the pack body 200 to the other end along the longitudinal direction A of the power battery pack 10, and the length of the cell 100 is the length of the power battery pack 10. It is filled in the longitudinal direction (A). Two or more cells 100 cannot be placed in the pack body 200 in the longitudinal direction (A) of the power battery pack 10, and the two ends of the cells 100 in the longitudinal direction are in the longitudinal direction (A). It can be fitted into two opposing end walls of the pack body 200, for example, and is fixed to the pack body 200. Therefore, there is no need for horizontal beams and vertical beams inside the pack main body 200, and the connected cells 100 are directly used as reinforcing ribs, greatly simplifying the structure of the pack main body 200 and reducing the space occupied by the reinforcing ribs. and reduces the space occupied by the mounting structure of the cell 100, thereby improving space utilization and durability capabilities. [0047] Of course, the embodiments of the present application are not limited to the absence of horizontal beams and vertical beams. In some embodiments of the present application, as shown in FIG. 15, a vertical beam 600 may be disposed on the pack body 200, and the vertical beam 600 may extend in the longitudinal direction of the power battery pack 10 ( It extends along A). A plurality of cells 100 are arranged along the width direction (B) of the power battery pack 10 to form a battery array, and the vertical beam 600 is arranged along the width direction (B) of the power battery pack 10. Dividing the battery array into at least two parts, each part of the battery array comprising at least one cell (100), and each part of the battery array forming a battery module (400). [0048] Of course, in some other embodiments of the present application, the horizontal beam 500 may be further disposed on the pack body 200, and the horizontal beam 500 may be located along the width direction B of the power battery pack 10. It is extended. The longitudinal direction of the cells 100 is arranged along the longitudinal direction (A) of the power battery pack 10, and the plurality of cells 100 are arranged along the width direction (B) of the power battery pack 10 to form a battery array. are arranged according to At least two battery array rows are arranged in the pack body 200 along the longitudinal direction (A) of the power battery pack 10, and each battery array row is arranged along the width direction (B) of the power battery pack 10. It includes a plurality of cells 100 arranged, and the horizontal beam 500 is located between two neighboring battery array rows. [0049] In some specific examples of the present application, the pack body 200 includes end beams located at two ends of the power battery pack 10 in the longitudinal direction A, and the two ends of the cell 100 in the longitudinal direction. The end is supported by end beams; The pack body 200 includes side beams located on two sides of the power battery pack 10 in the width direction B, and the side beams provide an inward pressing force to the cells 100 close to the side beams. [0050] As shown in FIG. 16, the pack body 200 includes a first side beam 201, a second side beam 202, a first end beam 203, and a second end beam 204. The first side beam 201, the first end beam 203, the second side beam 202, and the second end beam 204 are sequentially connected end to end. The first side beam 201 faces the second side beam 202 in the width direction (B) of the power battery pack 10, and the first end beam 203 is located in the longitudinal direction (B) of the power battery pack 10. Opposite the second end beam 204 at A). The first end beam 203 and the second end beam 204 provide support for the two ends of the cell 100 in the longitudinal direction, that is, one end of the cell 100 is supported by the first end beam 203. ), and the other end of the cell is supported by the second end beam 204. The first side beam 201 and the second side beam 202 provide pressing force to the two sides of the cells 100 in the thickness direction. That is, a plurality of cells 100 may be closely arranged between the first side beam 201 and the second side beam 202 along the width direction (B) of the power battery pack 10, and the plurality of cells To enable the 100 to fit together, the first side beam 201 applies a force toward the second side beam 202 to the cells 100 arranged close to the first side beam 201, and the second side beam 201 The beam 202 applies a force toward the first side beam 201 to the cells 100 disposed close to the second side beam 202. Additionally, the first side beam 201 and the second side beam 202 may limit the plurality of cells 100 in the width direction (B) of the power battery pack 10. Specifically, when the cells 100 swelling slightly, the cells 100 may be cushioned and provided with inward pressure to prevent the cells 100 from excessively swelling and deforming. [0051] In some specific examples of the present application, as shown in FIG. 15, the longitudinal direction of the cells 100 is arranged along the longitudinal direction A of the power battery pack 10, and the plurality of cells 100 are arranged in a battery array. are arranged along the width direction (B) of the power battery pack 10 to form, and at least two battery array layers are arranged in the pack body 200 along the height direction (C) of the power battery pack 10. . Accordingly, the amount of cells 100 is optimized to improve space utilization, improve energy density, and make it easier for BIC and low-voltage sampling to implement centralized synthesis. [0052] In some specific embodiments of the present application, a plurality of cells 100 may be assembled into a plurality of battery modules 400. The plurality of battery modules 400 may be arranged along the longitudinal direction A of the power battery pack 10 (as shown in FIG. 6). Alternatively, the plurality of battery modules 400 may be arranged along the width direction B of the power battery pack 10 (as shown in FIG. 15). Alternatively, the plurality of battery modules 400 may be arranged along the height direction C of the power battery pack 10 to form a multi-layer structure (as shown in FIG. 7). In other words, regardless of whether the cells 100 extend along the width direction (B) or the longitudinal direction (A) of the power battery pack 10, the plurality of cells 100 extend in the height direction of the power battery pack 10. It can be arranged in multiple layers alo | Claim 1 A cell, comprising: a battery body, the battery body having a length L, a width H, a thickness D, and a volume V, wherein the length L of the battery body is greater than the width H, and the width H of the battery body is Greater than the thickness D, and the battery body has 400 mm≤L≤2500 mm and D/V=0.0000065 mm -2 to 0.00002 mm -2 Satisfying, cell. Claim 2 The cell according to claim 1, wherein the length L of the battery body satisfies 400 mm to 1500 mm. Claim 3 The cell according to claim 1, wherein the length L of the battery body satisfies 1500 mm to 2500 mm. Claim 4 The method of claim 1, wherein the length L of the battery body and the volume V of the battery body are L/V=0.0005 mm. -2 to 0.002 mm -2 Satisfying, cell. Claim 5 The method of claim 1, wherein the length L of the battery body and the volume V of the battery body are L/V=0.00045 mm. -2 to 0.0015 mm -2 Satisfying, cell. Claim 6 The cell according to claim 1, wherein the length L of the battery body and the width H of the battery body satisfy L/H=4 to 21. Claim 7 The cell according to claim 1, wherein the length L of the battery body and the width H of the battery body satisfy L/H=9 to 13. Claim 8 The cell according to claim 1, wherein the length L of the battery body and the thickness D of the battery body satisfy L/D=23 to 208. Claim 9 The method of claim 1, wherein the width H of the battery body and the volume V of the battery body are H/V=0.0001 mm. -2 to 0.00015 mm -2 Satisfying, cell. Claim 10 The method of claim 1, wherein the length L of the battery body and the total external surface area S of the battery body are L/S=0.002 mm. -1 to 0.005 mm -1 Satisfying cell. Claim 11 The method of claim 1, wherein the total external surface area S of the battery body and the volume V of the battery body are S/V=0.1 mm. -1 to 0.35 mm -1 Satisfying cell. Claim 12 The method of claim 1, wherein the length L of the battery body and the energy E of the battery body are L/E=0.8 mm·Wh -1 to 2.45 mm·Wh -1 Satisfying, cell. Claim 13 The method of claim 1, wherein the total external surface area S of the battery body and the energy E of the battery body are S/E≤1000 mm. 2 ·Wh -1 Satisfying cell. Claim 14 The method of claim 1, wherein the volume V of the battery body and the energy E of the battery body are V/E≤2000 mm. 3 ·Wh -1 Satisfying, cell. Claim 15 The method of claim 1, wherein the cell is a square battery with an aluminum housing and includes an explosion-proof valve, wherein the explosion-proof valve is disposed at at least one end of the battery body in the longitudinal direction of the battery body. , cell. Claim 16 The method of claim 15, wherein the two ends of the battery body in the longitudinal direction of the battery body are each provided with an explosion-proof valve, and the explosion-proof valves at the two ends of the battery body allow gas to pass through different exhaust channels. Exhausting cells. Claim 17 A power battery pack, comprising: a pack body; A plurality of cells according to any one of claims 1 to 16 arranged in the pack body, wherein the cells have a length L 0 , width H 0 and thickness D 0 and L 0 >H 0 ≥D 0 Lim - includes; When the power battery pack is disposed in the electric vehicle, the longitudinal direction of the cell extends along the width direction or longitudinal direction of the electric vehicle; When the longitudinal direction of the cell extends along the width direction of the electric vehicle, the length L of the cell 0 And the size W of the body of the electric vehicle in the width direction is 46%≤L 0 /Satisfies W≤76%; or When the longitudinal direction of the cell extends along the longitudinal direction of the electric vehicle, the length L of the cell 0 and the size X of the body of the electric vehicle in the longitudinal direction is 40%≤L 0 Power battery pack that meets /X≤76%. Claim 18 An electric vehicle comprising the power battery pack according to any one of claims 17. Claim 19 The electric vehicle according to claim 18, wherein the power battery pack is disposed at a lower portion of the electric vehicle, and the pack body is fixedly connected to the chassis of the electric vehicle. Claim 20 The method of claim 19, wherein the electric vehicle includes one power battery pack disposed in the lower portion of the electric vehicle, and the width direction of the power battery pack is arranged along the width direction of the body of the electric vehicle, The longitudinal direction of the power battery pack is arranged along the longitudinal direction of the vehicle body of the electric vehicle, and the longitudinal direction of the cells is arranged along the width direction of the power battery pack. | 비와이디 컴퍼니 리미티드
165 | KR1020240135680A | Examining | BYD CO LTD | Small-sized cells cases/jackets¦Electric propulsion mounting¦Cells structural combination¦Cell lids/covers¦Propulsion by batteries/cells¦Li-accumulators¦Battery/fuel cell control arrangement¦Batteries | 2019-06-21 | 2024-09-11 | Power battery pack and electric vehicle | Powered battery packs and electric vehicles are provided. The power battery pack is secured to the electric vehicle and configured to provide power to the electric vehicle. The power battery pack includes a pack body and a plurality of cells disposed in the pack body; Cell is L 0 Length, H 0 width of, and D 0 It has a thickness of; At least one cell has L 0 >H 0 ≥D 0 satisfies, and the longitudinal direction of the cells is arranged along the width direction of the body of the electric vehicle, and in the width direction of the electric vehicle, the length of the cells L 0 The size W of the electric vehicle body in the width direction is 46%≤L 0 /Satisfies W≤76%; or at least one cell is L 0 >H 0 ≥D 0 satisfies, and the longitudinal direction of the cells is arranged along the longitudinal direction of the body of the electric vehicle, and in the longitudinal direction of the electric vehicle, the length of the cells L 0 and the size X of the electric vehicle body in the longitudinal direction is 40%≤L 0 /X≤76% is met. | technology field [0001] Cross-reference to related applications [0002] This application is a series of Chinese patent applications entitled "BATTERY PACK, VEHICLE, AND ENERGY STORAGE DEVICE" filed by BYD Company Limited on January 9, 2019, the entire contents of which are incorporated herein by reference. Priority is claimed for numbers "201910021244.0", "201910020967.9", "201910021246.X", "201910021248.9", "201910021247.4" and "201910020925.5". [0003] Technology field [0004] This application relates to the field of battery technology, and specifically to power battery packs and electric vehicles having power battery packs. Background technology [0005] In related technology, for example, a power battery pack applied to an electric vehicle mainly includes a pack body and a plurality of battery modules mounted on the pack body. Each battery module is assembled by a plurality of cells. [0006] As users have increasingly higher requirements for the durability capabilities of electric vehicles, power battery packs using the prior art have low space utilization of the interior space in the case of limited underbody space of the vehicle. Additionally, the energy density of power battery packs cannot meet demands, gradually becoming an important factor limiting the development of electric vehicles. [0007] In the above-described prior art, as shown in FIG. 1, the pack body 200' of the power battery pack 10' generally has a cross beam 500' and a longitudinal beam 600'. ) is divided into mounting areas of a plurality of battery modules 400', and the battery module 400' is fixed to the horizontal beam 500' or the vertical beam 600' using screws or other methods. It happens. The battery module 400' includes a plurality of cells arranged sequentially, the plurality of cells are arranged to form a battery array, and an end plate and/or side plate is external to the battery array. is placed in Typically, the end plate and side plate are included simultaneously and secured to surround a space for receiving the battery array. Additionally, to secure the battery array, the end plates and side plates are connected using screws or other connecting members such as pull rods. [0008] The battery module 400' is fixed to the horizontal beam 500' or the vertical beam 600' using screws or other structures, which wastes space and increases weight due to the addition of screws or other connecting members. This was revealed through experimentation and analysis. Additionally, the battery module 400' is designed through fitting of an end plate and a side plate. Both the end plate and side plate have a certain thickness and height, wasting space inside the pack body 200' and reducing the volume utilization of the pack body 200'. Typically, for the power battery pack 10' in the prior art described above, the ratio of the sum of the volumes of the cells in the pack body 200' to the volume of the pack body 200' is about 50% or even 40%. Going down. [0009] In the case of limited space under the vehicle body, using the power battery pack 10' provided in the embodiments of the prior art described above, the end plate and side plate inside the battery module 400' and the power battery pack ( 10') The internal connection method and installation method reduce the utilization rate of the internal space of the pack main body 200'. Accordingly, in the power battery pack 10', the ratio of the sum of the volumes of the cells to the volume of the pack body 200' is too low, and the energy density of the power battery pack is reduced. [0010] This application is intended to solve at least one of the technical problems existing in the prior art. Accordingly, the object of the present application is to provide a power battery pack. Power battery packs have advantages such as high space utilization, large energy density, and strong durability ability. [0011] The present application additionally provides an electric vehicle having a power battery pack. [0012] An embodiment of the first aspect of the present application provides a power battery pack configured to provide power to an electric vehicle, the power battery pack comprising: a pack body; a plurality of cells arranged in the pack body, the cells having a length L0, a width H0 and a thickness D0, where L0>H0≥D0; [0013] When the power battery pack is placed in an electric vehicle, the longitudinal direction of the cells extends along the width direction or longitudinal direction of the electric vehicle; [0014] When the longitudinal direction of the cell extends along the width direction of the electric vehicle, the length L0 of the cell and the size W of the body of the electric vehicle in the width direction satisfy 46%≤L0/W≤76%; or [0015] When the longitudinal direction of the cell extends along the longitudinal direction of the electric vehicle, the cell length L0 and the size X of the electric vehicle body in the longitudinal direction satisfy 40%≤L0/X≤76%. [0016] According to the power battery in the embodiments of the present application, in order to maximize the use of the space of the vehicle body, more cells of the power battery pack can be arranged in the unit space of the vehicle body, that is, a structure that provides more energy in the unit space. So that they are arranged, the ratio of the length of the cell to the size of the car body in the width direction and the ratio of the length of the cell to the size of the car body in the longitudinal direction are limited. Accordingly, energy density can be improved, thereby improving durability capability without expanding the occupied space. [0017] Other aspects and advantages of the present application will be presented in the following description, some of which will be apparent from the following description or may be learned from practice of the present application. Brief description of the drawing [0018] The foregoing and/or additional aspects and advantages of the present application will become apparent and understood from the following description of embodiments made with reference to the accompanying drawings. 1 is an exploded view of a power battery pack provided in the prior art; Figure 2 is a cross-sectional view of a power battery pack according to an embodiment of the present application; 3 is a three-dimensional diagram of a power battery pack according to an embodiment of the present application; 4 is an exploded view of a power battery pack according to an embodiment of the present application; Figure 5 is a schematic structural diagram of a cell according to an embodiment of the present application; Figure 6 is a schematic diagram of an arrangement method of battery modules of a power battery pack according to an embodiment of the present application; Figure 7 is a schematic diagram of an arrangement method of battery modules of a power battery pack according to another embodiment of the present application; Figure 8 is a schematic structural diagram of the pack body of a power battery pack formed in an electric vehicle according to an embodiment of the present application; Figure 9 is a schematic structural diagram of an electric vehicle according to an embodiment of the present application; Figure 10 is an exploded view of an electric vehicle according to an embodiment of the present application; Figure 11 is an enlarged view of area G in Figure 2; Figure 12 is a three-dimensional diagram of a power battery pack according to a first alternative embodiment of the present application; Figure 13 is a three-dimensional diagram of a power battery pack according to a second alternative embodiment of the present application; Figure 14 is a three-dimensional diagram of a power battery pack according to a third alternative embodiment of the present application; Figure 15 is a three-dimensional diagram of a power battery pack according to a fourth alternative embodiment of the present application; and Figure 16 is a three-dimensional diagram of a power battery pack according to a fifth alternative embodiment of the present application. reference number In the prior art: Power battery pack (10'), pack body (200'), battery module (400'), longitudinal beam (600'), and transverse beam (500'); In this application: electric vehicle (1); power battery pack (10); Cell 100, battery body 110, pack body 200, tray 210, top cover 220, first side beam 201, second side beam 202, first end beam 203 ), second end beam 204, exhaust channel 222, air inlet 221, Battery module 400, First tab 101, second tab 102, explosion-proof valve 103, Vertical beam (600), horizontal beam (500), The longitudinal direction (A) of the power battery pack 10, the width direction (B) of the power battery pack 10, the height direction (C) of the power battery pack 10, Length L0 of the cell 100, width H0 of the cell, thickness D0 of the cell, length L of the battery body 110, width H of the battery body 110, thickness D of the battery body 110, width W of the vehicle body, and Width of pack body 200 F. Specific details for carrying out the invention [0019] Embodiments of the present application are described in detail below, and examples of the embodiments are shown in the accompanying drawings, wherein identical or similar elements, or elements having identical or similar functions, are denoted by identical or similar reference numerals throughout the description. It is marked. The embodiments described below with reference to the accompanying drawings are illustrative and are used only to describe the present application and should not be construed as limitations on the present application. [0020] In the description of this application, the orientation or positional relationships indicated by terms such as "vertical", "transverse", "length", "width", "thickness", "inside" and "outside" are shown in the accompanying drawings. is based on orientation or positional relationships and is used only for ease and brevity of illustration and description, rather than indicating or implying that the device or element referred to needs to have a particular orientation or be constructed and operated in a particular orientation. You must understand that it will happen. Accordingly, such terms should not be construed as limiting the application. [0021] Additionally, in the context of this application, “a plurality” means two or more than two. [0022] Considering the current situation of power battery packs in related technology, this application provides a power battery pack and an electric vehicle having the power battery pack. Power battery packs have advantages such as high space utilization, large energy density, and strong durability ability. [0023] Below, a power battery pack 10 according to an embodiment of the present application is described with reference to the accompanying drawings. [0024] As shown in FIGS. 2 to 16 , the power battery pack 10 according to an embodiment of the present application includes a pack body 200 and a plurality of cells 100. The power battery pack 10 is configured to provide power to the electric vehicle 1 . Electric vehicles in this specification include, but are not limited to, electric cars, electric trains, electric bicycles, and club cars. According to certain embodiments of the present application, the power battery 10 is configured to be fixed to the electric vehicle. [0025] A plurality of cells 100 are disposed on the pack body 200. The pack body 200 may be understood as a housing configured to accommodate a plurality of cells 100 and may include, for example, a tray 210 and an upper cover 220. The tray 210 and the top cover 220 jointly limit the accommodation space for the plurality of cells 100. The plurality of cells 100 are placed on the tray 210 and covered using the top cover 220, that is, they are placed in the receiving space formed by the tray 210 and the top cover 220. Length of cell L 0 The size W of the electric vehicle body in the width direction is 46%≤L 0 /Satisfies W≤76%; or the length of the cell L 0 and the size X of the electric vehicle body in the longitudinal direction is 40%≤L 0 /X≤76% is met. [0026] In some specific embodiments, when the longitudinal direction of the cell 100 extends along the width direction of the body of the electric vehicle, the length L of the cell 0 The size W of the electric vehicle body in the width direction is 46%≤L 0 /Satisfies W≤76%. In some other specific embodiments, when the longitudinal direction of the cell 100 extends along the longitudinal direction of the body of the electric vehicle, the length L of the cell 0 and the size X of the electric vehicle body in the longitudinal direction is 40%≤L 0 /X≤76% is met. [0027] Those skilled in the art will know that the width direction of the vehicle body refers to the left and right directions of the vehicle, and the size W of the vehicle body in the width direction refers to the width of the vehicle body; It can be understood that the longitudinal direction of the vehicle body refers to the direction of travel of the vehicle, and the size X of the vehicle body in the longitudinal direction refers to the length of the vehicle body. [0028] According to the power battery pack 10 in the embodiments of the present application, in order to maximize the space of the vehicle body, the power battery pack 10 can be provided with more cells 100 in a unit space of the vehicle body, That is, in order to provide more energy providing structures in a unit space, the ratio of the length of the cell 100 to the size W of the vehicle body in the width direction is limited, that is, 46%≤L. 0 /W≤76%, and the ratio of the length of the cell 100 to the size X of the vehicle body in the longitudinal direction is limited, that is, 40%≤L 0 /X≤76%. Accordingly, energy density can be improved, thereby improving durability capability without expanding the occupied space. [0029] In some embodiments of the present application, to improve energy density and durability capability, the sum of the volumes V1 of the plurality of cells 100 and the volume V2 of the power battery pack 10 satisfies V1/V2≥55%. . In some embodiments of the present application, the sum of the volumes V1 of the plurality of cells 100 and the volume V2 of the power battery pack 10 satisfies V1/V2≥60%. In some embodiments of the present application, the sum of the volumes V1 of the plurality of cells 100 and the volume V2 of the power battery pack 10 satisfies V1/V2≥62%. In some embodiments of the present application, the sum of the volumes V1 of the plurality of cells 100 and the volume V2 of the power battery pack 10 satisfies V1/V2≥65%. V2 is the entire volume of the three-dimensional shape limited by the external contour of the power battery pack 10, i.e. the volume including the internal space of the power battery pack 10, i.e. the external contour of the power battery pack 10 in space. It can be understood that it is the volume of a three-dimensional area surrounded by In electric vehicles, V1/V2 can be understood as space utilization. [0030] Those skilled in the art will appreciate some of the factors, for example, the anti-ball-strike space at the bottom of the tray, which occupies the interior space of the pack body 200, the liquid cooling system, the insulation, Due to the influence of surrounding parts and components, including insulation protectors, thermal security accessories, fire and gas exhaust channels and high-voltage power distribution modules, the peak value of V1/V2 is typically 80%, that is, V1/V2≤80%. can understand. [0031] Below, a power battery pack 10 according to embodiments of the present application is described with reference to the accompanying drawings. The longitudinal direction of the power battery pack 10 is indicated using arrow A, the width direction of the power battery pack 10 is indicated using arrow B, and the height direction of the power battery pack 10 is indicated using arrow C. It is displayed as follows. [0032] In some specific embodiments of the present application, as shown in FIGS. 2 to 4, the longitudinal direction of the cells 100 is arranged along the width direction B of the power battery pack 10, and the plurality of cells 100 is arranged along the longitudinal direction A of the power battery pack 10, making it easy to set the space utilization of the power battery pack 10 to 55%, 60%, 62%, 65% or a larger value. [0033] In some specific examples of the present application, as shown in FIGS. 3 and 4, in the width direction B of the power battery pack 10, the distance between the cell 100 and the sidewall of the pack body 200 is cell ( It is less than the length of 100). Specifically, in the width direction (B) of the power battery pack 10, the shortest distance between the end of the cell 100 and the side beam of the pack body 200 close to the end of the cell 100 is L1, and the shortest distance between the end of the cell 100 and the side beam of the pack body 200 close to the end of the cell 100 is L1, ) The shortest distance between the other end of the cell 100 and the side beam of the pack body 200 close to the other end of the cell 100 is L2, and the length of the cell 100 is L 0 Silver: L1+L2<L0 satisfies. In this way, no additional cells 100 can be accommodated in the width direction B of the power battery pack 10. [0034] In other words, only one cell 100 is accommodated in the pack body 200 in the width direction B of the power battery pack 10. That is, in the width direction (B) of the power battery pack 10, two or more cells 100 cannot be arranged in that direction. [0035] The two sides of the pack body 200 are side beams in the width direction (B) of the power battery pack 10, and the two ends of the pack body 200 are the side beams in the longitudinal direction (A) of the power battery pack 10. It can be understood that the end beams in . [0036] In some specific examples of the present application, as shown in FIGS. 3 and 4, the length of the cell 100 extends in the overall width direction B of the power battery pack 10. That is, the cell 100 extends from one side of the pack body 200 to the other side along the width direction (B) of the power battery pack 10, and the length of the cell 100 is the length of the power battery pack 10. It is filled in the width direction (B). Two or more cells 100 cannot be placed in the pack body 200 in the width direction (B) of the power battery pack 10, and the two ends of the cells 100 in the longitudinal direction are in the width direction (B). It can be fitted into two opposing side walls of the pack main body 200, and is, for example, fixed to the pack main body 200. Therefore, there is no need for horizontal beams and vertical beams inside the pack main body 200, and the connected cells 100 are directly used as reinforcing ribs, greatly simplifying the structure of the pack main body 200 and providing reinforcement ribs. Reduces the space occupied by the cell 100 and the space occupied by the mounting structure of the cell 100, thereby improving space utilization and durability capabilities. [0037] Of course, the embodiments of the present application are not limited to the absence of horizontal beams and vertical beams. In some embodiments of the present application, as shown in FIG. 13, a horizontal beam 500 may be disposed on the pack body 200, and the horizontal beam 500 may extend in the width direction of the power battery pack 10 ( It extends along B). A plurality of cells 100 are arranged along the longitudinal direction (A) of the power battery pack 10 to form a battery array, and the horizontal beam 500 is arranged along the longitudinal direction (A) of the power battery pack 10. Dividing the battery array into at least two parts, each part of the battery array comprising at least one cell (100), and each part of the battery array forming a battery module (400). [0038] Of course, in some other embodiments of the present application, the vertical beam 600 may be further disposed on the pack body 200, as shown in FIG. 12, and the vertical beam 600 may be connected to the power battery pack 10 It extends along the longitudinal direction (A). The longitudinal direction of the cells 100 is arranged along the width direction (B) of the power battery pack 10, and the plurality of cells 100 are arranged along the longitudinal direction (A) of the power battery pack 10 to form a battery array. are arranged according to At least two battery array rows are arranged in the pack body 200 along the width direction (B) of the power battery pack 10, and each battery array row is arranged along the longitudinal direction (A) of the power battery pack 10. It includes a plurality of cells 100 arranged, and the vertical beam 600 is located between two neighboring battery array rows. [0039] In some specific examples of the present application, the pack body 200 includes side beams located on two sides of the power battery pack 10 in the width direction B, and two sides of the cell 100 in the longitudinal direction. The end is supported by side beams; The pack body 200 includes end beams located at two ends of the power battery pack 10 in the longitudinal direction A, and the end beams provide an inward pressing force to the cells 100 close to the end beam. [0040] 3 and 4, the pack body 200 includes a first side beam 201, a second side beam 202, a first end beam 203, and a second end beam 204. Do it. The first side beam 201, the first end beam 203, the second side beam 202, and the second end beam 204 are sequentially connected end to end. The first side beam 201 faces the second side beam 202 in the width direction (B) of the power battery pack 10, and the first end beam 203 is located in the longitudinal direction (B) of the power battery pack 10. Opposite the second end beam 204 at A). The first side beam 201 and the second side beam 202 provide support for the two ends of the cell 100 in the longitudinal direction, that is, one end of the cell 100 is the first side beam 201 ), and the other end of the cell is supported by the second side beam 202. The first end beam 203 and the second end beam 204 provide pressing force to the two sides of the cells 100 in the thickness direction. That is, a plurality of cells 100 may be closely arranged between the first end beam 203 and the second end beam 204 along the longitudinal direction A of the power battery pack 10, and the plurality of cells To enable the 100 to fit together, the first end beam 203 exerts a force toward the second end beam 204 on the cells 100 disposed close to the first end beam 203, and Beam 204 applies a force directed toward the first end beam 203 to the cells 100 disposed close to the second end beam 204 . Additionally, the first end beam 203 and the second end beam 204 may limit the plurality of cells 100 in the longitudinal direction A of the power battery pack 10. Specifically, when the cells 100 swelling slightly, the cells 100 may be cushioned and provided with inward pressure to prevent the cells 100 from excessively swelling and deforming. [0041] In some specific examples of the present application, as shown in FIG. 7, the longitudinal direction of the cells 100 is arranged along the width direction (B) of the power battery pack 10, and the plurality of cells 100 are arranged in a battery array. are arranged along the longitudinal direction (A) of the power battery pack 10 to form, and at least two battery array layers are arranged in the pack body 200 along the height direction (C) of the power battery pack 10. . Accordingly, the amount of cells 100 is optimized to improve space utilization, improve energy density, and make it easier for BIC and low-voltage sampling to implement centralized synthesis. [0042] In some specific embodiments of the present application, as shown in FIGS. 15 to 16, the longitudinal direction of the cells 100 is arranged along the longitudinal direction A of the power battery pack 10, and the plurality of cells 100 is arranged along the width direction B of the power battery pack 10, making it easy to set the space utilization of the power battery pack 10 to 50%, 60%, 62%, 65% or a larger value. [0043] In some specific examples of the present application, as shown in FIGS. 15-16, in the longitudinal direction A of the power battery pack 10, the distance between the cell 100 and the end wall of the pack body 200 is cell It is smaller than the length of (100). Specifically, in the longitudinal direction (A) of the power battery pack 10, the shortest distance between the end of the cell 100 and the end beam of the pack body 200 close to the end of the cell 100 is L3, and the cell 100 The shortest distance between the other end of the cell 100 and the end beam of the pack body 200 close to the other end of the cell 100 is L4, and the length of the cell 100 is L 0 Silver: L3+L4<L 0 satisfies. In this way, no additional cells 100 can be accommodated in the longitudinal direction A of the power battery pack 10. [0044] In other words, only one cell 100 is accommodated in the pack body 200 in the longitudinal direction A of the power battery pack 10. That is, in the longitudinal direction A of the power battery pack 10, two or more cells 100 cannot be arranged in that direction. [0045] The two sides of the pack body 200 are side beams in the width direction (B) of the power battery pack 10, and the two ends of the pack body 200 are the side beams in the longitudinal direction (A) of the power battery pack 10. It can be understood that the end beams in . [0046]In some specific examples of the present application, as shown in FIGS. 15 and 16, the length of the cell 100 extends in the direction A along the entire length of the power battery pack 10. That is, the cell 100 extends from one end of the pack body 200 to the other end along the longitudinal direction A of the power battery pack 10, and the length of the cell 100 is the length of the power battery pack 10. It is filled in the longitudinal direction (A). Two or more cells 100 cannot be placed in the pack body 200 in the longitudinal direction (A) of the power battery pack 10, and the two ends of the cells 100 in the longitudinal direction are in the longitudinal direction (A). It can be fitted into two opposing end walls of the pack body 200, for example, and is fixed to the pack body 200. Therefore, there is no need for horizontal beams and vertical beams inside the pack main body 200, and the connected cells 100 are directly used as reinforcing ribs, greatly simplifying the structure of the pack main body 200 and reducing the space occupied by the reinforcing ribs. and reduces the space occupied by the mounting structure of the cell 100, thereby improving space utilization and durability capabilities. [0047] Of course, the embodiments of the present application are not limited to the absence of horizontal beams and vertical beams. In some embodiments of the present application, as shown in FIG. 15, a vertical beam 600 may be disposed on the pack body 200, and the vertical beam 600 may extend in the longitudinal direction of the power battery pack 10 ( It extends along A). A plurality of cells 100 are arranged along the width direction (B) of the power battery pack 10 to form a battery array, and the vertical beam 600 is arranged along the width direction (B) of the power battery pack 10. Dividing the battery array into at least two parts, each part of the battery array comprising at least one cell (100), and each part of the battery array forming a battery module (400). [0048] Of course, in some other embodiments of the present application, the horizontal beam 500 may be further disposed on the pack body 200, and the horizontal beam 500 may be located along the width direction B of the power battery pack 10. It is extended. The longitudinal direction of the cells 100 is arranged along the longitudinal direction (A) of the power battery pack 10, and the plurality of cells 100 are arranged along the width direction (B) of the power battery pack 10 to form a battery array. are arranged according to At least two battery array rows are arranged in the pack body 200 along the longitudinal direction (A) of the power battery pack 10, and each battery array row is arranged along the width direction (B) of the power battery pack 10. It includes a plurality of cells 100 arranged, and a horizontal beam 500 is located between two neighboring battery array rows. [0049] In some specific examples of the present application, the pack body 200 includes end beams located at two ends of the power battery pack 10 in the longitudinal direction A, and the two ends of the cell 100 in the longitudinal direction. The end is supported by end beams; The pack body 200 includes side beams located on two sides of the power battery pack 10 in the width direction B, and the side beams provide an inward pressing force to the cells 100 close to the side beams. [0050] As shown in FIG. 16, the pack body 200 includes a first side beam 201, a second side beam 202, a first end beam 203, and a second end beam 204. The first side beam 201, the first end beam 203, the second side beam 202, and the second end beam 204 are sequentially connected end to end. The first side beam 201 faces the second side beam 202 in the width direction (B) of the power battery pack 10, and the first end beam 203 is located in the longitudinal direction (B) of the power battery pack 10. Opposite the second end beam 204 at A). The first end beam 203 and the second end beam 204 provide support for the two ends of the cell 100 in the longitudinal direction, that is, one end of the cell 100 is supported by the first end beam 203. ), and the other end of the cell is supported by the second end beam 204. The first side beam 201 and the second side beam 202 provide pressing force to the two sides of the cells 100 in the thickness direction. That is, a plurality of cells 100 may be closely arranged between the first side beam 201 and the second side beam 202 along the width direction (B) of the power battery pack 10, and the plurality of cells To enable the 100 to fit together, the first side beam 201 applies a force toward the second side beam 202 to the cells 100 arranged close to the first side beam 201, and the second side beam 201 The beam 202 applies a force toward the first side beam 201 to the cells 100 disposed close to the second side beam 202. Additionally, the first side beam 201 and the second side beam 202 may limit the plurality of cells 100 in the width direction (B) of the power battery pack 10. Specifically, when the cells 100 swelling slightly, the cells 100 may be cushioned and provided with inward pressure to prevent the cells 100 from excessively swelling and deforming. [0051] In some specific examples of the present application, as shown in FIG. 15, the longitudinal direction of the cells 100 is arranged along the longitudinal direction A of the power battery pack 10, and the plurality of cells 100 are arranged in a battery array. are arranged along the width direction (B) of the power battery pack 10 to form, and at least two battery array layers are arranged in the pack body 200 along the height direction (C) of the power battery pack 10. . Accordingly, the amount of cells 100 is optimized to improve space utilization, improve energy density, and make it easier for BIC and low-voltage sampling to implement centralized synthesis. [0052] In some specific embodiments of the present application, a plurality of cells 100 may be assembled into a plurality of battery modules 400. The plurality of battery modules 400 may be arranged along the longitudinal direction A of the power battery pack 10 (as shown in FIG. 6). Alternatively, the plurality of battery modules 400 may be arranged along the width direction B of the power battery pack 10 (as shown in FIG. 15). Alternatively, the plurality of battery modules 400 may be arranged along the height direction C of the power battery pack 10 to form a multi-layer structure (as shown in FIG. 7). In other words, regardless of whether the cells 100 extend along the width direction (B) or the longitudinal direction (A) of the power battery pack 10, the plurality of cells 100 extend in the height direc | Claim 1 A cell, comprising: a battery body, the battery body having a length L, a width H, a thickness D, and a volume V, wherein the length L of the battery body is greater than the width H, and the width H of the battery body is Greater than the thickness D, and the battery body has 400 mm≤L≤2500 mm and H/V=0.0001 mm -2 to 0.00015 mm -2 Satisfying, cell. Claim 2 The cell according to claim 1, wherein the length L of the battery body satisfies 400 mm to 1500 mm. Claim 3 The cell according to claim 1, wherein the length L of the battery body satisfies 1500 mm to 2500 mm. Claim 4 The method of claim 1, wherein the length L of the battery body and the volume V of the battery body are L/V=0.0005 mm. -2 to 0.002 mm -2 Satisfying, cell. Claim 5 The method of claim 1, wherein the length L of the battery body and the volume V of the battery body are L/V=0.00045 mm. -2 to 0.0015 mm -2 Satisfying, cell. Claim 6 The cell according to claim 1, wherein the length L of the battery body and the width H of the battery body satisfy L/H=4 to 21. Claim 7 The cell according to claim 1, wherein the length L of the battery body and the width H of the battery body satisfy L/H=9 to 13. Claim 8 The cell according to claim 1, wherein the length L of the battery body and the thickness D of the battery body satisfy L/D=23 to 208. Claim 9 The method of claim 1, wherein the thickness D of the battery body and the volume V of the battery body are D/V=0.0000065 mm. -2 to 0.00002 mm -2 Satisfying, cell. Claim 10 The method of claim 1, wherein the length L of the battery body and the total external surface area S of the battery body are L/S=0.002 mm. -1 to 0.005 mm -1 Satisfying, cell. Claim 11 The method of claim 1, wherein the total external surface area S of the battery body and the volume V of the battery body are S/V=0.1 mm. -1 to 0.35 mm -1 Satisfying, cell. Claim 12 The method of claim 1, wherein the length L of the battery body and the energy E of the battery body are L/E=0.8 mm·Wh -1 to 2.45 mm·Wh -1 Satisfying cell. Claim 13 The method of claim 1, wherein the total external surface area S of the battery body and the energy E of the battery body are S/E≤1000 mm. 2 ·Wh -1 Satisfying, cell. Claim 14 The method of claim 1, wherein the volume V of the battery body and the energy E of the battery body are V/E≤2000 mm 3 ·Wh -1 Satisfying cell. Claim 15 The method of claim 1, wherein the cell is a square battery with an aluminum housing and includes an explosion-proof valve, wherein the explosion-proof valve is disposed at at least one end of the battery body in the longitudinal direction of the battery body. , cell. Claim 16 The method of claim 15, wherein the two ends of the battery body in the longitudinal direction of the battery body are each provided with an explosion-proof valve, and the explosion-proof valves at the two ends of the battery body allow gas to pass through different exhaust channels. Exhausting cells. Claim 17 A power battery pack, comprising: a pack body; A plurality of cells according to any one of claims 1 to 16 arranged in the pack body, wherein the cells are of length L 0 , width H 0 and thickness D 0 and L 0 >H 0 ≥D 0 lim - Includes; When the power battery pack is placed in an electric vehicle, the longitudinal direction of the cell extends along the width direction or longitudinal direction of the electric vehicle; When the longitudinal direction of the cell extends along the width direction of the electric vehicle, the length L of the cell 0 And the size W of the body of the electric vehicle in the width direction is 46%≤L 0 /Satisfies W≤76%; or When the longitudinal direction of the cell extends along the longitudinal direction of the electric vehicle, the length L of the cell 0 and the size X of the body of the electric vehicle in the longitudinal direction is 40%≤L 0 Power battery pack that meets /X≤76%. Claim 18 An electric vehicle comprising the power battery pack according to any one of claims 17. Claim 19 The electric vehicle according to claim 18, wherein the power battery pack is disposed at a lower portion of the electric vehicle, and the pack body is fixedly connected to the chassis of the electric vehicle. Claim 20 The method of claim 19, wherein the electric vehicle includes one power battery pack disposed in the lower portion of the electric vehicle, and the width direction of the power battery pack is arranged along the width direction of the body of the electric vehicle, The longitudinal direction of the power battery pack is arranged along the longitudinal direction of the vehicle body of the electric vehicle, and the longitudinal direction of the cells is arranged along the width direction of the power battery pack. | 비와이디 컴퍼니 리미티드
166 | KR1020240135679A | Examining | BYD CO LTD | Small-sized cells cases/jackets¦Electric propulsion mounting¦Cells structural combination¦Cell lids/covers¦Propulsion by batteries/cells¦Li-accumulators¦Battery/fuel cell control arrangement¦Batteries | 2019-06-21 | 2024-09-11 | Power battery pack and electric vehicle | Powered battery packs and electric vehicles are provided. The power battery pack includes: a pack body - an accommodation space is defined in the pack body, the pack body is provided with at least one widthwise cross beam or longitudinal cross beam therein, and the width direction cross beam extends in the width direction of the power battery pack. extending along, the longitudinal cross beam extends along the longitudinal direction of the power battery pack, and the accommodation space is divided into a plurality of accommodation chambers by at least one width direction cross beam or longitudinal cross beam; and a plurality of cells, disposed in the pack body and directly arranged in the receiving chambers, with at least one cell arranged in each receiving chamber to form a cell array. The power battery pack in the embodiments of the present application has the advantages of high space utilization, high energy density, strong durability ability, high reliability, low cost, and high quality. | technology field [0001] Cross-reference to related applications [0002] This application is subject to Chinese patent application serial numbers "201910021244.0", "201910020967.9", "201910021246.X", "201910021248.9" filed by BYD Company Limited on January 9, 2019, the entire contents of which are incorporated herein by reference. ", "201910021247.4", and "201910020925.5". [0003] Technology field [0004] This application relates to the field of battery technology, and specifically to power battery packs and electric vehicles having power battery packs. Background technology [0005] In related technology, for example, as applied to electric vehicles, a power battery pack mainly includes a pack body and a plurality of battery modules mounted on the pack body. Each battery module is an assembly of multiple cells. [0006] As users have increasingly higher requirements for battery life in electric vehicles, the use of prior art power battery packs in limited space under the vehicle results in low space utilization. Additionally, the energy density of power battery packs cannot meet demands, which has gradually become an important factor hindering the development of electric vehicles. [0007] This application is intended to solve at least one of the technical problems existing in the related art. Accordingly, the object of the present application is to provide a power battery pack. Power battery packs have the advantages of high space utilization, large energy density, long battery life, high reliability, low cost, and high quality. [0008] The present application additionally provides an electric vehicle having a power battery pack. [0009] An embodiment of the first aspect of the present application provides a power battery pack, the power battery pack comprising a pack body - a receiving space is defined in the pack body, and the pack body has at least one middle cross beam therein. wherein the accommodation space is divided into at least two accommodating chambers by at least one intermediate cross beam; and a plurality of cells disposed on the pack body and arranged in receiving chambers, with at least one cell arranged in each receiving chamber to form a cell array. The pack body includes a first side beam and a second side beam disposed opposite to each other on two sides of the receiving space, and the cell has a first end portion and a second end portion in its longitudinal direction, The cells can be arranged in the following arrangements: the first end portion is supported by a first side beam and the second end portion is supported by an intermediate cross beam; or the second end portion is supported by the first side beam and the first end portion is supported by the intermediate cross beam; or wherein the first end portion and the second end portion are each supported by two adjacent intermediate cross beams; or the first end portion is supported by the middle cross beam and the second end portion is supported by the second side beam; or the second end portion is supported by the intermediate cross beam and the first end portion is supported by the second side beam. [0010] In the power battery pack provided in this application, a plurality of cells are directly arranged in a plurality of receiving chambers within the pack body, eliminating the various mounting structures used to mount battery modules in conventional battery packs, which improves the utilization of internal space and increases the sum of the volumes of cells within the pack body. In other words, the ratio of the volumes of cells to the volume of the pack body is increased, and more cells are assembled in a specific volume space, improving the energy density of the power battery pack. Additionally, assembly processes and procedures are simple, thereby reducing labor, material and other costs. Moreover, the assembly procedures are reduced, thus reducing the defect rate during the assembly of the power battery pack, reducing the possibility of the power battery pack becoming loose and not securely mounted, thereby reducing the quality of the power battery pack and the stability and reliability of the battery pack. improves The two ends of the cell are supported by a first side beam and a second side beam or an intermediate cross beam, respectively. Accordingly, the cells themselves are used as a load bearing component to reduce the pressure exerted by the cells on the tray underneath the battery pack or other component. Since the cell itself is used as a load-bearing component, and the two ends of the cell are supported and function as supports, the volumes of the module frame and other load-bearing components used to secure the cell can be reduced, thereby improving space utilization. It can increase and improve energy density. [0011] In some specific embodiments of the present application, the middle cross beam is a widthwise cross beam extending along the width direction of the power battery pack, and the cells in the receiving chamber are positioned from one side of the receiving chamber to the other along the longitudinal direction of the power battery pack. extends to the side. [0012] In some specific embodiments of the present application, the longitudinal direction of the cells is arranged along the longitudinal direction of the power battery pack, and the plurality of cells are arranged along the width direction of the power battery pack; Only one cell is accommodated in each of the receiving chambers along the length of the power battery pack. [0013] In some specific embodiments of the present application, the longitudinal direction of the cells is arranged along the longitudinal direction of the power battery pack, and the plurality of cells are arranged along the width direction of the power battery pack; In the longitudinal direction of the power battery pack, the shortest distance between the end of the cell and the sidewall of the receiving chamber close to this end is L1, the shortest distance between the other end of the cell and the sidewall of the receiving chamber close to the other end is L2, and the shortest distance between the other end of the cell and the sidewall of the receiving chamber close to this end is L2, The length L0 satisfies L1+L2<L0. [0014] In some specific embodiments of the present application, the longitudinal direction of the cells is arranged along the longitudinal direction of the power battery pack, and the plurality of cells are arranged along the width direction of the power battery pack; At least two cell array layers are included in the pack body along the height direction of the power battery pack. [0015] In some specific embodiments of the present application, the first side beam is a first beam, the second side beam is a second beam, and both the first beam and the second beam extend along the longitudinal direction of the power battery pack and , the middle cross beam is a widthwise cross beam extending along the width direction of the power battery pack; [0016] The pack body includes a third beam and a fourth beam located on two sides of the receiving space along the longitudinal direction of the power battery pack, and both the third beam and the fourth beam extend along the width direction of the power battery pack. and; The third beam, fourth beam, first beam and second beam are fixed together to form a rectangular frame, the rectangular frame and base plate define the receiving space, and the third beam and fourth beam are respectively Provides an inward pressing force to cells adjacent to the third and fourth beams. [0017] In some specific embodiments of the present application, the rectangular frame and base plate form a vehicle tray, and the first beam and the second beam each have a lifting lug extending outwardly from the receiving space. [0018] In some specific embodiments of the present application, the lifting lug has mounting holes through which the pack body is mounted to the vehicle. [0019] In some specific embodiments of the present application, the middle cross beam is a longitudinal cross beam extending along the longitudinal direction of the power battery pack, and the cells in the receiving chamber are positioned from one side of the receiving chamber to the other along the width direction of the power battery pack. extends to the side. [0020] In some specific embodiments of the present application, the longitudinal direction of the cells is arranged along the width direction of the power battery pack, and the plurality of cells are arranged along the longitudinal direction of the power battery pack; Only one cell is accommodated in each of the receiving chambers in the width direction of the power battery pack. [0021]In some specific embodiments of the present application, the longitudinal direction of the cells is arranged along the width direction of the power battery pack, and the plurality of cells are arranged along the longitudinal direction of the power battery pack; In the width direction of the power battery pack, the shortest distance between the end of the cell and the side wall of the receiving chamber close to this end is L3, the shortest distance between the other end of the cell and the side wall of the receiving chamber close to the other end is L4, and the shortest distance between the other end of the cell and the side wall of the receiving chamber close to this end is L4, The length L0 satisfies L3+L4<L0. [0022] In some specific embodiments of the present application, at least two cell array layers are included in the pack body along the height direction of the power battery pack. [0023] In some specific embodiments of the present application, the first side beam is a third beam, the second side beam is a fourth beam, and both the third beam and the fourth beam extend along the width direction of the power battery pack and , The middle cross beam is a width direction cross beam extending along the width direction of the power battery pack. [0024] In some specific embodiments of the present application, the pack body includes a first beam and a second beam located on two sides of the receiving space along the width direction of the power battery pack, and both the first beam and the second beam extends along the longitudinal direction of the power battery pack, the third beam, fourth beam, first beam and second beam are fixed together to form a rectangular frame, the rectangular frame and the base plate define the receiving space, and The first beam and the second beam provide an inward pressing force to cells adjacent to the first beam and the second beam, respectively. [0025] In some specific embodiments of the present application, the rectangular frame and base plate form a vehicle tray, and the third and fourth beams each have lifting lugs extending outwardly from the receiving space. [0026] In some specific embodiments of the present application, the lifting lug has mounting holes through which the pack body is mounted to the vehicle. [0027] In some specific embodiments of the present application, the sum of the volumes V1 of the plurality of cells and the volume V2 of the power battery pack satisfies V1/V2≧55%. [0028] In some specific embodiments of the present application, V1/V2≥60%. [0029] In some specific embodiments of the present application, the sum V1 of the volumes of the plurality of cells and the volume V0 of the receiving space satisfy 81%≦V1/V0≦97%. [0030] In some specific embodiments of the present application, the receiving space has a lower surface, and the sum of the areas S1 of the orthogonal projections of the plurality of cells on the lower surface and the area S0 of the lower surface satisfies 72%≤S1/S0≤88%. I order it. [0031] In some specific embodiments of the present application, the width F of the pack body in the width direction of the power battery pack is between 500 mm and 1500 mm. [0032] In some specific embodiments of the present application, the power battery pack further includes a battery management system and/or a battery thermal management system. [0033] In some specific embodiments of the present application, the pack body is formed on an electric vehicle. [0034] In some specific embodiments of the present application, the width direction of the power battery pack is arranged along the width direction of the vehicle body, and the longitudinal direction of the power battery pack is arranged along the longitudinal direction of the vehicle body; Alternatively, the width direction of the power battery pack is arranged along the longitudinal direction of the vehicle body, and the longitudinal direction of the power battery pack is arranged along the width direction of the vehicle body. [0035] In some specific embodiments of the present application, the cell includes a cell body, the cell body has a length L, a width H, and a thickness D, where the length L of the cell body is greater than the width H, and the width H of the cell body is greater than the thickness D, where the length L and width H of the cell body satisfy L/H=4 to 20. [0036] In some specific embodiments of the present application, the cell includes a cell body, and the length L of the cell body and the thickness D of the cell body satisfy L/D=23 to 208. [0037] In some specific embodiments of the present application, the cell includes a cell body, and the length L of the cell body and the volume V of the cell body are L/V=0.00045 mm. -2 to 0.0015 mm -2 satisfies. [0038] In some specific embodiments of the present application, the cell includes a cell body, and the width H of the cell body and the volume V of the cell body are H/V=0.0001 mm. -2 to 0.00015 mm -2 satisfies. [0039] In some specific embodiments of the present application, the cell includes a cell body, and the thickness D of the cell body and the volume V of the cell body are D/V=0.0000065 mm. -2 to 0.00002 mm -2 satisfies. [0040] In some specific embodiments of the present application, the cell includes a cell body, and the length L of the cell body and the surface area S of the cell body are L/S=0.002 mm. -1 to 0.005 mm -1 satisfies. [0041] In some specific embodiments of the present application, the cell includes a cell body, and the surface area S of the cell body and the volume V of the cell body are S/V=0.1 mm. -1 to 0.35 mm -1 satisfies. [0042] In some specific embodiments of the present application, the cell includes a cell body, the length L of the cell body being between 700 mm and 2500 mm. [0043] In some specific embodiments of the present application, the cell is a square battery with an aluminum housing and includes a cell body and an explosion-proof valve, the explosion-proof valve being disposed at at least one end of the cell body in the longitudinal direction of the cell body. is placed in [0044] In some specific embodiments of the present application, the cell includes a cell body, two ends of the cell body along the longitudinal direction of the cell body each have an explosion-proof valve, and an explosion-proof valve at the two ends of the cell body. They release gases through different exhaust channels. [0046] *According to an embodiment of the second aspect of the present application, an electric vehicle is provided. The electric vehicle includes a power battery pack according to an embodiment of the first aspect of the present application. [0047] According to the electric vehicle in the embodiments of the present application, a power battery pack according to the embodiment of the first aspect of the present application is used, which can improve battery life without expanding the battery footprint. [0048] According to some specific embodiments of the present application, the power battery pack is disposed at the bottom of the electric vehicle, and the pack body is fixedly connected to the chassis of the electric vehicle. [0049] According to some specific examples of the present application, the electric vehicle includes one power battery pack disposed at the bottom of the electric vehicle, the width direction of the power battery pack is arranged along the width direction of the body of the electric vehicle, and the power battery pack The longitudinal direction of is arranged along the longitudinal direction of the body of the electric vehicle. [0050] The width F of the pack body and the width W of the car body satisfy 50%≤F/W≤80%. [0051] The cell includes a cell body, and the length L of the cell body and the width W of the vehicle body in the width direction of the power battery pack satisfy 46%≤L/W≤76%. [0052] According to some specific examples of the present application, the width W of the car body is between 500 mm and 2000 mm. [0053] Other aspects and advantages of the present application will be presented in the following description, some of which will be apparent from the following description or may be learned from practice of the present application. Brief description of the drawing [0054] The foregoing and/or additional aspects and advantages of the present application will become apparent and understood from the following description of embodiments made with reference to the accompanying drawings. 1 is an exploded view of a power battery pack provided in related art; Figure 2 is a cross-sectional view of a power battery pack according to an embodiment of the present application; 3 is a three-dimensional diagram of a power battery pack according to an embodiment of the present application; 4 is an exploded view of a power battery pack according to an embodiment of the present application; Figure 5 is a schematic structural diagram of a cell according to an embodiment of the present application; Figure 6 is a schematic diagram of an arrangement scheme of cell arrays of a power battery pack according to an embodiment of the present application; Figure 7 is a schematic diagram of an arrangement method of cell arrays of a power battery pack according to another embodiment of the present application; Figure 8 is a schematic structural diagram of the pack body of a power battery pack formed in an electric vehicle according to an embodiment of the present application; Figure 9 is a schematic structural diagram of an electric vehicle according to an embodiment of the present application; Figure 10 is an exploded view of an electric vehicle according to an embodiment of the present application; Figure 11 is an enlarged view of area G in Figure 2; Figure 12 is a three-dimensional diagram of a power battery pack according to a first alternative embodiment of the present application; Figure 13 is a three-dimensional diagram of a power battery pack according to a second alternative embodiment of the present application; Figure 14 is a three-dimensional diagram of a power battery pack according to a third alternative embodiment of the present application; Figure 15 is a three-dimensional diagram of a power battery pack according to a fourth alternative embodiment of the present application; and Figure 16 is a three-dimensional diagram of a power battery pack according to a fifth alternative embodiment of the present application. reference number In related technologies: Power battery pack (10'), pack body (200''), battery module (400'), longitudinal cross beam (600'), and widthwise cross beam (500'); In this application: electric vehicle (1); power battery pack (10); Cell 100, cell body 110, pack body 200, tray 210, top cover 220, first beam 201, second beam 202, third beam 203, 4 beam (204), exhaust channel (222), air inlet (221), cell array (400), First terminal 101, second terminal 102, explosion-proof valve 103, Longitudinal cross beam 600, and widthwise cross beam 500, The longitudinal direction (A) of the power battery pack 10, the width direction (B) of the power battery pack 10, the height direction (C) of the power battery pack 10, Length L of the cell body 110, width H of the cell body 110, thickness D of the cell body 110, width W of the car body, and width F of the pack body 200. Specific details for carrying out the invention [0055] Embodiments of the present application are described in detail below, and examples of the embodiments are shown in the accompanying drawings, wherein identical or similar elements or elements having identical or similar functions are denoted by identical or similar reference numerals throughout the description. It is marked. The embodiments described below with reference to the accompanying drawings are illustrative and are used only to describe the present application and should not be construed as limitations on the present application. [0056] In the description of this application, the orientation or positional relationships indicated by terms such as "vertical", "transverse", "length", "width", "thickness", "inside" and "outside" are shown in the accompanying drawings. is based on orientation or positional relationships and is used only for ease and brevity of illustration and description, rather than indicating or implying that the device or element referred to needs to have a particular orientation or be constructed and operated in a particular orientation. You must understand that it will happen. Accordingly, such terms should not be construed as limiting the application. [0057] Additionally, in the context of this application, “a plurality” means two or more than two. [0058] In the related art, as shown in FIG. 1, the pack body 200" of the power battery pack 10' is generally connected to a plurality of batteries by a width cross beam 500' and a longitudinal cross beam 600'. For example, the battery module 400' of the battery pack disclosed in CN107925028A is divided into widthwise cross beams 500' and the like by using screws or in other ways. The battery module 400' is fixed to the longitudinal cross beam 600' and includes a plurality of cells arranged sequentially, and the plurality of cells are arranged to form a cell array, and include an end plate and/or an end plate. Alternatively, a side plate is generally disposed on the outside of the cell array, and the end plate and the side plate are included simultaneously and are additionally fixed to surround the space for receiving the cell array. The plate and side plate are connected using screws or other connecting members such as pull rods. [0059] The battery module 400' is fixed to the widthwise crossbeam 500' or the longitudinal crossbeam 600' using screws or other structures, which wastes space and adds weight due to the addition of screws or other connecting members. It was revealed through experiment and analysis that it increases. Additionally, the battery module 400' is designed through fitting of an end plate and a side plate. Both the end plate and side plate have a certain thickness and height, wasting space inside the pack body 200" and reducing the volume utilization of the pack body 200". Typically, for power battery packs 10' in the related art, the ratio of the sum of the volumes of the cells within the pack body 200" to the volume of the pack body 200" goes down to about 50% or even 40%. . [0060] When using the power battery pack 10' provided in embodiments of the related technology, the end plate and side plate of the battery module 400', the connection method and mounting method inside the power battery pack 10', etc. It reduces the utilization rate of the internal space of the pack body 200". Accordingly, in the power battery pack 10', the ratio of the sum of the volumes of the cells to the volume of the pack body 200" is too low, and the Energy density cannot meet users' demands for the battery life of electric vehicles, which is gradually becoming an important factor hindering the development of electric vehicles. Additionally, the assembly process is cumbersome and the assembly procedures are complicated. First, the cells need to be assembled into battery modules, and then the battery modules are mounted on the pack body, increasing labor, material and other costs. Additionally, because multiple assembly procedures are required, the probability of defects during assembly of the power battery pack is increased. Multiple assembly procedures increase the likelihood that the power battery pack will become loose and not be firmly mounted, adversely affecting the quality of the power battery pack and reducing the stability and reliability of the power battery pack. [0061] Considering the current situation of power battery packs in related technology, this application provides a power battery pack and an electric vehicle having the power battery pack. Power battery packs have the advantages of high space utilization, large energy density and long battery life. [0062] Below, a power battery pack 10 according to an embodiment of the present application is described with reference to the accompanying drawings. The longitudinal direction of the power battery pack 10 is indicated using arrow A, and the width direction of the power battery pack 10 is indicated using arrow B. [0063] As shown in FIGS. 13 to 15 , the power battery pack 10 according to this embodiment of the present application includes a pack body 200 and a plurality of cells 100. [0064] A receiving space is defined in the pack body 200, and the pack body 200 has at least one intermediate cross beam therein, and the receiving space is divided into at least two receiving chambers by the at least one intermediate cross beam. A plurality of cells 100 are placed in the pack body 200 and arranged in receiving chambers. At least one cell 100 is arranged in each receiving chamber to form a cell array. [0065] The pack body 200 includes a first side beam and a second side beam disposed opposite to each other on two sides of the receiving space, and the cell 100 has a first end portion and a second end portion in its longitudinal direction. and the cells 100 are arranged in at least one of the following arrangement methods: [0066] the first end portion being supported by a first side beam and the second end portion being supported by an intermediate cross beam; or [0067]the second end portion being supported by the first side beam and the first end portion being supported by the intermediate cross beam; or [0068] the first end portion and the second end portion being respectively supported by two adjacent intermediate cross beams; or [0069] the first end portion being supported by an intermediate cross beam and the second end portion being supported by a second side beam; or [0070] The second end portion is supported by the intermediate cross beam and the first end portion is supported by the second side beam. [0071] Referring to FIG. 13, in a specific embodiment of the present application, the middle cross beam is a widthwise cross beam 500 extending along the width direction of the power battery pack. [0072] Referring to Figure 15, in another specific embodiment of the present application, the middle cross beam is a longitudinal cross beam 600 extending along the longitudinal direction of the power battery pack. [0073] In the case of the width direction cross beam 500 or the longitudinal cross beam 600, the width direction cross beam 500 extends along the width direction (B) of the power battery pack 10, and the longitudinal cross beam 600 extends along the longitudinal direction (A) of the power battery pack. The receiving space is divided into a plurality of receiving chambers by the width direction cross beam 500 or the longitudinal cross beam 600. A plurality of cells 100 are disposed on the pack body 200 and directly arranged in a plurality of receiving chambers, and at least one cell 100 is arranged in each receiving chamber to form a cell array. [0074] For example, as shown in FIGS. 13 and 15, the pack body 200 is provided with one of a width direction cross beam 500 and a longitudinal cross beam 600 therein. The width direction cross beam 500 extends along the width direction (B) of the power battery pack 10, and in the pack body 200, the width direction cross beam 500 extends in the longitudinal direction (A) of the power battery pack. Accordingly, the receiving space is divided into a plurality of receiving chambers. As shown in FIG. 13, the width direction cross beam 500 divides the receiving space into two receiving chambers, and one cell array is correspondingly arranged in each of the receiving chambers. The longitudinal cross beam 600 extends along the longitudinal direction (A) of the power battery pack 10, and in the pack body 200, the longitudinal cross beam 600 extends in the width direction (B) of the power battery pack. Accordingly, the receiving space is divided into a plurality of receiving chambers. As shown in Figure 15, the longitudinal cross beam 600 divides the receiving space into two receiving chambers, and one cell array is correspondingly arranged in each receiving chamber. A plurality of cells 100 are directly arranged in a plurality of receiving chambers, and at least one cell 100 is arranged in each receiving chamber to form a cell array. [0075] It needs to be understood that “directly” in “directly arranged” herein refers to the multiple cells 100 in the receiving chambers not being previously assembled into battery modules before being mounted in the receiving chambers. During assembly, several cells 100 are placed directly into the receiving chambers to effect mounting. For example, end plates, side plates and other structures are not disposed in the cell array formed by cells 100 (e.g., in the structure shown in Figure 1, the battery module is first formed by cells and then placed in the pack body). [0076] In the power battery pack 10 provided in the present application, a plurality of cells 100 are directly arranged in a plurality of receiving chambers within the pack body to install various mounting structures used to mount battery modules in conventional battery packs. This improves the utilization of the internal space of the pack body 200 and increases the sum of the volumes of the cells 100 within the pack body 200. In other words, the ratio of the volumes of the cells 100 to the volume of the pack body 200 is increased, and more cells 100 are assembled in a specific volume space, improving the energy density of the power battery pack 10. . Additionally, assembly processes and procedures are simple, thereby reducing labor, material and other costs. Moreover, the assembly procedures are reduced, and thus the defect rate during assembly of the power battery pack 10 is reduced, thereby reducing the possibility of the power battery pack becoming loose and not securely mounted, thereby reducing the quality of the power battery pack and the quality of the battery pack. Improves stability and reliability. [0077] In a specific embodiment of the present application, the pack body 200 has at least one widthwise cross beam 500 therein, and the cells 100 extend along the longitudinal direction A of the power battery pack 10. and is arranged along the width direction (B) of the power battery pack 10. That is, the cells 100 in the receiving chamber extend from one side of the receiving chamber to the other side along the longitudinal direction A of the power battery pack 10. The end portions of the cell 100 in the longitudinal direction of the cell are supported by both the pack body 200 and the cross beam 500 in the width direction. [0078] In the longitudinal direction A of the power battery pack 10, the total distance between the two neighboring end walls of the cell 100 and the pack body 200 is less than the length of the cell 100. Specifically, in the longitudinal direction A of the power battery pack 10, the shortest distance between the end of the cell 100 and the side wall of the receiving chamber close to the end of the cell 100 is L1, and the shortest distance between the end of the cell 100 and the side wall of the receiving chamber close to the end of the cell 100 is L1. The shortest distance between the end and the side wall of the receiving chamber close to the other end of the cell 100 is L2, and the length L0 of the cell 100 satisfies: L1+L2<L0. In this way, no additional cells 100 can be ac | Claim 1 A cell, comprising: a cell body, the cell body having a length L, a width H, a thickness D, and a volume V, wherein the length L of the cell body is greater than the width H, and the width H of the cell body is Greater than the thickness D, and the cell body is 600 mm≤L≤2500 mm and D/V=0.0000065 mm -2 to 0.00002 mm -2 Satisfying, cell. Claim 2 The cell of claim 1, wherein the length L of the cell body and the thickness D of the cell body satisfy L/D=23 to 208. Claim 3 The method of claim 1, wherein the length L of the cell body and the volume V of the cell body are L/V=0.0005 mm. -2 to 0.002 mm -2 Satisfying, cell. Claim 4 The method of claim 1, wherein the width H of the cell body and the volume V of the cell body are H/V=0.0001 mm. -2 to 0.00015 mm -2 Satisfying, cell. Claim 5 The method of claim 1, wherein the length L of the cell body and the total external surface area S of the cell body are L/S=0.002 mm. -1 to 0.005 mm -1 Satisfying cell. Claim 6 The method of claim 1, wherein the total external surface area S of the cell body and the volume V of the cell body are S/V=0.1 mm. -1 to 0.35 mm -1 Satisfying cell. Claim 7 The method of claim 1, wherein the total external surface area S of the cell body and the energy E of the cell body are S/E≤1000 mm. 2 ·Wh -1 Satisfying, cell. Claim 8 The method of claim 1, wherein the volume V of the cell body and the energy E of the cell body are V/E≤2000 mm 3 ·Wh -1 Satisfying, cell. Claim 9 The cell according to claim 1, wherein the length L of the cell body and the width H of the cell body satisfy L/H=4 to 21. Claim 10 The cell according to claim 1, wherein the length L of the cell body and the width H of the cell body satisfy L/H=4 to 20. Claim 11 The cell according to claim 1, wherein the length L of the cell body and the width H of the cell body satisfy L/H=9 to 13. Claim 12 The method of claim 1, wherein the cell is a square battery with an aluminum housing and includes an explosion-proof valve, wherein the explosion-proof valve is disposed at at least one end of the cell body in the longitudinal direction of the cell body. , cell. Claim 13 The method of claim 12, wherein two ends of the cell body along the longitudinal direction of the cell body are each provided with an explosion-proof valve, and the explosion-proof valves at the two ends of the cell body are discharged through different exhaust channels. A cell that releases gas. Claim 14 A power battery pack, comprising: a pack body; and a plurality of cells according to any one of claims 1 to 13, wherein the plurality of cells are directly arranged in the pack body to form a cell array. Claim 15 An electric vehicle, comprising a chassis and the power battery pack according to any one of claim 14. Claim 16 The electric vehicle according to claim 15, wherein the power battery pack is disposed at the bottom of the electric vehicle, and the pack body is fixedly connected to the chassis of the electric vehicle. Claim 17 The method of claim 15 or 16, wherein the electric vehicle includes one power battery pack disposed in the lower portion of the electric vehicle, and the width direction of the power battery pack is along the width direction of the body of the electric vehicle. arranged, and the longitudinal direction of the power battery pack is arranged along the longitudinal direction of the vehicle body of the electric vehicle. Claim 18 The electric vehicle according to claim 17, wherein the width F of the pack body and the width W of the vehicle body satisfy 50%≤F/W≤80%. Claim 19 The method of claim 18, wherein the cell includes a cell body, and the length L of the cell body in the width direction of the power battery pack and the width W of the vehicle body satisfy 46%≤L/W≤76%. Shiki, electric vehicle. Claim 20 20. The electric vehicle according to claim 18 or 19, wherein the width W of the vehicle body is between 500 mm and 2000 mm. | 비와이디 컴퍼니 리미티드
167 | KR1020240117159A | Examining | BYD CO LTD | Small-sized cells cases/jackets¦Electric propulsion mounting¦Cells structural combination¦Cell lids/covers¦Propulsion by batteries/cells¦Li-accumulators¦Battery/fuel cell control arrangement¦Vehicles¦Batteries | 2019-06-21 | 2024-07-31 | Cell, power battery pack, and electric vehicle | Single cells, power battery packs and electric vehicles. A single cell comprises a cell body, which has a length L, a width H, and a thickness D. The length L of the cell body is greater than the width H, the width H of the cell body is greater than the thickness D, the length L of the cell body is greater than 600 mm, and the length L and width H of the cell body satisfy L/H=4-21. do. | technology field [0001] <Cross-reference to related applications> [0002] This application is made by BYD Company Limited on January 9, 2019, China Patent Application Number "201910021244.0", "201910020967.9", "201910021246.X", "201910021248.9", and "201910021247.4 This is a national phase entry application under PCT Application No. PCT/CN2019/092349 filed on June 21, 2019, claiming priority to “No. 201910020925.5.” The entire contents of the above-referenced applications are incorporated herein by reference. [0003] <Technology field> [0004] This application relates to the technical field of batteries, and in particular to cells, power battery packs with cells, and electric vehicles with power battery packs. Background technology [0005] In related technology, for example, a power battery pack applied to an electric vehicle mainly includes a pack body and a plurality of battery modules mounted on the pack body. Each battery module is assembled by a plurality of cells. User requirements for battery life of electric vehicles are increasing. However, when the space on the bottom of the vehicle body is limited, the power battery packs of the prior art have the problem of low space utilization, and the energy density of these power battery packs cannot meet the requirements, gradually hindering the development of electric vehicles. It is becoming an important factor. [0006] In the relevant prior art, the size of the cells would not be too large due to limitations from the cells' internal resistance and overcurrent. After the cells are assembled into a battery module, when the battery module is placed on the battery tray, the two opposing ends of the cells form two opposing side beams arranged in the battery pack due to the small size and short length of the cells. ) cannot be inserted into the Accordingly, a transverse beam 500' and/or a longitudinal beam 600' (shown in Figure 1) need to be provided in the receiving device to facilitate cell assembly. [0007] As shown in Figure 1, the housing 200" of the power battery pack 10' is often equipped with a plurality of mounting battery modules 400' by means of a horizontal beam 500' and a vertical beam 600'. The battery modules 400' are divided into regions and are sequentially arranged on the horizontal beam 500' or the vertical beam 600'. The plurality of cells are arranged to form a cell array, where both the end plates and/or side plates are disposed outside the cell array. The plates and side plates are fixed to define a space for receiving the cell array, and the end plates and side plates are connected by screws or other connecting members such as pull rods. Fix the cell array. [0008] The applicant believes that since the battery modules 400' are fixed by screws on the transverse beam 500' or the longitudinal beam 600', space is wasted and weight is lost due to the use of screws or other connecting members. It was found through experiments and analysis that it increases. Additionally, since the battery modules 400' are all designed with end plates and side plates having constant thickness and height, the space inside the housing 200" is wasted, reducing the volume utilization of the housing 200". It becomes lower. Typically, for a prior art power battery pack 10', the ratio of the sum of the volumes of the cells in the housing 200" to the volume of the housing 200" is about 50%, or less than 40%. [0009] In the case of the power battery pack 10' provided in embodiments of the prior art, the end plates and side plates of the battery module 400', and the connection and mounting methods inside the power battery pack 10' are housing ( 200") reduces the utilization of the internal space. As a result, in the power battery pack 10', the ratio of the sum of the volumes of the cells to the volume of the housing 200" is too low, and the energy density decreases the battery life of electric vehicles. cannot meet the increasing demands of users. [0010] This application is intended to solve at least one of the technical problems existing in the prior art. From this point of view, the purpose of the present application is to improve the space utilization by facilitating the overall arrangement in the power battery pack with high heat dissipation ability and to increase the energy density of the power battery pack, thereby prolonging the battery life of the power battery pack. It provides strengthening cells. [0011] The present application also provides a power battery pack with cells. [0012] The present invention also provides an electric vehicle with a power battery pack. [0013] According to an embodiment of the first aspect of the present application, a cell is provided including a cell body, the cell body having a length L, a width H and a thickness D. The length L of the cell body is greater than the width H, the width H of the cell body is greater than the thickness D, the length L of the cell body is greater than 600 mm, and the length L and width H of the cell body satisfy L/H=4-21. do. [0014] The cell according to the embodiment of the present application has a high heat dissipation ability and facilitates overall arrangement in the power battery pack, improving space utilization and increasing the energy density of the power battery pack, thereby enhancing the battery life of the power battery pack. [0015] According to an embodiment of the second aspect of the present application, there is provided a housing; A power battery pack including a plurality of cells according to an embodiment of the first aspect of the present application arranged in a housing is provided. [0016] The power battery pack according to the embodiment of the present application has the advantages of high space utilization, high energy density, and long battery life by using cells according to the embodiment of the first aspect of the present application. [0017] According to an embodiment of the third aspect of the present application, an electric vehicle including a power battery pack according to the embodiment of the second aspect of the present application is provided. [0018] In the electric vehicle according to the embodiment of the present application, by using the power battery pack according to the embodiment of the second aspect of the present application, battery life can be improved without expanding the space occupied by the battery. [0019] Other aspects and advantages of the present application will be set forth in the following description, some of which will be apparent from the following description, or may be learned from practice of the present application. Brief description of the drawing [0020] 1 is an exploded view of a power battery pack provided in the prior art. Figure 2 is a cross-sectional view of a power battery pack according to an embodiment of the present application. Figure 3 is a three-dimensional diagram of a power battery pack according to an embodiment of the present application. Figure 4 is an exploded view of a power battery pack according to an embodiment of the present application. Figure 5 is a schematic structural diagram of a cell according to an embodiment of the present application. Figure 6 is a schematic diagram showing the arrangement of battery modules in a power battery pack according to an embodiment of the present application. Figure 7 is a schematic diagram showing the arrangement of battery modules in a power battery pack according to another embodiment of the present application. Figure 8 is a schematic structural diagram of an electric vehicle formed to have a housing for a power battery pack according to an embodiment of the present application. Figure 9 is a schematic structural diagram of an electric vehicle according to an embodiment of the present application. Figure 10 is an exploded view of an electric vehicle according to an embodiment of the present application. FIG. 11 is an enlarged view of area G of FIG. 2. Figure 12 is a three-dimensional diagram of a power battery pack according to a first optional embodiment of the present application. Figure 13 is a three-dimensional diagram of a power battery pack according to a second optional embodiment of the present application. Figure 14 is a three-dimensional diagram of a power battery pack according to a third optional embodiment of the present application. Figure 15 is a three-dimensional diagram of a power battery pack according to the fourth embodiment of the present application. Figure 16 is a three-dimensional diagram of a power battery pack according to a fifth optional embodiment of the present application. Reference numbers: Related technologies: 10' power battery pack, 200" housing, 400' battery module, 600' vertical beam, 500' horizontal beam This application: 1 electric vehicle, 10 power battery pack, 100 cells, 110 cell body, 200 housing, 210 tray, 220 top cover, 201 first side beam, 202 second side beam, 203 first end beam, 204 second end beam, 222 exhaust passage, 221 gas inlet 400 battery module 101 first electrode tab, 102 second electrode tab, 103 anti-explosion valve, 600 vertical beam, 500 horizontal beam Length direction of A power battery pack (10), B width direction of power battery pack (10), C height direction of power battery pack (10) The length of the L cell body 110, the width of the H cell body 110, the thickness of the D cell body 110, the width of the W vehicle body, and the width of the F housing 200. Specific details for carrying out the invention [0021] Hereinafter, embodiments of the present application will be described in detail, and examples of the embodiments are shown in the accompanying drawings, wherein identical or similar elements or elements having identical or similar functions are referred to as identical or similar references throughout the description. It is indicated by numbers. The embodiments described below with reference to the accompanying drawings are illustrative and are used only to describe the present application and should not be construed as limitations on the present application. [0022] In the description of this application, “vertical”, “transverse”, “length”, “width”, “thickness”, “inside” and “outside”. Orientation or position relationships indicated by terms such as "(outside)" are based on the orientation or position relationships shown in the accompanying drawings, and require the referenced device or component to have a specific orientation or be configured for a specific orientation. It should be understood that it is used only for ease and brevity of illustration and explanation rather than to indicate or imply that it should operate. Accordingly, these terms should not be construed as limiting the present application. [0023] Also, in the description of this application, “a plurality” means two or more than two. [0024] Considering the current status of power battery packs in related technology, this application provides a power battery pack and an electric vehicle having the power battery pack. Power battery packs have the advantages of high space utilization, high energy density and long battery life. [0025] The power battery pack 10 according to an embodiment of the present application is described with reference to the attached drawings. [0026] As shown in FIGS. 2 to 16 , the power battery pack 10 according to an embodiment of the present application includes a housing 200 and a plurality of cells 100. [0027] A plurality of cells 100 are provided in the housing 200, and the housing 200 may be understood as a housing for accommodating the plurality of cells 100. For example, the housing 200 may include a tray 210 and a top cover 220. Tray 210 and top cover 220 work together to define a space that accommodates a plurality of cells 100 . A plurality of cells 100 are provided on a tray 210 and covered by an upper cover 220. The sum V1 of the volumes of the plurality of cells 100 and the volume V2 of the power battery pack 10 satisfy V1/V2≥55%. [0028] Those skilled in the art will know that V1 is the product of the volume of each cell 100 and the number of cells 100, and V2 is the overall three-dimensional shape defined by the external profile of the power battery pack 10. It can be understood that the volume, that is, the volume including the internal space of the battery pack 10, is the volume of a three-dimensional area surrounded by the space by the external profile of the battery pack 10. In electric vehicles, V1/V2 can be defined as the space utilization ratio. [0029] In the power battery pack 10 according to an embodiment of the present application, the ratio of the sum of the volumes of the cells 100 to the volume of the power battery pack 10, that is, V1/V2, is defined as ≥55%, so that the power battery Space utilization of the pack 10 is improved, and more cells 100 can be arranged in the power battery pack 10. In other words, more energy supply structures are arranged in a unit space to increase energy density, thereby increasing battery life without expanding the occupied space. [0030] In some embodiments of the invention, V1/V2≥60%. [0031] In some embodiments of the invention, V1/V2≥62%. [0032] In some embodiments of the invention, V1/V2≥65%. [0033] Those skilled in the art will understand that due to some factors, for example, anti-collision space at the bottom of the tray, liquid cooling system, thermal insulation, insulation protection, accessories for thermal safety, flame exhaust passage and high-voltage distribution. Since peripheral components, including modules, occupy the internal space of the housing 200, it can be understood that the peak value of V1/V2 is usually 80%, that is, V1/V2≤80%. [0034] Hereinafter, the power battery pack 10 according to a specific embodiment of the present application will be described with reference to the drawings, where the longitudinal direction of the power battery pack 10 is indicated by arrow A, and the width of the power battery pack 10 is indicated by arrow A. The direction is indicated by arrow B, and the height direction of the power battery pack 10 is indicated by arrow C. [0035] In some specific embodiments of the present application, as shown in FIGS. 2 to 4, the longitudinal direction of the cells 100 is arranged along the width direction (B) of the power battery pack 10, and a plurality of cells ( 100) is arranged along the longitudinal direction (A) of the power battery pack 10. This helps ensure that the space utilization of the power battery pack 10 is 55%, 60%, 62%, and 65% or more. [0036] In some specific embodiments of the present application, as shown in FIGS. 3 and 4, the distance from the cell 100 to the side walls of the housing 200 in the width direction B of the power battery pack 10 is smaller than the length of the cell 100. Specifically, in the width direction (B) of the power battery pack 10, the shortest distance from one end of the cell 100 to the side beam of the housing 200 adjacent to the end of the cell 100 is L1, and the cell 100 The shortest distance from the other end of the cell 100 to the side beam of the housing 200 adjacent to the other end of the cell 100 is L2, and the length L0 of the cell 100 satisfies L1+L2<<L0. In this way, the power battery pack 10 cannot additionally accommodate other cells 100 in the width direction (B). [0037] That is, the housing 200 accommodates only one cell 100 in the width direction (B) of the power battery pack 10. That is, in the width direction (B) of the power battery pack 10, the cells 100 cannot be arranged in a pattern including two or more cells. [0038] In the width direction B of the power battery pack 10, side beams are provided on two sides of the housing 200, and in the longitudinal direction A of the power battery pack 10, the two sides of the housing 200 are provided. It can be understood that end beams are provided on the sides. [0039]In some specific embodiments of the present application, as shown in FIGS. 3 and 4, the length of the cell 100 extends across the entire width direction B of the power battery pack 10. That is, along the width direction B of the power battery pack 10, the cells 100 extend from one side of the housing 200 to the other side, and the length of the cells 100 is that of the power battery pack 10. It is filled in the width direction (B). The housing 200 cannot accommodate two or more cells 100 in the width direction (B) of the power battery pack 10. The two ends of the cell 100 in the longitudinal direction may fit into two opposing side walls of the housing 200 in the width direction B, for example, into the housing 200 . As a result, transverse and longitudinal beams are not required in the housing 200 and the connected cells 100 can act directly as strengthening ribs. This greatly simplifies the structure of the housing 200 and reduces the space occupied by the reinforcement ribs and structures for mounting the cells 100, thereby improving space utilization and improving battery life. [0040] Embodiments of the present application are not limited to providing horizontal beams and vertical beams. In some embodiments of the present application, a transverse beam 500 may be provided in the housing 200, as shown in FIG. 13. The horizontal beam 500 extends along the width direction (B) of the power battery pack 10, and the plurality of cells 100 are arranged along the longitudinal direction (A) of the power battery pack 10 to form a battery array. do. The horizontal beam 500 divides the battery array into at least two parts along the longitudinal direction A of the power battery pack 10. Each portion of the battery array includes at least one cell 100, and each portion of the battery array constitutes a battery module 400. [0041] In some other embodiments of the present application, a longitudinal beam 600 may also be provided in the housing 200, as shown in FIG. 12. The vertical beam 600 extends along the longitudinal direction A of the power battery pack 10. The longitudinal direction of the cells 100 is arranged along the width direction B of the power battery pack 10. A plurality of cells 100 are arranged along the longitudinal direction A of the power battery pack 10 to form a battery array. At least two rows of battery arrays are arranged in the housing 200 along the width direction B of the power battery pack 10. The battery array in each row includes a plurality of cells 100 arranged along the longitudinal direction A of the power battery pack 10. A longitudinal beam 600 is positioned between two adjacent rows of battery arrays. [0042] Additionally, the horizontal and vertical beams herein may be replaced by other structural parts such as protective partitions and insulating foam, etc., which are not limited in the present application. That is, in the present application, the battery array in the battery pack may be whole, or may be divided into multiple sub-battery arrays, e.g. one, two, by transverse and/or longitudinal beams or other partitions. It can also be split into three or four sub-battery arrays. [0043] In some specific embodiments of the present application, the housing 200 includes side beams located on two sides of the power battery pack 10 in the width direction B, and the side beams in the longitudinal direction of the cell 100. Both ends are supported by side beams. The housing 200 includes end beams located at two ends of the power battery pack 10 in the longitudinal direction A, the end beams exerting an inward pressing force against the cells 100 adjacent to them. provides. [0044] 3 and 4, housing 200 has a first side beam 201, a second side beam 202, a first end beam 203, and a second end beam 204. The first side beam 201, the second side beam 202, the first end beam 203 and the second end beam 204 are sequentially connected from end to end. The first side beam 201 and the second side beam 202 face each other in the width direction (B) of the power battery pack 10, and the first end beam 203 and the second end beam 204 are connected to the power battery pack 10. They face each other in the longitudinal direction (A) of the pack (10). The first side beam 201 and the second side beam 202 provide support for the two ends of the cell 100 in the longitudinal direction, i.e. one end of the cell 100 is supported by the first side beam ( 201) and the other end is supported by a second side beam 202. The first end beam 203 and the second end beam 204 provide a pressing force to the two sides of the cell 100 in the thickness direction. That is, the first end beam 203 applies a force directed toward the second end beam 204 to the cells 100 arranged adjacent to the first end beam 203, and the second end beam 204 2 A force directed toward the first end beam 203 is applied to the cells 100 arranged adjacent to the end beam 204, so that the plurality of cells 100 move in the longitudinal direction A of the power battery pack 10. Accordingly, it can be tightly arranged between the first end beam 203 and the second end beam 204, where the plurality of cells 100 are fitted with each other. Additionally, the first end beam 203 and the second end beam 204 may limit the plurality of cells 100 in the longitudinal direction A of the power battery pack 10. In particular, when the cell 100 slightly expands, they can cushion and provide an inward pressing force to the cell 100, preventing excessive expansion and deformation of the cell 100. [0045] In some specific embodiments of the present application, as shown in FIG. 7, the longitudinal direction of the cells 100 is arranged along the width direction (B) of the power battery pack 10, and the plurality of cells 100 are They are arranged along the longitudinal direction (A) of the power battery pack 10 to form a battery array. There are at least two layers of battery arrays in the housing 200 along the height direction C of the power battery pack 10. As a result, the number of cells 100 is optimized, thereby increasing space utilization, increasing energy density, and making it easier for BIC and low-voltage sampling to be integrated. [0046] In some specific embodiments of the present application, as shown in FIGS. 15 and 16, the longitudinal direction of the cells 100 is arranged along the longitudinal direction A of the power battery pack 10, and a plurality of cells ( 100) are arranged along the width direction (B) of the power battery pack 10. This leads to space utilization of the power battery pack (10) of 55%, 60%, 62%, and 65% or more. [0047] In some specific embodiments of the present application, the distance from the cell 100 to the end walls of the housing 200 in the longitudinal direction A of the power battery pack 10, as shown in FIGS. 15 and 16 is smaller than the length of the cell 100. Specifically, in the longitudinal direction (A) of the power battery pack 10, the shortest distance from one end of the cell 100 to the end beam of the housing 200 adjacent to the end of the cell 100 is L3, and the cell 100 The shortest distance from the other end of the cell 100 to the end beam of the housing 200 adjacent to the other end of the cell 100 is L4, and the length L0 of the cell 100 satisfies L3+L4<L0. In this way, the power battery pack 10 cannot additionally accommodate other cells 100 in the longitudinal direction (A). [0048] That is, the housing 200 accommodates only one cell 100 in the longitudinal direction (A) of the power battery pack 10. That is, in the longitudinal direction A of the power battery pack 10, the cells 100 cannot be arranged in a pattern including two or more cells. [0049] In the width direction B of the power battery pack 10, side beams are provided on two sides of the housing 200, and in the longitudinal direction A of the power battery pack 10, the two sides of the housing 200 are provided. It can be understood that end beams are provided on the sides. [0050]In some specific embodiments of the present application, as shown in FIGS. 15 and 16, the length of the cell 100 extends across the entire longitudinal direction A of the power battery pack 10. That is, along the longitudinal direction A of the power battery pack 10, the cell 100 extends from one end of the housing 200 to the other end, and the length of the cell 100 is that of the power battery pack 10. It is filled in the longitudinal direction (A). The housing 200 cannot accommodate two or more cells 100 in the longitudinal direction (A) of the power battery pack 10. The two ends of the cell 100 in the longitudinal direction may be fitted into two opposing end walls of the housing 200 in the longitudinal direction A, for example fitted into the housing 200. . As a result, no transverse and longitudinal beams are required in the housing 200 and the connected cells 100 can act directly as reinforcing ribs. This greatly simplifies the structure of the housing 200 and reduces the space occupied by the reinforcement ribs and structures for mounting the cells 100, thereby improving space utilization and improving battery life. [0051] Embodiments of the present application are not limited to providing longitudinal beams and transverse beams. In some embodiments of the present application, a vertical beam 600 may be provided in the housing 200, as shown in FIG. 15. The vertical beam 600 extends along the longitudinal direction (A) of the power battery pack 10, and the plurality of cells 100 are arranged along the width direction (B) of the power battery pack 10 to form a battery array. do. The vertical beam 600 divides the battery array into at least two parts along the width direction B of the power battery pack 10. Each portion of the battery array includes at least one cell 100, and each portion of the battery array constitutes a battery module 400. [0052] In some other embodiments of the present application, a transverse beam 500 may also be provided in the housing 200. The horizontal beam 500 extends along the width direction B of the power battery pack 10. The longitudinal direction of the cells 100 is arranged along the longitudinal direction A of the power battery pack 10. A plurality of cells 100 are arranged along the width direction (B) of the power battery pack 10 to form a battery array. At least two rows of battery arrays are arranged in the housing 200 along the longitudinal direction A of the power battery pack 10. The battery array in each row includes a plurality of cells 100 arranged along the width direction B of the power battery pack 10. Transverse beam 500 is positioned between two adjacent rows of battery arrays. [0053] Additionally, the horizontal and vertical beams herein may be replaced by other structural parts such as protective partitions and insulating foam, etc., which are not limited in the present application. That is, in the present application, the battery array in the battery pack may be entire, or may be divided into multiple sub-battery arrays, e.g. one, two, by transverse and/or longitudinal beams or other partitions. It can also be split into three or four sub-battery arrays. In some specific embodiments of the present application, the housing 200 includes end beams located at two ends of the power battery pack 10 in the longitudinal direction A, and Both ends are supported by end beams. The housing 200 includes side beams located on two sides of the power battery pack 10 in the width direction B, and the side beams provide an inward pressing force to the cells 100 adjacent to them. [0054] As shown in FIG. 16 , housing 200 has a first side beam 201 , a second side beam 202 , a first end beam 203 and a second end beam 204 . The first side beam 201, the second side beam 202, the first end beam 203 and the second end beam 204 are sequentially connected from end to end. The first side beam 201 and the second side beam 202 face each other in the width direction (B) of the power battery pack 10, and the first end beam 203 and the second end beam 204 are connected to the power battery pack 10. They face each other in the longitudinal direction (A) of the pack (10). The first end beam 203 and the second end beam 204 provide support for the two ends of the cell 100 in the longitudinal direction, i.e. one end of the cell 100 is supported by the first end beam ( 203) and the other end is supported by a second end beam 204. The first side beam 201 and the second side beam 202 provide a pressing force on the two sides of the cell 100 in the thickness direction. That is, the first side beam 201 applies a force toward the second side beam 202 to the cells 100 arranged adjacent to the first side beam 201, and the second side beam 202 2 A force directed toward the first side beam 201 is applied to the cells 100 arranged adjacent to the side beam 202, so that the plurality of cells 100 move in the width direction B of the power battery pack 10. Accordingly, it can be tightly arranged between the first side beam 201 and the second side beam 202, where the plurality of cells 100 are fitted with each other. Additionally, the first side beam 201 and the second side beam 202 may limit the plurality of cells 100 in the width direction (B) of the power battery pack 10. In particular, when the cell 100 slightly expands, they can cushion and provide an inward pressing force to the cell 100, preventing excessive expansion and deformation of the cell 100. [0055] In some specific embodiments of the present application, as shown in FIG. 15, the longitudinal direction of the cells 100 is arranged along the longitudinal direction A of the power battery pack 10, and the plurality of cells 100 are They are arranged along the width direction (B) of the power battery pack 10 to form a battery array. There is at least one layer of battery arrays in the housing 200 along the height direction C of the power battery pack 10. As a result, the number of cells 100 is optimized, thereby increasing space utilization, increasing energy density, and making it easier for BIC and low-voltage sampling to be integrated. [0056] In some specific embodiments of the present application, a plurality of cells 100 may be assembled into a plurality of battery modules 400. A plurality of battery modules 400 may be arranged along the longitudinal direction A of the power battery pack 10 (as shown in FIG. 6), and a plurality of battery modules 400 may also be arranged along the longitudinal direction A of the power battery pack 10. ) may be arranged along the width direction (B) (as shown in FIG. 15), or the plurality of battery modules 400 may be arranged along the height direction (C) of the power battery pack 10, resulting in a multi-layer A structure can be formed (shown in Figure 7). That is, regardless of whether the cells 100 extend along the width direction (B) or the length direction (A) of the power battery pack 10, the plurality of cells 100 extend in the height direction ( It can be arranged in multiple layers along C). A plurality of battery modules 400 may also be installed along both the longitudinal direction (A) and the height direction (C) of the power battery pack 10, or along the width direction (A) and the height direction (C) of the power battery pack 10. ) can all be arranged along. As a result, the number of battery modules 400 is optimized, thereby increasing space utilization, increasing energy density, and making it easier to implement integrated BIC and low-voltage sampling. It should be understood that the battery module 400 in the embodiment of the present application does not have structures such as end plates and side plates. [0057] In related art, because of the small size and short length of the cell, the two opposing ends of the cell could not fit into the two opposing side walls of the housing 200". Accordingly, the longitudinal beams 600' and/or Transverse beams 500' (shown in Figure 1) need to be provided in the housing 200" to facilitate cell assembly. When the cells are mounted in the housing 200" by the battery modules 400', there will be a plurality of cells along the width direction of the power battery pack 10'. That is, the cells are between two opposing side walls. rather than extending between two opposing longitudinal beams 600' or transverse beams 500', the battery module is attached to adjacent longitudin | Claim 1 A battery pack comprising: a housing; and a plurality of cells provided in the housing, each cell having a length L, a width H, a thickness D, and a volume V, wherein the length L of the cell body is greater than the width H, and the cell body has a length L, a width H, a thickness D, and a volume V. The width H is greater than the thickness D - and the length L of the cell body is greater than 600 mm, the length L and the width H of the cell body meet L/H=4-21, and the thickness D of the cell body is And the volume V of the cell body is D/V = 0.0000065mm -2 -0.00002mm -2 The battery pack has a longitudinal direction and a width direction perpendicular to each other, the longitudinal direction of the cells is arranged along the longitudinal direction of the battery pack, and the housing contains only one cell along the longitudinal direction of the battery pack. accept only; Or, a battery pack in which the longitudinal direction of the cells is arranged along the width direction of the battery pack, and the housing accommodates only one cell along the width direction of the battery pack. Claim 2 The method of claim 1, wherein the length L and width H of the cell body satisfy L/H=9-13, Battery pack. Claim 3 The battery pack of claim 1, wherein the length L and thickness D of the cell body satisfy L/D=23-208. Claim 4 The method of claim 1, wherein the length L of the cell body and the volume V of the cell body are L/V = 0.0005 - 0.002mm. -2 to meet the battery pack. Claim 5 The method of claim 1, wherein the width H of the cell body and the volume V of the cell body are H/V = 0.0001mm. -2 -0.00015mm -2 to meet the battery pack. Claim 6 The method of claim 1, wherein when the longitudinal direction of the cell is arranged along the longitudinal direction of the battery pack, two ends of the cell in the longitudinal direction are aligned with two opposite ends of the housing in the longitudinal direction of the battery pack. Fitted into the side wall; or when the longitudinal direction of the cell is arranged along the width direction of the battery pack, two ends of the cell in the longitudinal direction are fitted into two opposing side walls of the housing in the width direction of the battery pack, Battery pack. Claim 7 The method of claim 1, wherein the length L of the cell body and the surface area S of the cell body are L/S = 0.002mm. -1 -0.005mm -1 to meet the battery pack. Claim 8 The method of claim 1, wherein the surface area S of the cell body and the volume V of the cell body are S/V = 0.1 mm. -1 -0.35mm -1 to meet the battery pack. Claim 9 The method of claim 1, wherein the surface area S of the cell body and the energy E of the cell body are S/E ≤ 1000mm. 2 ·Wh -1 to meet the battery pack. Claim 10 The method of claim 1, wherein the length L of the cell body and the energy E of the cell body are L/E = 0.8mm·Wh. -1 - 2.45mm·Wh -1 to meet the battery pack. Claim 11 The method of claim 1, wherein the length L of the cell body and the energy E of the cell body are L/E = 1.65mm·Wh. -1 - 2.45mm·Wh -1 to meet the battery pack. Claim 12 The battery pack according to any one of claims 1 to 11, wherein the length L of the cell body is 600-2500 mm. Claim 13 The battery pack according to claim 12, wherein the length L of the cell body is 600-1500 mm. Claim 14 The battery pack according to any one of claims 1 to 11, wherein the longitudinal direction and the thickness direction of the cell body extend along horizontal directions, and the width direction of the cell body extends along a vertical direction. Claim 15 The cell according to any one of claims 1 to 11, wherein the cell includes: a first electrode tab provided at one end of the cell body along the longitudinal direction; and a second electrode tab provided at another end of the cell body along the longitudinal direction. Claim 16 12. The battery pack according to any one of claims 1 to 11, wherein the cells are prismatic cells with an aluminum casing. Claim 17 The battery pack according to claim 16, further comprising at least one anti-explosion valve provided on at least one end of the cell body in the longitudinal direction. Claim 18 The battery pack according to claim 16, wherein explosion-proof valves are provided at two ends of the cell body in the longitudinal direction, respectively. Claim 19 The battery pack according to claim 1, wherein the cell is a pouch cell, and the length L and width H of the cell body satisfy L/H=7-20. Claim 20 An electric vehicle, comprising the battery pack according to any one of claims 1 to 11 and 19. | 비와이디 컴퍼니 리미티드
168 | KR1020240115880A | Examining | BYD CO LTD | Final product manufacture¦Negative electrodes¦Secondary cells¦Positive electrodes¦Non-aqueous electrolyte accumulator electrodes¦Cell component details | 2023-02-03 | 2024-07-26 | Electrode cores, battery devices and electronic devices | Electrode cores, battery devices and electronic devices are provided. The electrode core includes a cathode sheet, a cathode tab, and an anode sheet. The negative electrode sheet includes a negative electrode current collector and a negative electrode active material attached to the negative electrode current collector. A negative electrode tab groove is provided on the negative electrode active material. The cathode tab is disposed in the cathode tab groove. The positive electrode sheet includes a positive electrode current collector and a positive electrode active material attached to the positive electrode current collector. The positive electrode active material is provided with a first groove disposed opposite to the negative electrode tab groove, and a projection of the first groove on the negative electrode sheet is located within the negative electrode tab groove. | technology field [0001] This disclosure claims the priority and benefit of Chinese Patent Application No. 202220680683.X, filed on March 25, 2022 and titled “ELECTRODE CORE, BATTERY APPARATUS, AND ELECTRONIC DEVICE”. The entire contents of the foregoing application are incorporated herein by reference. [0002] The present disclosure relates to the field of power supply technology, and in particular to electrode cores, battery devices and electronic devices. Background technology [0003] Lithium-ion batteries are secondary batteries with characteristics such as high energy density, large specific power, good cycle performance, no memory effect, and zero pollution, and are widely used in mobile phones, mobile laptop computers, hybrid vehicles, and electric vehicles. It is widely used in fields such as solar power generation systems. Lithium-ion batteries typically include components such as an electrode core and a battery housing. The electrode core is placed inside the battery housing. The electrode core includes a positive electrode sheet, a negative electrode sheet, and a separator. The separator is located between the anode sheet and the cathode sheet. [0004] Anode and cathode sheets typically include an electrode tab, a current collector, and a coating attached to the current collector. The portion of the current collector to which no coating is attached forms a blank foil area. Electrode tabs are welded to the blank foil area. The current collector exposed within the blank foil area typically has burrs. Burrs penetrate the separator and come into contact with the coating of other electrode sheets, which can easily cause a short circuit in the battery. [0005] In particular, the consequences of a short circuit between the positive electrode current collector or positive electrode tab and the fully charged negative electrode active material are the most serious. In this case, lithium-ion batteries emit the greatest amount of heat in a short period of time, which makes them most susceptible to explosion. [0006] Therefore, it is necessary to provide new technical solutions to solve the above-mentioned problems. Challenges to be solved [0007] One purpose of the present disclosure is to provide a novel technical solution for electrode cores. means of solving the problem [0008] According to one aspect of the disclosure, an electrode core is provided. The electrode core includes a cathode sheet, a cathode tab, and an anode sheet. The negative electrode sheet includes a negative electrode current collector and a negative electrode active material attached to the negative electrode current collector. A negative electrode tab groove is provided on the negative electrode active material. The cathode tab is disposed in the cathode tab groove. The positive electrode sheet includes a positive electrode current collector and a positive electrode active material attached to the positive electrode current collector. A first groove is provided on the positive electrode active material. The first groove is disposed opposite to the cathode tab groove. Additionally, the projection of the first groove on the cathode sheet is located within the cathode tab groove. [0009] In one embodiment, the electrode core further includes a separator. The separator is located between the anode sheet and the cathode sheet. [0010] In one embodiment, a second groove is further provided on the negative electrode active material. The second groove and the negative electrode tab groove are symmetrically disposed on both sides of the negative electrode current collector. A third groove is provided on the positive electrode active material. The third groove is disposed opposite to the second groove. Additionally, the projection of the third groove on the cathode sheet is located within the second groove. [0011] In one embodiment, the electrode core is glued to the bottom of the cathode tab groove and extends into the cathode active material on the side of the cathode tab groove, or is adhered to the upper surface of the cathode tab and extends into the cathode active material on the side of the cathode tab groove. a first insulating adhesive layer extending into the cathode active material; a second insulating adhesive layer adhered to the bottom of the first groove and extending to the positive electrode active material on the sides of the first groove; a third insulating adhesive layer adhered to the bottom of the second groove and extending to the cathode active material on the sides of the second groove; and a fourth insulating adhesive layer adhered to the bottom of the third groove and extending to the positive electrode active material on the side of the third groove. [0012] In one embodiment, the first groove is a through groove that includes a first left wall and a first right wall. The second insulating adhesive layer includes a second left insulating adhesive layer disposed on the first left wall and a second right insulating adhesive layer disposed on the first right wall. The second left insulating adhesive layer and the second right insulating adhesive layer overlap at opposite positions at the bottom of the first groove. Alternatively, the second left insulating adhesive layer and the second right insulating adhesive layer are spaced at opposite positions at the bottom of the first groove. Additionally/alternatively, the third groove is a through groove comprising a third left wall and a third right wall, and the fourth insulating adhesive layer includes a fourth left insulating adhesive layer disposed on the third left wall and and a fourth right insulating adhesive layer disposed on the third right wall. The fourth left insulating adhesive layer and the fourth right insulating adhesive layer overlap at opposite positions at the bottom of the third groove. Alternatively, the fourth left insulating adhesive layer and the fourth right insulating adhesive layer are spaced at opposite positions at the bottom of the third groove. [0013] In one embodiment, the electrode core further includes a positive electrode tab. A positive electrode tab groove is provided on the positive electrode active material. The anode tab is disposed in the anode tab groove. A fourth groove is provided on the negative electrode active material. The fourth groove is disposed opposite to the anode tab groove. Additionally, the projection of the positive electrode tab groove on the negative electrode sheet is located within the fourth groove. [0014] In one embodiment, a fifth groove is further provided in the positive electrode active material. The fifth groove and the positive electrode tab groove are symmetrically disposed on both sides of the positive electrode current collector. Additionally, a sixth groove is provided in the negative electrode active material. The sixth groove is disposed opposite to the fifth groove. Additionally, the projection of the fifth groove on the cathode sheet is located within the sixth groove. [0015] In one embodiment, the electrode core further includes a fifth insulating adhesive layer, a sixth insulating adhesive layer, a seventh insulating adhesive layer, and an eighth insulating adhesive layer. The fifth insulating adhesive layer is adhered to the bottom of the positive electrode tab groove and extends into the positive electrode active material on the side of the positive electrode tab groove. Alternatively, the fifth insulating adhesive layer is adhered to the upper surface of the positive electrode tab and extends into the positive electrode active material on the side of the positive electrode tab groove. The sixth insulating adhesive layer is adhered to the bottom of the fourth groove and extends into the cathode active material on the sides of the fourth groove. The seventh insulating adhesive layer is adhered to the bottom of the fifth groove and extends into the positive electrode active material on the sides of the fifth groove. The eighth insulating adhesive layer is adhered to the bottom of the sixth groove and extends into the cathode active material on the sides of the sixth groove. [0016] In one embodiment, the fourth groove is a through groove including a fourth left wall and a fourth right wall. The sixth insulating adhesive layer includes a sixth left insulating adhesive layer disposed on the fourth left wall and a sixth right insulating adhesive layer disposed on the fourth right wall. The sixth left insulating adhesive layer and the sixth right insulating adhesive layer overlap at opposite positions at the bottom of the fourth groove. Alternatively, the sixth left insulating adhesive layer and the sixth right insulating adhesive layer are spaced at opposite positions at the bottom of the fourth groove. Additionally/alternatively, the sixth groove is a through groove comprising a sixth left wall and a sixth right wall. The eighth insulating adhesive layer includes an eighth left insulating adhesive layer disposed on the sixth left wall and an eighth right insulating adhesive layer disposed on the sixth right wall. The eighth left insulating adhesive layer and the eighth right insulating adhesive layer overlap at opposite positions at the bottom of the sixth groove. Alternatively, the eighth left insulating adhesive layer and the eighth right insulating adhesive layer are spaced at opposite positions at the bottom of the sixth groove. [0017] In one embodiment, the central axes of the cathode tab groove, the first groove, the second groove, and the third groove may be located on the same line. [0018]In one embodiment, the central axes of the anode tab groove, the fourth groove, the fifth groove, and the sixth groove may be located on the same line. [0019] According to a second aspect of the present disclosure, an electrode core is provided. The electrode core includes an anode sheet, an anode tab, and a cathode sheet. The positive electrode sheet includes a positive electrode current collector and a positive electrode active material attached to the positive electrode current collector. A positive electrode tab groove is provided on the positive electrode active material. The anode tab is disposed in the anode tab groove. The negative electrode sheet includes a negative electrode current collector and a negative electrode active material attached to the negative electrode current collector. A fourth groove is provided on the negative electrode active material. The fourth groove is disposed opposite to the anode tab groove. Additionally, the projection of the positive electrode tab groove on the negative electrode sheet is located within the fourth groove. [0020] In one embodiment, a fifth groove is further provided in the positive electrode active material. The fifth groove and the positive electrode tab groove are symmetrically disposed on both sides of the positive electrode current collector. A sixth groove is provided on the negative electrode active material. The sixth groove is disposed opposite to the fifth groove. Additionally, the projection of the fifth groove on the cathode sheet is located within the sixth groove. [0021] In one embodiment, the electrode core is glued to the bottom of the positive electrode tab groove and extends into the positive electrode active material on the side of the positive electrode tab groove, or is glued to the upper surface of the positive electrode tab and extends to the positive electrode active material on the side of the positive electrode tab groove. a fifth insulating adhesive layer extending into the positive electrode active material; a sixth insulating adhesive layer adhered to the bottom of the fourth groove and extending to the cathode active material on the sides of the fourth groove; a seventh insulating adhesive layer adhered to the bottom of the fifth groove and extending to the positive electrode active material on the sides of the fifth groove; and an eighth insulating adhesive layer adhered to the bottom of the sixth groove and extending to the cathode active material on the sides of the sixth groove. [0022] In one embodiment, the fourth groove is a through groove including a fourth left wall and a fourth right wall. The sixth insulating adhesive layer includes a sixth left insulating adhesive layer disposed on the fourth left wall and a sixth right insulating adhesive layer disposed on the fourth right wall. The sixth left insulating adhesive layer and the sixth right insulating adhesive layer overlap at opposite positions at the bottom of the fourth groove. Alternatively, the sixth left insulating adhesive layer and the sixth right insulating adhesive layer are spaced at opposite positions at the bottom of the fourth groove. Additionally/alternatively, the sixth groove is a through groove comprising a sixth left wall and a sixth right wall. The eighth insulating adhesive layer includes an eighth left insulating adhesive layer disposed on the sixth left wall and an eighth right insulating adhesive layer disposed on the sixth right wall. The eighth left insulating adhesive layer and the eighth right insulating adhesive layer overlap at opposite positions at the bottom of the sixth groove. Alternatively, the eighth left insulating adhesive layer and the eighth right insulating adhesive layer are spaced at opposite positions at the bottom of the sixth groove. [0023] According to a third aspect of the present disclosure, an electrode core is provided. The electrode core includes a positive electrode current collector and a positive electrode active material attached to the positive electrode current collector, and the positive electrode current collector is provided with at least one first recessed region to which the positive electrode active material is not attached. An anode sheet in which an anode tab is disposed in a first recessed area of; Comprising a negative electrode current collector and a negative electrode active material attached to the negative electrode current collector, the negative electrode current collector is provided with at least one second recessed area to which the negative electrode active material is not attached, and the second recessed area includes a negative electrode tab. a negative electrode sheet that is not disposed, and the second recessed area is disposed opposite to the first recessed area; and a separator positioned between the positive electrode sheet and the negative electrode sheet. [0024] In one embodiment, the projection of the first depressed area on the cathode sheet is located within the range of the second depressed area. The area of ​​the second depressed area is larger than the area of ​​the first depressed area. An area where burrs may occur among the first recessed areas is located within the range of the second recessed area. [0025] In one embodiment, the first recessed regions are arranged symmetrically with respect to the positive electrode current collector. The anode tab is disposed in any one of the first recessed areas. [0026] A first insulating material adhesive layer is further included, wherein the at least one first recessed region is attached by the first insulating material adhesive layer, and/or [0027] A second insulating material adhesive layer is further included, and the at least one second recessed region is attached by the second insulating material adhesive layer. [0028] In one embodiment, the lower end of the anode groove on the anode sheet is the first recessed area, and the first insulating material adhesive layer is fixed to the first recessed area and extends to the side of the anode groove; and/or [0029] The lower end of the negative electrode groove on the negative electrode sheet is the second recessed area, and the second insulating material adhesive layer is fixed to the second recessed area and extends to the side of the negative electrode groove. [0030] In one embodiment, the first insulating material adhesive layer covers the first recessed area; and/or [0031] The second insulating material adhesive layer covers the second recessed area. [0032] In one embodiment, the side of the anode groove includes multiple sides, the first insulating material adhesive layer is disposed on each side, and the first insulating material adhesive layers on different sides are independently disposed; and/or [0033] The sides of the cathode groove include multiple sides, and the second insulating material adhesive layer is disposed on each side, and the second insulating material adhesive layers on different sides are disposed independently of each other. [0034] In one embodiment, the portions of the plurality of first insulating material adhesive layers located in the first recessed area are arranged in an overlapping manner; and/or [0035] Portions of a plurality of second insulating material adhesive layers located in the second recessed area are arranged in an overlapping manner. [0036] In one embodiment, portions of the plurality of first insulating material adhesive layers located in the first recessed area surround to form a sub-blank area; and/or [0037] Portions of the plurality of second insulating material adhesive layers located in the second recessed area surround to form a sub-blank area. [0038] In one embodiment, at least one of the first insulating material adhesive layer and the second insulating material adhesive layer is a single-sided tape, a high temperature adhesive, or an insulating film; or [0039] At least one of the first insulating material adhesive layer and the second insulating material adhesive layer is a double-sided tape or hot melt adhesive. At least one of the first insulating material adhesive layer and the second insulating material adhesive layer includes a first adhesive surface and a second adhesive surface having different adhesive strengths. The first adhesive surface is adhered to the separator. The adhesive strength of the first adhesive surface is greater than that of the second adhesive surface. [0040] In one embodiment, the first recessed region penetrates the positive electrode sheet in the width direction; or [0041] The positive electrode active material has a notch on one side of the positive electrode sheet in the width direction, and the notch forms the first recessed region. [0042] In one embodiment, the second recessed region penetrates the cathode sheet in the width direction; or [0043] The negative electrode active material has a notch on one side of the negative electrode sheet in the width direction, and the notch forms the second recessed region. [0044]According to a fourth aspect of the present disclosure, an electrode core is provided. The electrode core includes a current collector and an active material attached to the surface of the current collector, and a groove is provided on the surface of the active material, the groove having a lower end and a first side wall portion and a second side wall portion disposed opposite to each other. a first electrode sheet including a side wall portion, wherein the active material is not attached to the lower end of the groove; a first insulating adhesive adhered to the bottom portion and extending to the active material on the first side wall portion; and a second insulating adhesive adhered to the bottom portion and extending to the active material on the second sidewall portion. [0045] In one embodiment, the first insulating adhesive extends from the first sidewall portion to the surface of the active material. [0046] A second insulating adhesive extends from the second side wall portion to the surface of the active material. [0047] In one embodiment, portions of the first insulating adhesive and the second insulating adhesive located at the lower end are arranged in an overlapping manner. [0048] In one embodiment, portions of the first insulating adhesive and the second insulating adhesive located at the lower end are spaced apart. [0049] In one embodiment, an electrode tab is disposed on the lower part, and the electrode tab is located in an area where the first insulating adhesive and the second insulating adhesive are spaced apart. [0050] In one embodiment, the length of the first insulating adhesive portion extending to the surface of the active material is at least 0.5 mm. [0051] The length of the second insulating adhesive portion extending to the surface of the active material is at least 0.5 mm. [0052] In one embodiment, the groove is an open groove facing one side of the current collector in the width direction, and may further include a third side wall portion connected between the first side wall portion and the second side wall portion. The third side wall portion faces the opening of the open groove. [0053] The electrode core further includes a third insulating adhesive. A third insulating adhesive is adhered to the bottom portion and extends to the active material on the third side wall portion. [0054] In one embodiment, at least one of the first insulating adhesive and the second insulating adhesive may be a single-sided tape, a high-temperature adhesive, an insulating film, a double-sided tape, or a hot melt adhesive. [0055] In one embodiment, a second electrode sheet and a separator are further included. The separator is located between the first electrode sheet and the second electrode sheet. An electrode tab groove is provided on the second electrode sheet, and an electrode tab is disposed within the electrode tab groove. The electrode core further includes a third insulating adhesive covering the electrode tab groove. The groove is disposed opposite to the electrode tab groove. [0056] According to a fifth aspect of the present disclosure, a battery device is provided. The battery device includes the electrode core described above. [0057] In one embodiment, the battery device further includes a housing, and the electrode core is received within the housing. [0058] According to a sixth aspect of the disclosure, an electronic device is provided. The electronic device includes the battery device described above. Effects of the Invention [0059] In embodiments of the present disclosure, the projection of the first groove provided in the positive electrode active material on the negative electrode sheet is located in the negative electrode tab groove, so that burrs, dendrites, etc. on the negative electrode tab groove and the first groove form a separator. Even if it penetrates and reaches the other side of the separator, there is a small probability that burrs, dendrites, etc. will come into contact with the cathode active material on the cathode sheet. With this arrangement, the risk of the electrode core heating violently or even exploding is significantly reduced. The safety of use of the electrode core is greatly improved. [0060] Other features and advantages of the present disclosure will become apparent from the detailed description of exemplary embodiments of the disclosure described with reference to the drawings. Brief description of the drawing [0061] The accompanying drawings, which constitute a part of this specification, illustrate embodiments of the present disclosure and, together with the specification, are used to explain the principles of the disclosure. 1 is a schematic structural diagram of an electrode core according to an embodiment of the first solution of the present disclosure. 2 is a top view of a positive electrode sheet according to one embodiment of the first solution of the present disclosure. 3 is a side view of a positive electrode sheet according to one embodiment of the first solution of the present disclosure. 4 is a top view of a cathode sheet according to one embodiment of the first solution of the present disclosure. 5 is a side view of a cathode sheet according to one embodiment of the first solution of the present disclosure. Figure 6 is a schematic structural diagram of an electrode core according to an embodiment of the second solution of the present disclosure. 7 is a top view of a positive electrode sheet according to one embodiment of the second solution of the present disclosure. 8 is a side view of a positive electrode sheet according to one embodiment of the second solution of the present disclosure. 9 is a bottom view of a positive electrode sheet according to one embodiment of the second solution of the present disclosure. 10 is a top view of a cathode sheet according to one embodiment of the second solution of the present disclosure. 11 is a side view of a cathode sheet according to one embodiment of the second solution of the present disclosure. 12 is a bottom view of a cathode sheet according to one embodiment of the second solution of the present disclosure. 13 is a partial view of an electrode core according to a second embodiment of the second solution of the present disclosure. Figure 14 is a schematic structural diagram of an electrode core according to an embodiment of the third solution of the present disclosure. 15 is a top view of a positive electrode sheet according to one embodiment of the third solution of the present disclosure. Figure 16 is a schematic structural diagram of a second type of electrode core according to an embodiment of the third solution of the present disclosure. 17 is a side view of a positive electrode sheet according to one embodiment of the third solution of the present disclosure. Figure 18 is a schematic structural diagram of a third type electrode core according to an embodiment of the third solution of the present disclosure. Figure 19 is a schematic structural diagram of a fourth type of electrode core according to an embodiment of the third solution of the present disclosure. Figure 20 is a schematic structural diagram of a fifth type electrode core according to an embodiment of the third solution of the present disclosure. Specific details for carrying out the invention [0062] Hereinafter, various exemplary embodiments of the present disclosure will be described in detail with reference to the accompanying drawings. It should be noted that, unless otherwise specified, the relative arrangement, numerical expressions, and values ​​of components and steps described in the embodiments do not limit the scope of the present disclosure. [0063] Indeed, the following description of at least one exemplary embodiment is illustrative only and in no way constitutes any limitation on the disclosure or its application or use. [0064] Techniques and devices known to those skilled in the art may not be described in detail, and such technologies and devices will be considered part of this specification where appropriate. [0065] In all examples shown and discussed herein, any specific values ​​should be construed as examples only and not as constraints. Accordingly, different examples of example embodiments may have different values. [0066] It should be noted that similar reference signs or letters in the accompanying drawings indicate similar items. Accordingly, once an item is defined in one accompanying drawing, that item need not be discussed further in subsequent accompanying drawings. [0067] <First solution> [0068]According to one embodiment of the present disclosure, an electrode core is provided. As shown in FIG. 1, the electrode core includes a negative electrode sheet 12, a negative electrode tab 104, and a positive electrode sheet 11. The negative electrode sheet 12 includes a negative electrode current collector 102 and a negative electrode active material 106 attached to the negative electrode current collector 102. The negative electrode active material 106 is provided with a negative electrode tab groove 111. A cathode tab 104 is disposed in the cathode tab groove 111. The positive electrode sheet 11 includes a positive electrode current collector 101 and a positive electrode active material 105 attached to the positive electrode current collector 101. A first groove 112 is provided in the positive electrode active material 105. The first groove 112 is disposed opposite to the negative tab groove 111. Additionally, the projection of the first groove 112 on the cathode sheet 12 is located within the cathode tab groove 111. [0069] The electrode core further includes a separator 107. The separator 107 is located between the anode sheet 11 and the cathode sheet 12. [0070] It should be noted that the electrode core has a winding structure or a laminated structure. The electrode core includes a cathode sheet 12 and an anode sheet 11. [0071] The negative electrode sheet 12 includes a negative electrode current collector 102 and a negative electrode active material 106 attached to the negative electrode current collector 102. The negative electrode current collector 102 may be copper foil, or of course, other suitable materials, but is not limited thereto. A person skilled in the art can choose according to actual needs. [0072] The cathode active material 106 may be a graphite material, or of course other suitable materials, but is not limited thereto. A person skilled in the art can choose according to actual needs. [0073] The negative electrode active material 106 is provided with a negative electrode tab groove 111. Additionally, a cathode tab 104 is disposed in the cathode tab groove 111. The cathode tab 104 is disposed in the cathode tab groove 111 by welding or, of course, by another suitable connection method, but is not limited thereto. A person skilled in the art can choose according to actual needs. [0074] The positive electrode sheet 11 includes a positive electrode current collector 101 and a positive electrode active material 105 attached to the positive electrode current collector 101. The positive electrode current collector 101 may be aluminum foil, but may, of course, be any other suitable material, but is not limited thereto. A person skilled in the art can choose according to actual needs. [0075] The positive electrode active material 105 may be a lithium cobalt oxide material, but may of course be any other suitable material, but is not limited thereto. A person skilled in the art can choose according to actual needs. [0076] A first groove 112 is provided in the positive electrode active material 105. The first groove 112 is disposed opposite to the negative tab groove 111. Additionally, the projection of the first groove 112 on the cathode sheet 12 is located within the cathode tab groove 111. [0077] Taking a lithium ion battery as an example, lithium ions are inserted and desorbed back and forth between the positive electrode sheet and the negative electrode sheet 12 during charging and discharging. During charging, lithium ions are detached from the positive electrode active material 105 of the positive electrode sheet 11 and inserted into the negative electrode active material 106 of the negative electrode sheet 12 through the electrolyte and the separator 107. In this case, the negative electrode sheet 12 is in a lithium-rich state. Conversely, during discharging, lithium ions located in the negative electrode active material 106 are detached from the negative electrode sheet 12 and inserted into the positive electrode active material 105 of the positive electrode sheet 11 through the electrolyte and the separator 107, thereby forming the positive electrode. A potential difference is formed between the sheet and the cathode sheet 12. [0078] During processing, burrs are likely to be formed at the edge of the cathode tab groove 111 and/or the edge of the first groove 112. When the burr pierces the separator 107 and then contacts the cathode active material 106, the electrode core generates heat strongly or even explodes. [0079] In one embodiment of the present disclosure, as shown in FIGS. 4 and 5, the first groove 112 provided in the positive electrode active material 105 is the negative tab groove 111 provided in the negative electrode active material 106. It is placed opposite to the location of . Additionally, the projection of the first groove 112 on the cathode sheet 12 is located within the cathode tab groove 111. [0080] Here, the fact that the projection of | Claim 1 As an electrode core, a negative electrode sheet ( 12); a negative electrode tab (104) disposed in the negative electrode tab groove (111); and a positive electrode current collector 101 and a positive electrode active material 105 attached to the positive electrode current collector 101, wherein the positive electrode active material 105 is provided with a first groove, and the first groove is formed at the negative electrode. An electrode core disposed opposite a tab groove (111), the projection of the first groove (112) on the negative electrode sheet (12) comprising a positive electrode sheet (11) located within the negative electrode tab groove (111). Claim 2 The electrode core according to claim 1, wherein the electrode core further includes a separator (107) positioned between the positive electrode sheet (11) and the negative electrode sheet (12). Claim 3 The method of claim 1 or 2, wherein the negative electrode active material 106 is further provided with a second groove 113, and the second groove 113 and the negative electrode tab groove 111 are connected to the negative electrode current collector ( symmetrically disposed on both sides of the cathode active material 105; a third groove 114 is provided in the positive electrode active material 105, and the third groove 114 is disposed opposite to the second groove 113; The projection of the third groove (114) on the cathode sheet (12) is located within the second groove (113). Claim 4 4. The method of claim 3, which is glued to the bottom of the cathode tab groove (111) and extends into the cathode active material (106) on the side of the cathode tab groove (111), or is adhered to the upper surface of the cathode tab (104). a first insulating adhesive layer (121) extending to the negative electrode active material (106) on the side of the negative electrode tab groove (111); a first insulating adhesive layer (121) glued to the bottom of the first groove and extending to the negative electrode active material (106) on the side of the negative electrode tab groove (111); a second insulating adhesive layer (122) extending to (105); a third insulating adhesive layer glued to the bottom of the second groove (113) and extending to the cathode active material (106) on the side of the second groove (113); adhesive layer 123; and above The electrode core further comprises a fourth insulating adhesive layer (124) adhered to the bottom of the third groove (114) and extending to the positive electrode active material (105) on the side of the third groove (114). Claim 5 5. The method of claim 4, wherein the first groove is a through groove comprising a first left wall and a first right wall, and the second insulating adhesive layer (122) is a second left insulating layer disposed on the first left wall. an adhesive layer and a second right insulating adhesive layer disposed on the first right wall; wherein at a bottom of the first groove the second left insulating adhesive layer and the second right insulating adhesive layer overlap at opposite positions; Alternatively, the second left insulating adhesive layer and the second right insulating adhesive layer are spaced at opposite positions at the bottom of the first groove; and/or the above The third groove 114 is a through groove including a third left wall and a third right wall, and the fourth insulating adhesive layer 124 is a fourth left insulating adhesive layer disposed on the third left wall and the fourth left insulating adhesive layer. a fourth right insulating adhesive layer disposed on a third right wall; wherein the fourth left insulating adhesive layer and the fourth right insulating adhesive layer overlap at opposite positions at the bottom of the third groove (114); , the fourth left insulating adhesive layer and the fourth right insulating adhesive layer are spaced apart at opposite positions at the bottom of the third groove (114). Claim 6 The method according to any one of claims 1 to 5, further comprising a positive electrode tab (103), wherein a positive electrode tab groove (115) is provided in the positive electrode active material (105), and the positive electrode tab (103) is provided in the positive electrode active material (105). It is disposed in the positive electrode tab groove 115, and a fourth groove 116 is provided in the negative electrode active material 106, and the fourth groove 116 is disposed opposite to the positive electrode tab groove 115, The projection of the anode tab groove (115) on the cathode sheet is located within the fourth groove (116). Claim 7 The method of claim 6, wherein the positive electrode active material (105) is further provided with a fifth groove (117), and the fifth groove (117) and the positive electrode tab groove (115) are located on both sides of the positive electrode current collector (101). is disposed symmetrically; the negative electrode active material 106 is provided with a sixth groove 118, the sixth groove 118 is disposed opposite to the fifth groove 117, and the negative electrode sheet 12 ), the projection of the fifth groove 117 on is located within the sixth groove 118. Claim 8 8. The method of claim 7, wherein the positive electrode tab groove (115) is glued to the bottom and extends to the positive electrode active material (105) on a side of the positive electrode tab groove (115), or is glued to the upper surface of the positive electrode tab (103). a fifth insulating adhesive layer (125) extending to the positive electrode active material (105) on a side of the positive electrode tab groove (115); a sixth insulating adhesive layer (126) adhered to the bottom of the fourth groove (116) and extending to the cathode active material (106) on the sides of the fourth groove (116); a seventh insulating adhesive layer (127) adhered to the bottom of the fifth groove (117) and extending to the positive electrode active material (105) on the side of the fifth groove (117); and above The electrode core further comprises an eighth insulating adhesive layer (128) adhered to the bottom of the sixth groove (118) and extending to the cathode active material (106) on the side of the sixth groove (118). Claim 9 9. The method of claim 8, wherein the fourth groove (116) is a through groove comprising a fourth left wall and a fourth right wall, and the sixth insulating adhesive layer (126) is a second groove disposed on the fourth left wall. comprising a sixth left insulating adhesive layer and a sixth right insulating adhesive layer disposed on the fourth right wall; the sixth left insulating adhesive layer and the sixth right insulating adhesive layer at the bottom of the fourth groove (116); overlap at opposite positions, or the sixth left insulating adhesive layer and the sixth right insulating adhesive layer are spaced at opposite positions at the bottom of the fourth groove 116; and/or the sixth groove 118 is a through groove including a sixth left wall and a sixth right wall, and the eighth insulating adhesive layer 128 is an eighth left insulating layer disposed on the sixth left wall. an adhesive layer and an eighth right insulating adhesive layer disposed on the sixth right wall; wherein the eighth left insulating adhesive layer and the eighth right insulating adhesive layer are positioned opposite each other at the bottom of the sixth groove 118; The electrode core overlaps in fields, or the eighth left insulating adhesive layer and the eighth right insulating adhesive layer are spaced at opposite positions at the bottom of the sixth groove (118). Claim 10 The method according to any one of claims 3 to 9, wherein the central axes of the cathode tab groove 111, the first groove 112, the second groove 113, and the third groove 114 are located on the same line. , the electrode core. Claim 11 The method according to any one of claims 7 to 10, wherein the central axes of the anode tab groove 115, the fourth groove 116, the fifth groove 117, and the sixth groove 118 are located on the same line. , the electrode core. Claim 12 As an electrode core, a positive electrode sheet ( 11); an anode tab (103) disposed in the anode tab groove (115); and a negative electrode current collector 102 and a negative electrode active material 106 attached to the negative electrode current collector 102, wherein a fourth groove 116 is provided in the negative electrode active material 106, and the fourth groove is provided in the negative electrode active material 106. (116) is disposed opposite to the anode tab groove (115), and the projection of the anode tab groove (115) on the cathode sheet includes an anode sheet located within the fourth groove (116). Claim 13 The method of claim 12, wherein the positive electrode active material 105 is further provided with a fifth groove 117, and the fifth groove 117 and the positive electrode tab groove 115 are located on both sides of the positive electrode current collector 101. is disposed symmetrically; the negative electrode active material 106 is provided with a sixth groove 118, the sixth groove 118 is disposed opposite to the fifth groove 117, and the negative electrode sheet 12 ), the projection of the fifth groove 117 on is located within the sixth groove 118. Claim 14 14. The method of claim 13, which is adhered to the bottom of the anode tab groove (115) and extends into the anode active material (105) on a side of the anode tab groove (115), or is adhered to the upper surface of the anode tab (103). A fifth insulating adhesive layer (125) extending to the positive electrode active material (105) on the side of the positive electrode tab groove (115); Adhered to the bottom of the fourth groove (116) to form the fourth groove (116). A sixth insulating adhesive layer (126) extending into the negative electrode active material (106) on the side; The positive electrode active material (105) on the side of the fifth groove (117) glued to the bottom of the fifth groove (117). A seventh insulating adhesive layer (127) extending to; and an eighth insulating adhesive layer (128) adhered to the bottom of the sixth groove (118) and extending to the negative electrode active material (106) on the side of the sixth groove (118). Claim 15 15. The method of claim 14, wherein the fourth groove (116) is a through groove comprising a fourth left wall and a fourth right wall, and the sixth insulating adhesive layer (126) is a second groove disposed on the fourth left wall. a sixth left insulating adhesive layer and a sixth right insulating adhesive layer disposed on the fourth right wall; wherein at the bottom of the fourth groove 116 the sixth left insulating adhesive layer and the sixth right insulating adhesive layer; overlap at opposite positions, or the sixth left insulating adhesive layer and the sixth right insulating adhesive layer are spaced at opposite positions at the bottom of the fourth groove 116; and/or the sixth groove 118 is a through groove including a sixth left wall and a sixth right wall, and the eighth insulating adhesive layer 128 is an eighth left insulating adhesive disposed on the sixth left wall. layer and an eighth right insulating adhesive layer disposed on the sixth right wall, wherein at the bottom of the sixth groove (118) the eighth left insulating adhesive layer and the eighth right insulating adhesive layer are at opposite positions. The electrode core overlaps, or the eighth left insulating adhesive layer and the eighth right insulating adhesive layer are spaced at opposite positions at the bottom of the sixth groove (118). Claim 16 A battery device comprising an electrode core according to any one of claims 1 to 15. Claim 17 17. The battery device of claim 16, further comprising a housing, wherein the electrode core is received within the housing. Claim 18 An electronic device comprising a battery device according to claim 16. | 비와이디 컴퍼니 리미티드
169 | KR1020240113576A | Examining | BYD CO LTD | Cells structural combination¦Secondary cells charging/discharging¦Battery overcurrent protection¦Cell component details¦Battery disconnect circuits | 2023-01-10 | 2024-07-22 | Battery control circuits, batteries, and electronic devices | A battery control circuit, battery, and electronic device are provided. The battery control circuit includes a first connection end, a second connection end, and a circuit protection module. The first connection end includes an anode, a first cathode, and a second cathode. The second connection end includes a first anode end, a first cathode end, a second anode end, and a second cathode end. The circuit protection module includes a first switch unit, a second switch unit, and a control unit. The first switch unit is connected between the anode and the first anode end. The second switch unit is connected between the anode and the second anode end. The control unit is configured to control the first switch unit and the second switch unit to turn on or turn off. | technology field [0001] <관련 출원들에 대한 상호-참조> [0002] This application is filed on January 30, 2022 and the invention title is "BATTERY CONTROL CIRCUIT, CHARGING PROTECTION APPARATUS, BATTERY, AND ELECTRONIC DEVICE" in China Patent Application No. 202220250819.3 and filed on May 10, 2022 Priority is claimed on Chinese Patent Application No. 202221113226.9, entitled “BATTERY CONTROL CIRCUIT, CHARGING PROTECTION APPARATUS, BATTERY, AND ELECTRONIC DEVICE”. The entire contents of the applications referenced above are incorporated herein by reference. [0003] <기술분야> [0004] This disclosure relates to the field of batteries, particularly battery control circuits, batteries, and electronic devices. Background technology [0005] With the rapid development of battery fast charging technology, high-power charging places increasingly higher requirements on batteries. During high-current charging, the temperature rise of the battery is required to be as low as possible, which poses a great challenge to the design of charging protection devices. [0006] Existing fast charging designs take advantage of the three-tap battery core, which can effectively shorten the high-current charging path on the charging protection device, thereby reducing impedance and reducing heat generation. The specific implementation method is that there are two FPCs (flexible printed circuits) for connecting the mobile phone terminal on the charging protection device, and the anodes of the two FPCs are each connected to the positive nickel plate of the charging protection device through the shortest paths. , the cathodes of the two FPCs are respectively connected to switching metal oxide semiconductors (MOS) and then to the negative nickel plates of the charge protection device to form a charge and discharge circuit. [0007] Currently, the metal housing of the battery core of currently developed batteries has a negative polarity, the electronic device compartment (i.e. the area where the battery is mounted) is connected to the ground of the electronic device system, and the ground of the system has a negative polarity. Therefore, the electronic device compartment has a negative polarity. For safety reasons, the metal housing must adopt a complete insulation solution, that is, the thickness of the battery core is increased, which leads to a loss of battery core capacity. [0008] This disclosure aims to solve at least one of the technical problems that exist in related art. [0009] To solve the above technical problems, the technical solutions of this disclosure are as follows: [0010] A first aspect of the disclosure provides a battery control circuit, including a first connected end, a second connected end, and a circuit protection module. The first connected end is configured to connect to the battery core of the battery. The first connection end includes an anode, a first cathode, and a second cathode. The second connection end is configured to connect to a device external to the battery. The second connection end includes a first anode end, a first cathode end, a second anode end, and a second cathode end. The circuit protection module includes a first switch unit, a second switch unit, and a control unit. The first switch unit is connected between the anode and the first anode end. The anode, the first switch unit, and the first anode end are connected, and the first cathode end and the first cathode end are connected to form a first conductive path. The second switch unit is connected between the anode and the second anode end. The anode, the second switch unit, and the second anode end are connected, and the second cathode end and the second cathode end are connected to form a second conductive path. The control unit is configured to control the first switch unit to be turned on or off and to control the second switch unit to be turned on or off. [0011] In an embodiment, the difference between the voltage output by the control unit and the voltage of the anode is greater than 4 V. [0012] In an embodiment, the circuit protection module further includes a current sampling unit. A current sampling unit is connected in series between the first anode end and the anode. A current sampling unit is further connected in series between the second anode end and the anode. The control unit is configured to control the first switch unit and the second switch unit to be turned on or turned off based on the sampling current value of the current sampling unit. [0013] In an embodiment, the first switch unit includes a first switch. The first switch is connected in series between the first anode end and the anode. The second switch unit includes a second switch. The second switch is connected in series between the second anode end and the anode. The control unit includes a first controller. The first controller is connected to each of the first switch, the second switch, and the current sampling unit to form a first protection circuit. The first protection circuit is configured to control the first switch and the second switch to be turned on or turned off based on the sampling current value of the current sampling unit. [0014] In an embodiment, the first protection circuit further includes a first voltage sampling resistor and a second voltage sampling resistor. The first controller samples a first voltage value between the first cathode and the anode through a first voltage sampling resistor, and samples a second voltage value between the anode and the second cathode through a second voltage sampling resistor to generate the first voltage. and obtain a first average voltage of the value and the second voltage value. [0015] In an embodiment, the first controller obtains a sampling current value of the current sampling unit and causes the first switch and the second switch to turn off when at least one of the sampling current value or the first average voltage exceeds the corresponding protection threshold. It is additionally configured to control the [0016] In an embodiment, the first switch unit includes a third switch. The third switch is connected in series between the first anode end and the anode. The second switch unit includes a fourth switch. The fourth switch is connected in series between the second anode end and the anode. The control unit includes a second controller. The second controller is connected to each of the third switch, fourth switch, and current sampling unit to form a second protection circuit. The second protection circuit is configured to control the third switch unit and the fourth switch to be turned on or off based on the sampling current value of the current sampling unit. [0017] In an embodiment, the second protection circuit further includes a third voltage sampling resistor and a fourth voltage sampling resistor. The second controller samples the third voltage value between the first cathode and the anode through the third voltage sampling resistor, and samples the fourth voltage value between the anode and the second cathode through the fourth voltage sampling resistor to generate the third voltage. and obtain a second average voltage of the value and the fourth voltage value. [0018] In an embodiment, the second controller obtains a sampling current value of the current sampling unit and causes the third and fourth switches to turn off when at least one of the sampling current value or the second average voltage exceeds the corresponding protection threshold. It is additionally configured to control the [0019] In an embodiment, the first positive end and the first negative end form a first battery port. [0020] In an embodiment, the second positive end and the second negative end form a second battery port. [0021] In an embodiment, the currents flowing through the first battery port and the second battery port have the same current value. [0022] In an embodiment, the current sampling unit includes a first current sampling resistor and a second current sampling resistor. [0023] In an embodiment, the first current sampling resistor and the second current sampling resistor are connected in parallel, connected in series between the first anode end and the anode, and connected in series between the second anode end and the anode. [0024] A second aspect of the disclosure provides a battery. The battery includes a battery core and a first charge protection device. The first charging protection device includes a circuit board and a battery control circuit arranged on the circuit board. The battery control circuit is a battery control circuit according to the first aspect above. [0025]In an embodiment, the battery further includes a first conductive sheet, a second conductive sheet, and a third conductive sheet. The battery core includes a metal housing, an electrode core assembly, a first cover plate, and a first rivet. The metal housing is a steel housing. The metal housing has an interior cavity and has a first opening. The electrode core assembly is arranged in a metal housing. The first cover plate covers the first opening to receive the electrode core assembly in the closed space defined by the metal housing and the first cover plate. The first rivet is arranged on the first cover plate and is insulated from the first cover plate. [0026] In an embodiment, the first charging protection device is arranged on one side of the battery core with the first rivet. The first charging protection device has a first connected end connected to the battery core. The first connection end includes an anode, a first cathode, and a second cathode. The first cathode is connected to the first cover plate through the first conductive sheet. The second cathode is connected to the first cover plate through a third conductive sheet. The positive electrode is connected to the first rivet through the second conductive sheet. [0027] In an embodiment, a liquid injection hole is further formed in the first cover plate. The liquid injection hole penetrates the first cover plate. A third aspect of the disclosure provides an electronic device, comprising a battery according to the second aspect above and a body configured to receive the battery. The battery includes at least a first battery port and a second battery port. The first battery port and the second battery port are each electrically connected to corresponding ports in the main body when the battery is fixed inside the main body. [0028] Compared with related technology, the present disclosure has the following beneficial effects: [0029] According to the battery control circuit of the present disclosure, the first switch unit is connected between the anode and the first anode end. The anode, the first switch unit, and the first anode end are connected, and the first cathode end and the first cathode end are connected to form a first conductive path. The second switch unit is connected between the anode and the second anode end. The anode, the second switch unit, and the second anode end are connected, and the second cathode end and the second cathode end are connected to form a second conductive path. Therefore, both the first switch unit and the second switch unit are located at the positive pole to implement high-end drive, which can avoid the problem of short circuit caused by the non-insulating design of the low-end drive housing. . According to the present disclosure, one anode, two cathodes, and three tabs are configured to match the drive-end drive circuit design, which can effectively reduce heat generation of the circuit board during high-power charging; High-power fast charging can be achieved. The batteries and electronic devices of the present disclosure can achieve high-end operation. Additionally, the control unit may control the first switch unit and the second switch unit to be turned on or off according to actual situations in order to protect the battery core. Brief description of the drawing [0030] 1 is a schematic module diagram of a battery according to a first embodiment of the present disclosure. Figure 2 is a schematic structural diagram of a battery according to the first embodiment of the present disclosure. 3 is a front view of a battery core according to a first embodiment of the present disclosure. 4 is a top view of a battery core according to a first embodiment of the present disclosure. Figure 5 is a front view of a first charging protection device according to an embodiment of the present disclosure. Figure 6 is a top view of a first charging protection device according to an embodiment of the present disclosure. 7 is a schematic diagram of a circuit of a battery according to an embodiment of the present disclosure. 8 is a front view of a battery core according to a second embodiment of the present disclosure. 9 is a top view of a battery core according to a second embodiment of the present disclosure. Figure 10 is a schematic structural diagram of a battery according to a second embodiment of the present disclosure. Specific details for carrying out the invention [0031] Embodiments of the present disclosure are described in detail below, and examples of the embodiments are shown in the accompanying drawings, wherein the same or similar reference numerals throughout the description refer to identical or similar elements or elements having identical or similar functions. Express. The embodiments described below with reference to the accompanying drawings are illustrative and are intended to illustrate the present disclosure and should not be construed as limitations on the present disclosure. [0032] In the description of this disclosure, terms such as “length”, “width”, “upper”, “lower”, “front”, “rear”, etc. The orientation or positional relationships indicated by the terms are based on the orientation or positional relationships shown in the accompanying drawings and indicate that the referenced device or element must have a specific orientation or be constructed and operated in a specific orientation. It should be understood that the transition is merely for the convenience of explaining and simplifying the description of the present disclosure rather than implying or implying it. Accordingly, these terms should not be construed as limitations on the present disclosure. [0033] Additionally, the terms "first" and "second" are used solely for descriptive purposes and should not be construed as indicating or implying the relative importance or quantity of the technical features indicated. I can't. Accordingly, a feature qualified by “first” or “second” may explicitly or implicitly include one or more features. In the descriptions of this disclosure, “multiple” means two or more, unless clearly and specifically limited otherwise. [0034] In this disclosure, unless explicitly specified or defined otherwise, terms such as “interconnected,” “connected,” and “fixed” are to be interpreted broadly. , for example, fixedly connected, or removably connected, or integrated, or mechanically connected, or electrically connected, or directly connected, or indirectly connected through an intermediate medium. It can be a communication within two elements or an interactive relationship between two elements. Those skilled in the art can understand the specific meanings of the above terms in this disclosure according to specific situations. [0035] A first aspect of the disclosure provides a battery control circuit, including a first connected end, a second connected end, and a circuit protection module. The first connected end is configured to connect to the battery core. The first connection end includes an anode, a first cathode, and a second cathode. The second connection end is configured to connect to the device. The second connection end includes a first anode end, a first cathode end, a second anode end, and a second cathode end. The circuit protection module includes a first switch unit, a second switch unit, and a control unit. The first switch unit is connected between the anode and the first anode end. The anode, the first switch unit, and the first anode end are connected, and the first cathode end and the first cathode end are connected to form a first conductive path. The second switch unit is connected between the anode and the second anode end. The anode, the second switch unit, and the second anode end are connected, and the second cathode end and the second cathode end are connected to form a second conductive path. The control unit is configured to control the first switch unit to be turned on or off and to control the second switch unit to be turned on or off. [0036] A second aspect of the disclosure provides a battery. The battery includes a battery core and a first charge protection device. The first charging protection device includes a circuit board and a battery control circuit arranged on the circuit board. The battery control circuit is a battery control circuit according to the first aspect above. [0037] A third aspect of the disclosure provides an electronic device, comprising a battery according to the second aspect above and a body configured to receive the battery. The battery is a battery according to the second aspect above. The battery includes at least a first battery port and a second battery port. The first battery port and the second battery port are each electrically connected to corresponding ports in the main body when the battery is fixed inside the main body. [0038]Compared with related technology, the present disclosure has the following beneficial effects: [0039] According to the battery control circuit of the present disclosure, the first switch unit is connected between the anode and the first anode end. The anode, the first switch unit, and the first anode end are connected, and the first cathode end and the first cathode end are connected to form a first conductive path. The second switch unit is connected between the anode and the second anode end. The anode, the second switch unit, and the second anode end are connected, and the second cathode end and the second cathode end are connected to form a second conductive path. Therefore, both the first switch unit and the second switch unit are located at the positive pole to implement high-end drive, which can avoid the problem of short circuit caused by the non-insulating design of the low-end drive housing. . According to the present disclosure, one anode, two cathodes, and three tabs are configured to match the drive-end drive circuit design, which can effectively reduce heat generation of the circuit board during high-power charging; High-power fast charging can be achieved. The batteries and electronic devices of the present disclosure can achieve high-end operation. Additionally, the control unit may control the first switch unit and the second switch unit to be turned on or off according to actual situations in order to protect the battery core. [0040] 1 and 2, FIG. 1 is a schematic module diagram of a battery according to a first embodiment of the present disclosure. Figure 2 is a schematic structural diagram of a battery according to the first embodiment of the present disclosure. The battery 1000 includes a battery core 100 and a first charging protection device 200. The first charging protection device 200 is configured to achieve high-speed charging when protecting the safety of the battery core 100. The battery 1000 further includes a first conductive sheet 300, a second conductive sheet 400, and a third conductive sheet 500. It can be understood that the battery 1000 further includes other assemblies that are not described in detail herein. [0041] 3 and 4, FIG. 3 is a front view of the battery core 100 according to the first embodiment of the present disclosure. Figure 4 is a top view of the battery core 100 according to the first embodiment of the present disclosure. The battery core 100 includes a metal housing 11, an electrode core assembly (not shown in the figures), a first cover plate 12, and a first rivet 13. The metal housing 11 has an inner cavity (not shown in the figures) and a first opening (not shown in the figures) in communication with the inner cavity. The electrode core assembly is arranged in the inner cavity of the metal housing (11). The first cover plate 12 covers the first opening of the metal housing 11 to receive the electrode core assembly in the closed space formed by the metal housing 11 and the first cover plate 12, and the first rivet (13) is arranged on the first cover plate (12), and the first rivet (13) is insulated from the first cover plate (12). The first cover plate 12 is further provided with a liquid injection hole 14 penetrating the first cover plate 12 . The liquid injection hole 14 is configured to inject electrolyte into the internal cavity of the battery core 100. Referring again to FIGS. 1 , 2 , 3 and 4 , the first charging protection device 200 is arranged on the side of the battery core 100 with the first rivet 13 . The first charging protection device 200 has a first connection end 221. The first connection end 221 is configured to connect to the battery core 100. The first connection end 221 includes an anode 2212, a first cathode 2211, and a second cathode 2213. The first cathode 2211 is connected to the first cover plate 12 through the first conductive sheet 300, and the second cathode 2213 is connected to the first cover plate 12 through the third conductive sheet 500. and the positive electrode 2212 is connected to the first rivet 13 through the second conductive sheet 400. [0042] In one of the embodiments, battery 1000 is a steel housing battery. The metal housing 11 is a steel housing. Accordingly, the battery core 100 is the battery core of the steel housing battery, and the first charge protection device 200 is the first charge protection device of the steel housing battery. It will be appreciated that in other embodiments, the metal housing 11 may alternatively be a housing made of other metal materials and the first charge protection device 200 may be a charge protection device for other types of batteries. You can. [0043] In one of the embodiments, to arrange the first insulating part 131 to achieve an insulating design between the first rivet 13 and the first cover plate 12 via the first insulating part 131. The first rivet 13 is insulated from the first cover plate 12. [0044] In one of the embodiments, the first cover plate 12 can be welded onto the first opening of the metal housing 11 . It can be appreciated that in other embodiments, the first cover plate 12 may alternatively be arranged on the first opening of the metal housing 11 in other ways. [0045] In one of the embodiments, the position of the second conductive sheet 400 is fixed, ie arranged on the first rivet 13 . However, the positions of the third conductive sheet 300 and the third conductive sheet 500 are adjustable, that is, they can be arranged at any position on the first cover plate 12 other than the position of the first rivet 13. It may be possible, or it may be arranged on a metal housing (11). [0046] Referring to FIGS. 5 and 6 together, the first charging protection device 200 includes a circuit board 21 and a battery control circuit 22 arranged on the circuit board 21. [0047] Referring to Figures 1 and 2 together, the battery control circuit 22 is, [0048] A first connected end 221 configured to connect to the battery core 100, where the first connected end 221 includes an anode 2212, a first cathode 2211, and a second cathode 2213; [0049] A second connected end 222 configured to connect to a device external to the battery - the second connected end 222 includes a first positive end 2221, a first negative end 2222, a second positive end 2223, and comprising a second cathode end 2224; and [0050] Includes a circuit protection module 223, the circuit protection module, [0051] First switch unit 2231 - the first switch unit 2231 is connected between the anode 2212 and the first anode end 2221, and the anode 2212, the first switch unit 2231, and the first anode end 2221 is connected, and first cathode end 2222 and first cathode 2211 are connected to form first conductive path 2002; [0052] Second switch unit 2232 - The second switch unit 2232 is connected between the anode 2212 and the second anode end 2223, and the anode 2212, the second switch unit 2232, and the second anode. end 2223 is connected, and second cathode end 2224 and second cathode 2213 are connected to form a second conductive path 2003; and [0053] Control unit 2233 - the control unit 2233 is configured to control the first switch unit 2231 to be turned on or off and to control the second switch unit 2232 to be turned on or off. . [0054] Therefore, according to the battery control circuit 22 of the present disclosure, the first switch unit 2231 is arranged between the anode 2212 and the first anode end 2221, and the second switch unit 2232 is the anode ( 2212) and the second anode end 2223, that is, both the first switch unit 2231 and the second switch unit 2232 are located at the anode to implement high-end driving, which is low-end. The problem of short circuit caused by the non-insulating design of the end drive housing can be avoided. Additionally, the control unit 2233 can control the first switch unit 2231 and the second switch unit 2232 to turn on or turn off according to actual situations, which can protect the battery core 100. there is. [0055]In addition, the high-end driving of the battery 1000 is characterized by the negative polarity of the metal housing 11 and the first cover plate 12 and the positive polarity of the first rivet 13 of the battery core 100. It can be well utilized, that is, an anode-driven fast charging circuit with one anode and two anodes can be constructed, which is connected to the body of the electronic device caused by the non-insulating design of the battery core metal housing 11. It can effectively solve the problem of short circuit. Non-isolated designs can improve battery capacity. [0056] Additionally, in one of the embodiments, the control unit 2233 has a high-end driving capacity, and the difference between the voltage output by the control unit 2233 and the voltage of the anode 2212 is greater than zero. [0057] Additionally, in one of the embodiments, the difference between the voltage output by the control unit 2233 and the voltage of the anode 2212 is 4 V or more. [0058] Accordingly, the control unit 2233 can achieve high-end operation. [0059] Additionally, in one of the embodiments, the first charging protection device 200 may transmit current through the first conductive path 2002 and the second conductive path 2003. The first positive end 2221 and the first negative end 2222 form the first battery port 2225, and the second positive end 2223 and the second negative end 2224 form the second battery port 2226. forms. It can be understood that the currents flowing through the first battery port 2225 and the second battery port 2226 are the same, which helps protect the overall balance of temperature rise of the first charge protection device 200. . [0060] Additionally, in one of the embodiments, referring again to FIG. 2 , the circuit board 21 is strip-shaped and has two first edges 211 arranged oppositely and two second edges 211 arranged oppositely. Includes edges 212. The length of the first edge 211 is longer than the length of the second edge 212. The first edge 211 is arranged along the width direction of the battery core 100. The second edge 212 is perpendicular to the first edge 211. The first conductive sheet 300, the second conductive sheet 400, and the third conductive sheet 500 are arranged at intervals along the first edge 211. Referring to FIGS. 5 and 6 simultaneously, the first conductive sheet 300, the second conductive sheet 400, and the third conductive sheet 500 are L-shaped. First ends of the first conductive sheet 300, the second conductive sheet 400, and the third conductive sheet 500 are mounted on the circuit board 21 through surface mount technology (SMT), and the first conductive sheet 400 The second ends of the sheet 300 and the third conductive sheet 500 are electrically connected to the first cover plate 12, and the second ends of the second conductive sheet 400 are electrically connected to the first rivet 13. It is connected to . [0061] In an embodiment, the first conductive sheet 300, the second conductive sheet 400, and the third conductive sheet 500 are nickel sheets and may be implemented by, for example, but not limited to nickel-plated brass. does not [0062] In an embodiment, the first conductive sheet 300, second conductive sheet 400, and third conductive sheet 500 may be L-shaped, or other shapes. [0063] Referring together to FIG. 7 , FIG. 7 is a schematic diagram of a circuit of the first charging protection device 200 according to the first embodiment of the present disclosure. Circuit protection module 223 further includes a current sampling unit 2234. The current sampling unit 2234 is connected in series between the first anode end 2221 and the anode 2212. A current sampling unit 2234 is further connected in series between the second anode end 2223 and the anode 2212. The control unit 2233 is configured to control the first switch unit 2231 and the second switch unit 2232 to be turned on or off based on the sampling current value of the current sampling unit 2234. [0064] Additionally, in an embodiment, current sampling unit 2234 includes a first current sampling resistor (R1) and a second current sampling resistor (R2). The first current sampling resistor (R1) and the second current sampling resistor (R2) are connected in parallel and then connected in series between the first anode end 2221 and the anode 2212, and the second anode end 2223 ) and the anode 2212 are connected in series. [0065] Therefore, according to the present disclosure, the magnitude of the passing current can be determined according to the voltage drop across the current sampling unit 2234, thereby controlling the first switch unit 2231 and the second switch unit (2231) according to the magnitude of the current. 2232) can be controlled to turn on or turn off. [0066] It can be appreciated that the current sampling unit 2234 may be multiple current sampling resistors connected in parallel. Accordingly, heat generation can be reduced. [0067] In an embodiment, circuit protection module 223 includes a first protection circuit. The first protection circuit is configured to protect the charging and discharging of the first conductive path 2002 and the second conductive path 2003 in a normal state. The first protection circuit is connected between the first cathode 2211, the anode 2212, and the first battery port 2225, and the second cathode 2213, the anode 2212, and the second battery port 2226. connected between. Specifically, in one of the embodiments, the first switch unit 2231 includes a first switch S2. The first switch S2 is connected in series between the first anode end 2221 and the anode 2212. The second switch unit 2232 includes a second switch S3. The second switch S3 is connected in series between the second anode end 2223 and the anode 2212. Control unit 2233 includes a first controller U1. The first controller U1 is connected to each of the first switch S2, the second switch S3, and the current sampling unit 2234 to form a first protection circuit. The first protection circuit controls the first switch S2 and the second switch S3 to be turned on or off based on the sampling current value of the current sampling unit 2234 in order to protect the battery core 100. It is configured to do so. Specifically, the first controller U1 is responsible for detecting the magnitude of the charging and discharging current of the battery core 100. When the charging and discharging current exceeds the protection threshold, the first controller (U1) of the first protection circuit operates the first switch (S2) and the second switch (S3) to protect the battery core 100. It is controlled to turn off to block conductive paths between the anode 2212 and the first battery port 2225 and between the anode 2212 and the second batter | Claim 1 A battery control circuit (22), comprising: a first connected end (221) configured to connect to the battery core (100) of the battery - the first connected end (221) includes an anode (2212), a first cathode (2211), and Includes a second cathode 2213 - a second connection end 222 configured to connect to a device external to the battery - The second connection end 222 includes a first anode end 2221 and a first cathode end. (2222), including a second anode end (2223), and a second cathode end (2224); and a circuit protection module 223, wherein the circuit protection module is connected between the anode 2212 and the first anode end 2221, a first switch unit 2231 - the anode 2212, The first switch unit 2231 and the first anode end 2221 are connected, and the first cathode end 2222 and the first cathode 2211 are connected to form a first conductive path 2002. -; a second switch unit 2232 connected between the anode 2212 and the second anode end 2223 - the anode 2212, the second switch unit 2232, and the second anode end 2223 is connected, and the second cathode end 2224 and the second cathode 2213 are connected to form a second conductive path 2003; And a battery control circuit comprising a control unit 2233 configured to control the first switch unit 2231 to be turned on or off and to control the second switch unit 2232 to be turned on or off. 22). Claim 2 The battery control circuit (22) according to claim 1, wherein the difference between the voltage output by the control unit (2233) and the voltage of the anode (2212) is 4 V or more. Claim 3 The method of claim 1 or 2, wherein the circuit protection module 223 further includes a current sampling unit 2234, wherein the current sampling unit 2234 includes the first anode end 2221 and the anode ( 2212), the current sampling unit 2234 is further connected in series between the second anode end 2223 and the anode 2212, and the control unit 2233 is configured to sample the current. A battery control circuit 22 configured to control the first switch unit 2231 and the second switch unit 2232 to turn on or turn off based on the sampling current value of the unit 2234. Claim 4 The method of claim 3, wherein the first switch unit (2231) includes a first switch (S2), and the first switch (S2) is connected in series between the first anode end (2221) and the anode (2212). and the second switch unit 2232 includes a second switch S3, and the second switch S3 is connected in series between the second anode end 2223 and the anode 2212. The control unit 2233 includes a first controller (U1), and the first controller (U1) includes the first switch (S2), the second switch (S3), and the current sampling unit (2234). ) are connected to each other to form a first protection circuit, and the first protection circuit turns the first switch S2 and the second switch S3 based on the sampling current value of the current sampling unit 2234. A battery control circuit 22 configured to control the battery to be turned on or turned off. Claim 5 The method of claim 4, wherein the first protection circuit further includes a first voltage sampling resistor (RV1) and a second voltage sampling resistor (RV2), and the first controller (U1) includes the first voltage sampling resistor ( A first voltage value is sampled between the first cathode 2211 and the anode 2212 through RV1), and the anode 2212 and the second cathode 2213 are sampled through the second voltage sampling resistor RV2. ) The battery control circuit 22 is configured to sample a second voltage value between the first and second voltage values ​​to obtain a first average voltage of the first voltage value and the second voltage value. Claim 6 The method of claim 5, wherein the first controller (U1) obtains a sampling current value of the current sampling unit (2234), and at least one of the sampling current value or the first average voltage exceeds a corresponding protection threshold. The battery control circuit (22) is further configured to control the first switch (S2) and the second switch (S3) to be turned off when the battery control circuit (22) is turned off. Claim 7 The method of claim 3 or 4, wherein the first switch unit (2231) includes a third switch (S1), and the third switch (S1) is connected to the first anode end (2221) and the anode (2212). ) is connected in series between, and the second switch unit 2232 includes a fourth switch S4, and the fourth switch S4 is connected between the second anode end 2223 and the anode 2212. connected in series, and the control unit 2233 includes a second controller (U2), wherein the second controller (U2) controls the third switch (S1), the fourth switch (S4), and the current It is connected to each of the sampling units 2234 to form a second protection circuit, and the second protection circuit is configured to connect the third switch unit S1 and the fourth switch based on the sampling current value of the current sampling unit 2234. A battery control circuit 22 configured to control (S4) to be turned on or turned off. Claim 8 The method of claim 7, wherein the second protection circuit further includes a third voltage sampling resistor (RV3) and a fourth voltage sampling resistor (RV4), and the second controller (U2) includes the third voltage sampling resistor ( A third voltage value is sampled between the first cathode 2211 and the anode 2212 through RV3), and the anode 2212 and the second cathode 2213 are sampled through the fourth voltage sampling resistor RV4. ) The battery control circuit 22 is configured to sample the fourth voltage value between and obtain a second average voltage of the third voltage value and the fourth voltage value. Claim 9 The method of claim 8, wherein the second controller (U2) obtains a sampling current value of the current sampling unit (2234), and at least one of the sampling current value or the second average voltage exceeds a corresponding protection threshold. The battery control circuit (22) is further configured to control the third switch (S1) and the fourth switch (S4) to be turned off when the battery control circuit (22) is turned off. Claim 10 10. A battery control circuit (22) according to any preceding claim, wherein the first positive end (2221) and the first negative end (2222) form a first battery port (2225). Claim 11 11. A battery control circuit (22) according to any preceding claim, wherein the second positive end (2223) and the second negative end (2224) form a second battery port (2226). Claim 12 The battery control circuit (22) according to claim 11, wherein currents flowing through the first battery port (2225) and the second battery port (2226) have the same current value. Claim 13 13. The battery control circuit (22) according to any one of claims 3 to 12, wherein the current sampling unit (2234) comprises a first current sampling resistor (R1) and a second current sampling resistor (R2). Claim 14 The method of claim 13, wherein the first current sampling resistor (R1) and the second current sampling resistor (R2) are connected in parallel, and connected in series between the first anode end (2221) and the anode (2212). and a battery control circuit 22 connected in series between the second anode end 2223 and the anode 2212. Claim 15 A battery 1000, comprising a battery core 100 and a first charge protection device 200, wherein the first charge protection device 200 includes a circuit board 21 and a battery control circuit arranged on the circuit board. A battery (1000) comprising (22), wherein the battery control circuit is a battery control circuit according to any one of claims 1 to 15. Claim 16 16. The method of claim 15, further comprising a first conductive sheet (300), a second conductive sheet (400), and a third conductive sheet (500); The battery core 100 includes a metal housing 11, an electrode core assembly, a first cover plate 12, and a first rivet 13; The metal housing 11 is a steel housing, the metal housing 11 has an inner cavity and has a first opening, the electrode core assembly is arranged in the metal housing 11, and the first cover plate ( 12) covers the first opening to receive the electrode core assembly in the closed space formed by the metal housing 11 and the first cover plate 12, and the first rivet 13 is A battery (1000) arranged on a first cover plate (12) and insulated from the first cover plate (12). Claim 17 17. The method of claim 16, wherein the first charging protection device (200) is arranged on the side of the battery core (100) with the first rivet (13), and the first charging protection device (200) is It has a first connection end 221 connected to the battery core 100, and the first cathode 2211 is connected to the first cover plate 12 through the first conductive sheet 300, The second negative electrode 2213 is connected to the first cover plate 12 through the third conductive sheet 500, and the positive electrode 2212 is connected to the first rivet ( 13) Battery (1000) connected to. Claim 18 18. The method according to any one of claims 15 to 17, wherein a liquid injection hole (14) is further formed in the first cover plate (12), and the liquid injection hole (14) is formed in the first cover plate (12). ) penetrating battery (1000). Claim 19 An electronic device, comprising a battery (1000) according to any one of claims 15 to 18 and a body configured to accommodate the battery, wherein the battery (1000) has a first battery port (2225) and a second battery port (2225). It includes at least a battery port 2226, wherein the first battery port and the second battery port are each electrically connected to corresponding ports of the main body when the battery 1000 is fixed inside the main body. Electronic devices. | 비와이디 컴퍼니 리미티드
170 | KR1020240113571A | Examining | BYD CO LTD | Cells structural combination¦Cell component details¦Batteries | 2023-03-14 | 2024-07-22 | Battery tray assemblies, battery packs, and vehicles | Battery tray assembly (100), battery pack, and vehicle (1). Battery tray assembly 100 includes a tray 110 and a conductive member 130; The tray 110 defines a mounting space 110a suitable for receiving the battery pack 200, and the tray 110 is insulated from the battery pack 200; The conductive member 130 is provided on the tray 110 and is located at least partially in the mounting space 110a; One end of the conductive member 130 is connected to a preset potential point; When no conductive medium exists in the mounting space 110a, the conductive member 130 is used to provide a first potential signal between the battery pack 200 and a preset potential point; When the conductive medium is present in the mounting space 110a, the conductive member 130 connects the battery pack to the preset potential point by the conductive medium, thereby generating a second potential signal between the battery pack 200 and the preset potential point. provide; The first potential signal and the second potential signal are used to indicate whether a conductive medium exists in the mounting space 110a. | technology field [0001] [Cross-reference to related applications] [0002] This disclosure claims priority to Chinese Patent Application No. "2022102495145" filed by BYD Company Limited on March 14, 2022 and entitled "Battery tray assembly, battery pack, and vehicle", this application is incorporated herein by reference in its entirety. [0003] [Technology field] [0004] This disclosure relates to the field of vehicle technology, and specifically to battery tray assemblies, battery packs, and vehicles. Background technology [0005] In a related art, the tray of the battery pack is made of a composite material with good insulation similar to that of plastic, and can provide good insulation and protection during operation of the battery pack. However, when water penetrates the battery pack due to poor sealing of the pack body, the electrolyte solution in the battery leaks, or condensed water forms on the pack body and accumulates in the tray, the existing electrical leak detector detects the electrically conductive medium. It is not possible to detect whether is present in the tray. If the battery assembly is immersed in the electrolyte solution or accumulated water in the tray for a long time, the aluminum casing of the battery cell will electrolyze, which seriously affects battery life. Moreover, electrolysis of the aluminum casing to a certain extent will lead to perforation of the aluminum casing and thus leakage of the battery, which will lead to more serious safety accidents. Therefore, there is a need to detect whether electrically conductive media is present in the battery tray. means of solving the problem [0006] This disclosure aims to solve at least one of the technical problems in related art. To this end, the object of the present disclosure is to provide a battery tray assembly. By providing an electrically conductive member in the battery tray assembly, a situation in which an electrically conductive medium is included between the tray and the battery assembly is warned in a timely manner, allowing the user to detect the problem in time to avoid safety accidents. [0007] The present disclosure further provides a battery pack having a battery tray assembly. [0008] The present disclosure further provides a vehicle having a battery pack. [0009] A battery tray assembly according to the present disclosure includes: a tray, wherein the tray defines a mounting space configured to receive a battery assembly, the tray being electrically isolated from the battery assembly; and an electrically conductive member, wherein the electrically conductive member is provided on the tray and is at least partially located in the mounting space, and one end of the electrically conductive member is configured to be connected to a preset potential point. When no electrically conductive medium is present in the mounting space, the electrically conductive member is configured to provide a first potential signal between the battery assembly and the preset potential point. When the electrically conductive medium is present in the mounting space, the electrically conductive member conducts the battery assembly and the preset potential point by the electrically conductive medium, so as to provide a second potential signal between the battery assembly and the preset potential point. The first potential signal and the second potential signal are used to characterize whether an electrically conductive medium is present in the mounting space. [0010] According to the present disclosure, by providing a battery tray assembly with an electrically conductive member that serves as an electrically conductive medium detection point, when the electrically conductive medium is present in the tray, the battery assembly, the electrically conductive medium, the electrically conductive member, and the preset potential point Forms a current conduction path. A battery management system may detect changes in potential difference between a battery assembly and a preset potential point in time and report a potential signal to the vehicle indicating the presence of an electrically conductive medium within the mounting space. The battery tray assembly can be used to find problems of electricity leakage or water accumulation in the battery's tray in a timely manner, thus providing high safety. [0011] A battery pack according to the present disclosure includes: a battery tray, the battery tray configured as a battery tray assembly according to the above embodiments; and a battery assembly, wherein the battery assembly is provided in the mounting space. When no electrically conductive medium is present in the mounting space, a first potential signal is formed between the battery assembly and the preset potential point. When an electrically conductive medium is present in the mounting space, a second potential signal is formed between the battery assembly and the preset potential point. The first potential signal and the second potential signal are used to characterize whether an electrically conductive medium is present in the mounting space. Because the battery pack of the present disclosure has the battery tray as described above, the battery pack can timely find electric leakage caused by water accumulation or electrolyte leakage in the battery, and has good safety performance. [0012] A vehicle according to the present disclosure includes a battery pack according to the above embodiments. Since the vehicle according to the present disclosure is equipped with the battery pack described in the above embodiment, the vehicle can issue an alarm in case of a situation where the battery pack contains leaked electrolyte solution or accumulated water, thereby preventing the user from a safety incident. Find problems in a timely manner to avoid them. [0013] Additional aspects and advantages of the disclosure will be given in part in the following description, some of which will be apparent from the following description, or may be learned from practice of the disclosure. Brief description of the drawing [0014] 1 illustrates the principle by which a battery tray assembly detects electrically conductive media, according to an embodiment of the present disclosure. 2 is an exploded view of a battery pack according to an embodiment of the present disclosure. 3 shows the structure of a tray according to an embodiment of the present disclosure. 4 shows the width scale of a battery core and electrically conductive member according to an embodiment of the present disclosure. Figure 5 shows fitting of an electrically conductive member and a tray according to an embodiment of the present disclosure. 6 is a cross-sectional view of an electrically conductive fastener fitting an electrically conductive member to a lifting lug according to an embodiment of the present disclosure. 7 is an enlarged view of a side frame according to an embodiment of the present disclosure. 8 is a schematic diagram showing a vehicle according to an embodiment of the present disclosure. List of reference numbers: 100: Battery tray assembly 110 tray; 110a: mounting space 111 bottom plate; 111a: support protrusion 1111: bottom plate body 1112: side plate 1113: flanging portion 112: side frame 1120: side beam 1121: outer support portion 1121a: weight reduction cavity 1122: inner support portion; 1122a: Support groove 1123: Front beam 1124: Rear beam 120: lifting lug 130: electrically conductive member 140: electrically conductive fastener; 200: battery assembly; 210: battery core; R0: insulation resistor; R1: electrically conductive medium resistor; R2: electrically conductive member resistor; 1: Vehicle. Specific details for carrying out the invention [0015] Embodiments of the present disclosure are described in detail below, and examples of the embodiments are shown in the accompanying drawings, wherein identical or similar elements or elements having identical or similar functions are denoted by identical or similar reference numerals throughout the description. It is displayed as . The embodiments described below with reference to the accompanying drawings are illustrative and are used merely to interpret the disclosure instead of limiting it. [0016] A battery tray assembly 100 according to an embodiment of the present disclosure will be described below with reference to FIGS. 1 through 7. [0017]As shown in FIG. 2 , the battery tray assembly 100 according to the present disclosure includes a tray 110 and an electrically conductive member 130 . Tray 110 defines a mounting space 110a configured to receive battery assembly 200, and tray 110 is electrically isolated from battery assembly 200. An electrically conductive member 130 is provided on the tray 110 and is located at least partially in the mounting space 110a. One end of the electrically conductive member 130 is configured to be connected to a preset potential point. When no electrically conductive medium is present in the mounting space 110a, the electrically conductive member 130 is configured to provide a first potential signal between the battery assembly 200 and a preset potential point. When the electrically conductive medium is present in the mounting space 110a, the electrically conductive member 130 is connected to the battery assembly 200 by the electrically conductive medium to provide a second potential signal between the battery assembly 200 and a preset potential point. ) and the preset potential point. The first potential signal and the second potential signal are used to characterize whether an electrically conductive medium is present in the mounting space 110a. It can be understood that the preset potential point is generally located outside the mounting space 110a. The electrically conductive member 130 may be provided on the tray 110 and the electrically conductive member 130 may be provided entirely in the mounting space 110a. One end of the electrically conductive member 130 is connected to an additional electrically conductive structure that can connect the electrically conductive member 130 to a predetermined potential point. Alternatively, an electrically conductive member 130 is provided in the tray 110 and a portion of the electrically conductive member 130 is provided in the mounting space 110a. Another part of the electrically conductive member 130 extends outside the mounting space 110a and is connected to a preset potential point, which is not limited in the present disclosure. [0018] In some embodiments, battery assembly 200 is provided on tray 110 and electrically conductive member 130 is also provided on tray 110. The battery pack has a battery management system that can detect the potential difference between the battery assembly 200 and a preset potential point. Since the electrically conductive member 130 is connected to the preset potential point, the electrically conductive member 130 has the same potential as the preset potential point. Accordingly, the battery management system can detect the potential difference between the battery assembly 200 and the electrically conductive member 130. An electrically conductive medium allows the conduction of electric current. When no electrically conductive medium is present in the mounting space 110a, the battery assembly 200 is separated from the electrically conductive member 130, and the battery management system determines the potential difference between the battery assembly 200 and the preset potential point. The potential difference between the battery assembly 200 and the electrically conductive member 130 is detected. This potential difference is the potential difference when the battery is operating normally. The battery management system converts the potential difference when the battery is operating normally into a first potential signal. It can be understood that the first potential signal may be a voltage signal of a potential difference or a voltage signal of an insulation resistor provided in the battery pack. When the electrically conductive medium is present in the mounting space 110a, the electrically conductive medium is located between the battery assembly 200 and the tray 110. The battery assembly 200, the electrically conductive medium, the electrically conductive member 130, and the preset potential point form a current conduction path. At this time, the potential difference between the battery assembly 200 and the electrically conductive member 130 detected by the battery management system changes due to the presence of the electrically conductive medium. This potential difference is the potential difference when the battery fails. The battery management system converts the potential difference that changes when the battery fails into a second potential signal. By providing an electrically conductive member 130 in a battery pack with a battery management system, a potential difference between the battery assembly 200 and a preset potential point can be detected to determine whether electrically conductive media is present in the battery pack. [0019] In some other embodiments, tray 110 must be electrically isolated from battery assembly 200 to break the circuit to ensure that the battery pack does not have any electrical leakage under normal operating conditions. To detect the presence of an electrically conductive medium between the tray 110 and the battery assembly 200, an electrically conductive member 130 is provided on the insulating tray 110. When an electrically conductive medium exists between the tray 110 and the battery assembly 200, a current flows between the battery assembly 200 and the electrically conductive member 130, and a potential difference between the battery assembly 200 and the preset potential point is formed. The battery management system may detect the change in potential difference and convert it into a second potential signal. When no electrically conductive medium exists between the tray 110 and the battery assembly 200, a first potential signal will exist between the battery assembly 200 and the preset potential point. The battery management system determines whether electrically conductive media is present in the tray 110 based on the change from the first potential signal to the second potential signal, and then reports relevant information to the vehicle to alert users and to the vehicle ( 1) Avoid safety accidents. It can be understood that the electrically conductive medium may be an electrolyte solution leaking from the battery pack, water penetrating from the outside due to poor sealing of the pack body, or condensed water generated inside the pack body. The water accumulated in the tray 110 contains electrically conductive positive and negative ions, or other media capable of electrically connecting the battery assembly 200 and the electrically conductive member 130. [0020] By providing an electrically conductive member 130 that serves as an electrically conductive medium detection point in the battery tray assembly 100 according to the present disclosure, when an electrically conductive medium is present in the tray 110, the battery assembly 200, electrically The conductive medium, the electrically conductive member 130, and the preset potential point form a current conduction path. The battery management system may detect changes in the potential difference between the battery assembly 200 and a predetermined potential point in time and report a potential signal to the vehicle indicating the presence of an electrically conductive medium within the mounting space 110a. The battery tray assembly 100 can be used to find problems of electrical leakage or water accumulation in the tray 110 of the battery in a timely manner, thus providing high safety. [0021] In some embodiments of the present disclosure, the electrically conductive member 130 is made of copper or aluminum, which is easy to process and has good electrical conductivity. [0022] In some embodiments of the present disclosure, a preset potential point can be set at any position on the tray 110 as long as a potential difference can be formed between the tray and the battery assembly 200, so that the battery management system Enables detection of changes in potential difference. It can be understood that the preset potential point is generally located outside the mounting space 110a. [0023] According to some embodiments of the present disclosure, the preset potential point is configured as a vehicle ground. In some embodiments, the electrically conductive member 130 is connected to a predetermined potential point, that is, the electrically conductive member 130 is directly grounded. When the battery operates normally, the first potential signal detected by the battery management system is the potential difference between the battery assembly 200 and vehicle ground. When electrically conductive media is present in the battery tray, the second potential signal detected by the battery management system is the changed potential difference between the battery assembly 200, the electrically conductive media, and vehicle ground. At this time, the electrically conductive member 130 acts as a grounding member and is directly connected to the vehicle ground, allowing the battery tray assembly 100 to have fewer parts. [0024]According to some embodiments of the present disclosure, tray 110 includes a ground member that is grounded, and one end of electrically conductive member 130 is electrically connected to the ground member. In some embodiments, the ground member is grounded and the potential of the ground member is zero. The electrically conductive member 130 has the same potential as the vehicle ground by the grounding member. Similarly, when the battery is operating normally, the first potential signal detected by the battery management system is the potential difference between the battery assembly 200 and vehicle ground. When electrically conductive media is present in the battery tray, the second potential signal detected by the battery management system is the changed potential difference between the battery assembly 200, the electrically conductive media, and vehicle ground. At this time, the electrically conductive member 130 is grounded through a grounding member. [0025] According to some embodiments of the present disclosure, as shown in FIG. 3, the tray 110 includes multiple electrically conductive members 130 spaced apart along a second direction on two sides of the first direction. and the first direction is perpendicular to the second direction. In some embodiments, multiple electrically conductive members 130 are provided, and the multiple electrically conductive members 130 are spaced apart on two sides of the tray 110 . When electrically conductive media is present in tray 110, the electrically conductive media will flow as the vehicle travels. When the electrically conductive medium flows between the electrically conductive member 130 and the battery assembly 200, the electrically conductive medium conducts a circuit between the battery assembly 200 and a preset potential point and a potential difference is formed. The battery management system detects the potential difference, converts it into a second potential signal, and uploads the second potential signal to the vehicle based on the change from the first potential signal and the second potential signal to notify the user of the electric leakage. Multiple distributed electrically conductive elements 130 can improve the probability of detecting electrically conductive media and thus provide high safety. [0026] According to some embodiments of the present disclosure, as shown in FIG. 3 , multiple electrically conductive members 130 are arranged symmetrically in the second direction of the tray 110 . In some embodiments, the symmetrical arrangement of multiple electrically conductive elements 130 results in aesthetic design, convenient processing, and a high probability of detecting electrically conductive media, thereby ensuring safety performance. [0027] According to some embodiments of the present disclosure, as shown in FIG. 3 , multiple electrically conductive members 130 include a first electrically conductive member and a second electrically conductive member disposed at intervals in a second direction of the tray 110. Contains electrically conductive members. The length of the tray 110 in the second direction is S, the distance from the first electrically conductive member to one end of the tray 110 is S1, and the distance from the second electrically conductive member to the other end of the tray 110 is S1. S2, and S, S1, and S2 are: 0.15<S1/S<0.35; and 0.15<S2/S<0.35. In some embodiments, the length of the tray 110 in the second direction is S, the first electrically conductive member and the second electrically conductive member are sequentially disposed in the second direction of the tray 110, and the tray 110 ) is divided into three sections in the second direction. The distance from the first electrically conductive member to one end of the tray 110 is S1, and S1 and S satisfy 0.15<S1/S<0.35. The distance from the second electrically conductive member to the other end of the tray 110 is S2, and S2 and S satisfy 0.15<S2/S<0.35. The distances of the electrically conductive medium moving to the electrically conductive members are approximately the same, allowing the presence of electrically conductive medium in the tray 110 to be detected with an increased probability of detection as the electrically conductive medium flows in the tray 110. . In some embodiments of the present disclosure, the first electrically conductive member and the second electrically conductive member may be provided respectively on two sides of the tray 110 in the second direction, with the first electrically conductive member and the second electrically conductive member The conductive member directly faces the battery assembly 200 to be used to detect electrically conductive media present in the tray 110. [0028] In some embodiments of the present disclosure, the thickness of the electrically conductive member 130 is d, where d satisfies 0.1mm<d<2mm, which allows the thickness of the tray 110 to be formed without affecting the thickness of the tray 110. ) Facilitates installation of the top. [0029] According to some embodiments of the present disclosure, as shown in Figure 2, tray 110 includes a bottom plate 111 and a side frame 112. The bottom plate 111 supports the battery assembly 200 and is configured as an insulator. The side frame 112 is disposed around the bottom plate 111, and the side frame 112 is configured as a grounding member. In some embodiments, the bottom plate 111 of the tray 110 defines a mounting space 110a for receiving the battery assembly 200. The side frame 112 is disposed around the bottom plate 111, and the side frame 112 is grounded. The side frame 112 is fixedly connected to the bottom plate 111. The side frame 112 may be constructed as a metal piece, and the side frame 112 is configured to improve the rigidity of the tray 110. The side frame 112 may be connected to the vehicle body through a ground wire to realize grounding of the side frame 112. [0030] According to some embodiments of the present disclosure, as shown in FIG. 2 , battery tray assembly 100 further includes lifting lugs 120 . The lifting lug 120 is connected to the outer periphery of the side frame 112, the lifting lug 120 is configured as a grounding member, and the electrically conductive member 130 is connected to the lifting lug 120. In some embodiments, lifting lugs 120 are disposed on the outer periphery of side frame 112 and lifting lugs 120 have anchoring points for connecting the battery tray to the vehicle body. The electrically conductive member 130 may connect the lifting lug 120 and the battery assembly 200 when an electrically conductive medium is present in the mounting space 110a. In some embodiments of the present disclosure, the lifting lug 120 is made of a metal material and may be conductive to the vehicle potential to achieve grounding. [0031] According to some embodiments of the present disclosure, as shown in FIGS. 5 and 6, an outwardly protruding support protrusion 111a is formed on the outer periphery of the bottom plate 111, and the support protrusion 111a is used for lifting. It extends onto the lug 120 so that the bottom plate 111 and the lifting lug 120 overlap. A portion of the electrically conductive member 130 is provided in the mounting space 110a. Another part of the electrically conductive member 130 is provided on the support projection 111a and is electrically connected to the lifting lug 120. In some embodiments, the support protrusion 111a is an insulating material formed integrally with the tray 110, and the support protrusion 111a has a lower portion to facilitate connection between the lifting lug 120 and the bottom plate 111. It protrudes outward from the periphery of the edge. Another part of the electrically conductive member 130 is provided on the support protrusion 111a, and the electrically conductive member 130 is exposed on the surface of the support protrusion 111a. When the support protrusion 111a overlaps the lifting lug 120, the portion of the electrically conductive member 130 exposed on the support protrusion 111a is in contact with the lifting lug 120 and is electrically connected to it. , whereby the electrically conductive member 130 is grounded. [0032]In some embodiments of the present disclosure, as shown in FIG. 6, electrically conductive member 130 may be an electrically conductive sheet and an electrically conductive bolt. A portion of the electrically conductive sheet is located on the bottom plate 111 and a portion of the electrically conductive sheet is adjacent to or located in the mounting space 110a. Another part of the electrically conductive sheet extends onto the support projection 111a. The electrically conductive bolt extends through the support projection 111a, is pressed firmly on another part of the electrically conductive sheet, and then is screwed onto the lifting lug 120, thereby grounding the electrically conductive member 130. In some other embodiments of the disclosure, electrically conductive member 130 is configured as an electrically conductive sheet. A portion of the electrically conductive sheet is located on the bottom plate 111 and adjacent to or in the mounting space 110a. Another portion of the electrically conductive sheet extends onto the support projection 111a and is provided on the bottom wall surface of the support projection 111a. When the support projection 111a overlaps the lifting lug 120, the other portion of the electrically conductive sheet is in contact with the lifting lug 120, so that the electrically conductive member 130 is electrically connected to the lifting lug 120. to achieve grounding. [0033] According to some embodiments of the present disclosure, as shown in FIG. 7, the bottom plate 111 includes a bottom plate body 1111, a side plate 1112, and a flanging portion 1113. do. The side plate 1112 is disposed around the bottom plate body 1111 and together with the bottom plate body 1111 defines the battery assembly mounting space 110a. The flanging portion 1113 is disposed on the outer edge of the side plate 1112 and extends in a direction away from the mounting space 110a. The flanging portion 1113 has a support protrusion 111a. In some embodiments, side plate 1112 is connected to bottom plate body 1111 and flanging portion 1113, and bottom plate body 1111 and side plate 1112 define mounting space 110a. . The flanging portion 1113 extends from the outer edge of the side plate 1112 in a direction away from the mounting space 110a. A portion of the electrically conductive member 130 is provided on the bottom plate body 1111. Another portion of the electrically conductive member 130 extends along the side plate 1112 to the flanging portion 1113 and comes into contact with the support projection. Such an arrangement of the structure of the bottom plate 111 is convenient for the support of the battery and the installation of the electrically conductive member 130. [0034] According to some embodiments of the present disclosure, as shown in FIG. 7 , side frame 112 includes front beam 1123, rear beam 1124, and side beam 1120. The front beam 1123 and the rear beam 1124 are fixed to the front and rear sides of the side beam 1120, respectively. Two side beams 1120 are provided, which are respectively connected to the ends on the same side of the front beam 1123 and the rear beam 1124. Side beam 1120 includes an outer support portion 1121 and an inner support portion 1122. The external support portion 1121 is configured to support the flanging portion 1113. The inner support portion 1122 has a lower height than the height of the outer support portion 1121. The inner support part 1122 is located on the side of the outer support part 1121 facing the mounting space 110a. The inner support portion 1122 is configured to support the bottom plate body 1111. In some embodiments, the front beam 1123 is provided on the front side of the bottom plate 111 and the rear beam 1124 is provided on the periphery of the flanging portion 1113 on the rear side of the bottom plate 111 . The outer support part 1121 and the inner support part 1122 of the side beam 1120 are arranged sequentially. The outer support portion 1121 supports the flanging portion 1113 on the side of the bottom plate 111, and the inner support portion 1122 supports the bottom plate body 1111. The outer support portion 1121 is higher than the inner support portion 1122 such that a height difference is created between the flanging portion 1113 and the bottom plate body 1111, thereby defining the mounting space 110a for the battery. The arrangement of the inner support portion 1122 and the outer support portion 1121 can improve the weight bearing capacity of the bottom plate 111, increase the rigidity of the bottom plate 111, and avoid deformation of the bottom plate 111. You can. [0035] In some embodiments of the present disclosure, the bottom plate 111 and the side frames 112 are bonded with a structural adhesive, and dimensional tolerances of the side frames 112 can be accommodated by controlling the thickness of the structural adhesive. Moreover, the side frame 112 has good flatness. The manufacturing accuracy of the side frames 112 and bottom plate 111 can be reduced by using the structural adhesive's ability to absorb dimensional tolerances. [0036] According to some embodiments of the present disclosure, as shown in FIG. 7, the outer support portion 1121 has therein multiple weight reduction cavities 1121a extending in the front-to-back direction, and has two adjacent weight reduction cavities 1121a. The side walls between the cavities 1121a are arranged obliquely. In some embodiments, to reduce the weight of the side frame 112, the outer support portion 1121 has multiple adjacent cavities therein, namely weight reduction cavities 1121a. The side walls between the two adjacent weight reduction cavities 1121a are sloped to increase the rigidity of the outer support portion 1121 to avoid deformation of the side frame 112 under external forces in the event of a collision. [0037] In some embodiments of the present disclosure, as shown in FIG. 7 , a side wall inside outer support portion 1121 divides outer support portion 1121 into two regions. The weight reduction cavity 1121a adjacent the inner support portion 1122 has a cross-sectional area of ​​S1. The weight reduction cavity 1121a, distal from the inner support portion 1122, has a trapezoidal cross-section and a cross-sectional area of ​​S2. In a power battery system, the cross-sectional area S1 of the weight reduction cavity 1121a adjacent to the internal support portion 1122 has a significant impact on the modal of the power battery pack. As S1 increases, the rigidity of the bottom plate 111 worsens, the modal of the entire pack decreases, and the probability of resonance increases. The cross-sectional area S2 of the weight reduction cavity 1121a away from the inner support portion 1122 has a significant impact on the crash protection of the vehicle. As S2 increases, the support area of ​​the weight reduction cavity 1121a away from the inne | Claim 1 A battery tray assembly (100) comprising: a tray (110) - the tray (110) defines a mounting space (110a) configured to receive a battery assembly (200), wherein the tray (110) extends from the battery assembly (200). Electrically isolated -; and an electrically conductive member 130 - the electrically conductive member 130 is provided on the tray 110 and is at least partially located in the mounting space 110a, and one end of the electrically conductive member 130 is preset. configured to be connected to a potential point; and when no electrically conductive medium is present in the mounting space 110a, the electrically conductive member 130 is positioned between the battery assembly 200 and the preset potential point. configured to provide a first potential signal; when the electrically conductive medium is present in the mounting space (110a), the electrically conductive member (130) connects the battery assembly (200) to the preset potential point with the electrically conductive medium. to provide a second potential signal between the battery assembly 200 and the preset potential point; and the first potential signal and the second potential signal are used to characterize whether the electrically conductive medium is present in the mounting space (110a). Claim 2 The battery tray assembly (100) of claim 1, wherein the preset potential point is configured as a vehicle ground. Claim 3 The battery tray according to claim 1 or 2, wherein the tray 110 includes a ground member, the ground member is grounded, and one end of the electrically conductive member 130 is electrically connected to the ground member. Assembly (100). Claim 4 4. The tray according to any one of claims 1 to 3, wherein the tray (110) has a plurality of electrically conductive members (130) arranged at intervals along a second direction on two sides of the first direction, The first direction is perpendicular to the second direction. Claim 5 The battery tray assembly (100) according to any one of claims 1 to 4, wherein the plurality of electrically conductive members (130) are symmetrically disposed in the second direction of the tray (110). Claim 6 The method according to any one of claims 1 to 5, wherein the electrically conductive members 130 include a first electrically conductive member 130 and a second electrically conductive member disposed at intervals in the second direction of the tray 110. Comprising a conductive member 130, the length of the tray 110 in the second direction is S, and the distance from the first electrically conductive member 130 to one end of the tray 110 is S1, The distance from the second electrically conductive member 130 to the other end of the tray 110 is S2, where S, S1, and S2 are 0.15<S1/S<0.35; and a battery tray assembly (100) satisfying 0.15<S2/S<0.35. Claim 7 The tray according to any one of claims 1 to 6, wherein the tray (110) comprises: a bottom plate (111), wherein the bottom plate (111) supports the battery assembly (200) and is configured as an insulator; and a side frame (112), wherein the side frame (112) is disposed around the bottom plate (111), and the side frame (112) is configured as the ground member. Claim 8 8. The method according to any one of claims 1 to 7, further comprising a lifting lug (120), the lifting lug (120) connected to the outer periphery of the side frame (112) and connected to the ground. A battery tray assembly (100) configured as a member, wherein the electrically conductive member (130) is connected to the lifting lug (120). Claim 9 9. The method according to any one of claims 1 to 8, wherein an outwardly projecting support protrusion (111a) is formed on the outer periphery of the bottom plate (111), and the support protrusion (111a) is formed on the lifting lug (120). The battery tray assembly (100) extends to, and at least a portion of the electrically conductive member (130) is provided on the support protrusion (111a) and electrically connected to the lifting lug (120). Claim 10 The method according to any one of claims 1 to 9, wherein the bottom plate (111) includes: a bottom plate body (1111); a side plate (1112) - the side plate (1112) is a member of the bottom plate body (1111); It is disposed on the periphery and defines a mounting space (110a) for the battery assembly (200) together with the bottom plate body (1111); and a flanging portion 1113 - the flanging portion 1113 is disposed on the outer edge of the side plate 1112 and extends in a direction away from the mounting space 110a, the flanging portion 1113 is A battery tray assembly (100) comprising - having the support protrusion (111a). Claim 11 11. The system according to any one of claims 1 to 10, wherein the side frame (112) comprises: a front beam (1123) and a rear beam (1124) - the front beam (1123) and the rear beam (1124) are opposite to each other. placed towards -; and side beams 1120 - two side beams 1120 are provided, each of the side beams 1120 connected to the front beam 1123 and the rear beam 1124, the two side beams 1120 ) is provided at two ends of the front beam 1123 and the rear beam 1124, respectively; The side beam 1120 includes: an outer support portion 1121, wherein the outer support portion 1121 is configured to support the flanging portion 1113; and an inner support part 1122 - the inner support part 1122 has a height smaller than the height of the outer support part 1121, and the inner support part 1122 is located at the outer side facing the mounting space 110a. A battery tray assembly (100), which is located on the side of the support portion (1121), and the inner support portion (1122) is configured to support the bottom plate body (1111). Claim 12 12. The method according to any one of claims 1 to 11, wherein the external support portion (1121) has therein a plurality of weight reduction cavities (1121a) extending in the front-to-back direction, and two adjacent weight reduction cavities (1121a). The side wall between the battery tray assembly 100 is disposed at an angle. Claim 13 The method according to any one of claims 1 to 12, wherein a plurality of support grooves (1122a) extending in the front-back direction and arranged at intervals in the width direction are provided at the bottom of the inner support portion (1122), The support grooves 1122a are battery tray assembly 100 located on the lower side of the bottom plate 111. Claim 14 14. Battery tray assembly (100) according to any preceding claim, wherein the inner support portion (1122) has a water reservoir. Claim 15 The battery tray assembly (100) according to any one of claims 1 to 14, wherein the electrically conductive member (130) is arranged integrally with the bottom plate (111). Claim 16 16. The battery tray assembly (100) according to any one of claims 1 to 15, wherein the tray (110) is an insulating member and the battery tray assembly (100) comprises: an electrically conductive fastener (140), wherein the electrically conductive fastener (140) is connected to the ground. A battery tray assembly (100) configured as a member, wherein the electrically conductive fastener (140) is configured to secure the tray (110) and the electrically conductive member (130). Claim 17 As a battery pack: battery tray - the battery tray is configured as a battery tray assembly (100) according to any one of claims 1 to 16 -; battery assembly (200) - the battery assembly (200) is configured as the mounting space provided at 110a, wherein a first potential signal is formed between the battery assembly 200 and the preset potential point when no electrically conductive medium exists in the mounting space 110a; and when the electrically conductive medium is present in the mounting space 110a, a second potential signal is formed between the battery assembly 200 and the preset potential point, and the first potential signal and the second potential signal are used to characterize whether the electrically conductive medium is present in the mounting space (11a). Claim 18 18. The method of claim 17, further comprising a battery management system, wherein the battery management system detects a potential signal between the battery assembly (200) and the preset potential point, such that the electrically conductive medium is present in the battery pack. A battery pack configured to detect whether Claim 19 19. The method of claim 17 or 18, wherein the battery assembly (200) includes a plurality of battery cores (210), and the electrically conductive member (130) extends the battery cores (210) in a first direction of the battery tray. ), the battery pack is placed directly facing one of the. Claim 20 20. The method according to any one of claims 17 to 19, wherein the cell core (210) of the battery assembly (200) has a width W1 in the second direction, and the electrically conductive member (130) has a width W1 in the second direction. A battery pack having a width W2, and W1 and W2 satisfy 0.25<W2/W1<0.98. Claim 21 21. A battery according to any one of claims 17 to 20, wherein the housing of the battery core (210) of the battery assembly (200) is charged; or the battery assembly 200 includes a terminal lead-out member, the terminal lead-out member being connected to a terminal of the battery core 210 and extending into the mounting space 110a. pack. Claim 22 A vehicle (1) comprising a battery pack according to any one of claims 17 to 21. | 비와이디 컴퍼니 리미티드
171 | KR1020240112345A | Examining | BYD CO LTD | Secondary cells¦Cell component details¦Batteries | 2023-03-07 | 2024-07-18 | Aluminum plastic film in batteries, batteries and vehicles | Aluminum-plastic films of batteries, batteries, and vehicles are provided. The aluminum-plastic film of the battery includes pits and flanging. The pit is used to place the battery pole core and has a bottom surface, a first side elevation connected to the bottom surface, and a second side elevation connected to the bottom surface. The first side riser and the second side riser are connected to each other. A first lower arc chamfer is formed at a connection between the bottom surface and the first side rise, and a second lower arc chamfer is formed at a connection between the bottom surface and the second side rise. The flanging is located on the upper circumferential rim of the pit and is connected to the upper end of the side riser. The first upper arc chamfer is formed at the connection between the first side rise and the flange, and the second upper arc chamfer is formed at the connection between the second side rise and the flanging. | technology field Cross-references to related applications [0001] This application claims priority to Chinese Patent Application No. 202210216296.5, filed with the Chinese Intellectual Property Office under the name “ALUMINUM PLASTIC FILM OF BATTERY AND BATTERY” on March 7, 2022, the entire contents of which are incorporated herein by reference. Included. Technology field [0002] This application relates to the technical field of battery energy, and specifically to aluminum plastic film of batteries, batteries, and vehicles. Background technology [0003] A pouch battery is a liquid lithium-ion battery covered with a layer of polymer shell, which has been widely used in the battery energy field due to its high safety performance. [0004] Pouch batteries typically use aluminum-plastic film to package the pole core in the structure. By punching and stretching the aluminum plastic film, a pit punching structure is formed, and the pole core is packaged into the pit punching structure to complete the package. The pit punching structure of the aluminum plastic film directly affects the quality of the aluminum plastic film after pit punching and the matching degree with the pole core. In the prior art, due to the fact that the matching degree of the pit punching structure formed by punching the pole core and the aluminum plastic film is not high, the joint of the pole core and the tab is extruded, and the pole core is made of aluminum plastic film. moves easily, reducing the safety performance of the battery pack. [0005] One of the objectives of the present application is to provide new technical solutions for aluminum-plastic films and batteries. [0006] According to the first aspect of the present application, an aluminum plastic film of a battery is provided, the aluminum plastic film of a battery comprising: [0007] A pit configured to receive a pole core of a battery, the pit having a bottom surface, a first side elevation connected to the bottom surface, and a second side elevation connected to the bottom surface, the first side elevation and the second side. The risers are connected to each other, and a first lower arc chamfer is formed at the connection between the bottom surface and the first side riser, as well as a second lower arc chamfer is formed at the connection between the bottom surface and the second side riser - ; and [0008] A flanging located at the upper peripheral rim of the pit - the flanging is connected to the upper ends of the first side rise and the upper ends of the second side rise, the first side rise and the flanging A first upper arc chamfer is formed at the connection portion of, as well as a second upper arc chamfer is formed at the connection portion of the second side riser and the flanging, [0009] In the X direction, a first distance is formed between the lower edge of the first upper arc chamfer of the first side rise and the upper edge of the first lower arc chamfer; [0010] In the Z direction, a second distance is formed between the lower edge of the second upper arc chamfer of the second side rise and the upper edge of the second lower arc chamfer, the first distance being longer than the second distance; [0011] The [0012] In one embodiment, the first distance is 2 to 6 times longer than the second distance. [0013] In one embodiment, the first distance is between 1 mm and 3 mm and the second distance is between 0.5 mm and 1 mm. [0014] In one embodiment, the radius of the first lower arc chamfer is 1.5 to 3 times the size of the radius of the first upper arc chamfer; And/or the radius of the second lower arc chamfer is 1.5 to 3 times the size of the radius of the second upper arc chamfer. [0015] In one embodiment, the radius of the first upper arc chamfer is between 1 mm and 2 mm and the radius of the first lower arc chamfer is between 1.5 mm and 3 mm; and/or the radius of the second upper arc chamfer is between 1 mm and 2 mm and the radius of the second lower arc chamfer is between 1.5 mm and 3 mm. [0016] In one embodiment, the included angles formed by the intersecting first side elevation, second side elevation, and bottom surface are spherical angles, and the radius of the spherical angle is about the size of the radius of the first upper arc chamfer. 3 to 6 times, or the radius of the spherical angle is 2 to 4 times the radius size of the first lower arc chamfer; and/or the radius of the spherical angle is 3 to 6 times the size of the radius of the second upper arc chamfer, or the radius of the spherical angle is 2 to 4 times the size of the radius of the second lower arc chamfer. [0017] In one embodiment, when the depth of the pit is between 8 mm and 12 mm, the second distance is between 1 mm and 1.5 mm, and the radius of the second upper arc chamfer is between 1.5 mm and 2 mm. [0018] In one embodiment, when the depth of the pit is less than or equal to 8 mm, the second distance is between 0.5 mm and 1 mm and the radius of the second upper arc chamfer is between 1 mm and 1.5 mm. [0019] In one embodiment, a first surface is disposed between the first upper arc chamfer and the first lower arc chamfer on the first side rise, and the first surface is a flat surface. [0020] In one embodiment, a second surface is disposed between the second upper arc chamfer and the second lower arc chamfer on the second side rise, and the second surface is a flat surface. [0021] In one embodiment, the first included angle between the first surface and the bottom surface is smaller than the second included angle between the second surface and the bottom surface. [0022] According to a second aspect of the present application, a battery is provided, the battery [0023] Paul Core; and [0024] Comprising an aluminum plastic film according to the first aspect, wherein: [0025] Tabs are provided at both ends of the pole core, and an arc-shaped transition zone is formed on the tabs at the end close to the pole core; [0026] The pole core is positioned in the pit, with the arc-shaped transition zone facing the first side rise of the pit. [0027] In one embodiment, the battery includes two aluminum plastic films buckled together and wrapped to the outside of the pole core. [0028] According to a third aspect of the disclosure, a vehicle comprising a battery according to the second aspect is provided. [0029] According to the present application, the lower arc chamfer is disposed at the connection of the bottom surface of the pit of the aluminum-plastic film and the side rise, and the upper arc chamfer is disposed at the connection of the side rise and the flanging, so that the lower part of the upper arc chamfer in the X direction A first distance is formed between the edge and the upper edge of the lower arc chamfer, and a second distance is formed in the Z direction, and the matching performance of the pole core and the aluminum plastic film is improved. In addition, the first distance is longer than the second distance, so that the state of the pole core in the aluminum-plastic film can be effectively controlled, and the extrusion stress at the connection portion of the pole core and the tab can be reduced, as well as the pole core in the aluminum-plastic film. Movement of the core can be effectively suppressed, thereby improving the safety performance of the battery. [0030] Through detailed description of exemplary embodiments of the present application in the following drawings, other features and advantages of the present application will become apparent. Brief description of the drawing [0031] The accompanying drawings, which are incorporated into and constitute a part of this specification, illustrate embodiments of the present application and, together with the detailed description, serve to explain the principles of the application. [0032]Figure 1 is a schematic diagram illustrating an aluminum-plastic film of a battery according to the present application. [0033] Figure 2 is a partial enlarged view of D (spherical angle) in Figure 1. [0034] Figure 3 is a schematic diagram illustrating an aluminum-plastic film of a battery with pole cores according to the present application. [0035] Figure 4 is a schematic cross-sectional view of Figure 3 in the YZ plane. [0036] Figure 5 is a schematic diagram of a second distance along the Z direction (partial schematic diagram at C in Figure 4), according to the present application. [0037] Figure 6 is a schematic diagram illustrating a first distance formed along the X direction, according to the present application. [0038] Figure 7 is a partial enlarged view of E in Figure 6. [0039] Figure 8 is a schematic structural diagram illustrating a pole core according to the present application. [0040] Figure 9 is a schematic diagram illustrating a vehicle according to the present application. [0041] 1. Aluminum plastic film; 10. Battery; 11. Feet; 12. Flanging; 13a. first upper arc chamfer; 13b. a second upper arc chamfer; 130a. a lower edge of the first upper arc chamfer; 130b. a lower edge of the second upper arc chamfer; 14a. first lower arc chamfer; 14b. a second lower arc chamfer; 140a. an upper edge of the first lower arc chamfer; 140b. an upper edge of a second lower arc chamfer; 15. Spherical angle; 16. Floor surface; 17a. first side elevation; 17b. second side elevation; 2. Pole core; 20. gap; 21. Tab; 22. Arc-shaped transition zone; 23. Connecting piece; 24. Extension area; 100. Vehicle; a. 1st street; b. 2nd street; α. first included angle; β. Second included angle. Specific details for carrying out the invention [0042] Various exemplary embodiments of the present application will be described in detail with reference to the accompanying drawings. It should be noted that the relative arrangement of components and steps, numerical expressions, and numerical values ​​presented in these examples do not limit the scope of the present application, unless specifically stated otherwise. [0043] The description of at least one exemplary embodiment below is merely illustrative in nature and is in no way intended to limit the present application or its application or uses. [0044] Techniques, methods and devices known to those skilled in the art may not be discussed in detail, but where appropriate, such techniques, methods and devices should be considered part of this specification. [0045] In all examples shown and discussed herein, any specific values ​​should be construed as illustrative only and not limiting. Accordingly, different examples of example embodiments may have different values. [0046] It should be noted that similar reference numbers and letters refer to similar items in the following drawings, so that once an item is defined in one drawing, it does not require further discussion in subsequent drawings. [0047] The pole core of the pouch battery is generally heat-packaged by aluminum-plastic film, and the degree of matching between the aluminum-plastic film and the pole core and the tabs on the pole core directly affects the lifespan and safety performance of the pouch battery. The pole core of the battery will be welded together with the tabs of the single layer foil during ultrasonic pre-welding. Since the body of the pole core is thicker and the tabs of the foil are thinner, a transition zone will be formed between the thinner tabs of the foil and the thicker body of the pole core after ultrasonic pre-welding. The transition zone is generally arc-shaped. [0048] In the prior art, the degree of structural matching between the aluminum-plastic film and the transition zone of the tab is generally not high, so that the transition zone is easily extruded by the aluminum-plastic film, thereby reducing the safety performance of the tab. In addition, due to the fact that the degree of matching between the aluminum-plastic film and the pole core body is not high, the pole core cannot be well confined in the aluminum-plastic film and moves easily, reducing the safety performance of the battery. [0049] As shown in Figures 1 to 8, according to the first aspect of the present application, an aluminum-plastic film (1) of a battery is provided, the aluminum-plastic film (1) for disposing the pole core (2) of the battery. a pit (11) positioned on the aluminum-plastic film (1), and a flange (12) positioned on the upper peripheral rim of the pit (11). Pit 11 has a bottom surface 16, a first side elevation 17a and a second side elevation 17b, both of which are connected to the bottom surface 16. The first side riser 17a and the second side riser 17b are connected to each other, and the first lower arc chamfer 14a is formed at the connection between the bottom surface 16 and the first side riser 17a. Additionally, a second lower arc chamfer 14b is formed at the connection between the bottom surface 16 and the second side rise 17b. The flanging (12) is located on the upper peripheral rim of the pit (11). The flanging 12 is connected to the upper ends of the first side riser 17a and the upper ends of the second side riser 17b, and the first upper arc chamfer 13a is connected to the first side riser (17a). In addition to being formed at the connection between the second side riser 17b and the flange 12, the second upper arc chamfer 13b is formed at the connection between the second side riser 17b and the flange 12. In the is formed. In the Z direction, a second distance b between the lower edge 130b of the second upper arc chamfer 13b of the second side rise 17b and the upper edge 140b of the second lower arc chamfer 14b. is formed, and the first distance (a) is longer than the second distance (b). The In some embodiments, the arc chamfer may be a rounded corner. [0050]In particular, referring to Figure 1, the aluminum-plastic film 1 of the battery 10 provided by the present application has pits 11 located on the aluminum-plastic film 1, and an upper peripheral rim of the pits 11. and a flange 12 positioned at , i.e. the flange 12 is positioned at the opening of the pit 11. 3 and 8, generally, the pole core 2 of the battery is disposed in the pit 11, and a tab 21 of the pole core 2 or a connection piece 23 connected to the tab 21. is located on the flange (12). In one embodiment, the connecting piece 23 is used for transmitting electric current. The battery 10 outputs or inputs current through the connection piece 23. The degree of matching between pole cores (2) and pits (11) affects the safety performance of the entire battery. In the aluminum-plastic film 1 of the present application, the first lower arc chamfer 14a is provided at the connection portion of the bottom surface 16 of the pit 11 and the first side rise portion 17a, the bottom surface of the pit 11, and the first lower arc chamfer 14a. A second lower arc chamfer (14b) at the connection portion of the second side elevation portion (17b), and a first upper arc chamfer (13a) at the connection portion between the first side elevation portion (17a) of the pit (11) and the flanging (12). , and a second upper arc chamfer 13b is provided at the connection between the second side rise portion 17b of the pit 11 and the flange 12. In the (see a in ) is formed, and in the Z direction, the lower edge 130b of the second upper arc chamfer 13b of the second side riser 17b and the upper edge 140b of the second lower arc chamfer 14b A second distance (see b in FIG. 5) is formed between them. 5 to 6, the first distance (a) and the second distance (b) are the first side elevation portion 17a and the second side elevation portion of the pit 11 of the aluminum plastic film 1. (17b) is arranged to form a specific tilt in the Z direction and the X direction. In one embodiment, referring to FIG. 6 , the inclination of the first side elevation 17a of the pit 11 extending in the Z direction is in the X-axis of the first side elevation 17a extending in the Z direction. It refers to the ratio of the protrusion height in the Y-axis of the first side riser 17a to the protrusion width of . Referring to FIG. 5, the inclination of the second side elevation portion 17b of the pit 11 extending in the It refers to the ratio of the protruding height of the second side riser 17b in the Y-axis. [0051] After placing the pole core 2 with the tabs 21 in the pit 11, the tabs 21 are placed along the X direction. As shown in Figure 6, the slope formed by the first side rise 17a of the pit 11 extending along the X direction may match the shape of the arc-shaped transition area 22 of the tab 21. and thus the arc-shaped transition zone 22 is not extruded by the upper arc chamfer 13 of the pit 11, thereby reducing the stress on the tab 21 and improving the safety performance of the tab 21. I order it. Additionally, as shown in FIG. 5, the slope formed by the second side elevation portion 17b of the pit 11 extending along the X direction effectively limits the pole core 2, so that the pole core 2 It is possible to prevent the aluminum plastic film (1) from moving in the pit (11) and improve the safety performance of the battery. As shown in FIGS. 1 and 3, the Additionally, in this embodiment, the first distance (a) is preferably longer than the second distance (b), so that the state of the pole core (2) in the pit (11) of the aluminum-plastic film (1) can be effectively controlled. The degree of matching between the pits 11 of the aluminum-plastic film 1 and the pole core 2 and the electrode tabs 21 can be improved, which can be achieved by improving the arc-shaped transition region 22 of the tabs 21. ) not only prevents stress, but also effectively limits the movement of the pole core 2 within the pit 11, thereby improving the safety performance and lifespan of the battery as a whole. [0052] In one embodiment, as shown in Figures 4-6, the first distance (a) is 2 to 6 times longer than the second distance (b). Preferably, the first distance (a) is between 1 mm and 3 mm and the second distance (b) is between 0.5 mm and 1 mm. [0053] In particular, the first distance (a) is set to be 2 to 6 times longer than the second distance (b), which prevents the pole core (2) from moving within the pit (11) of the aluminum-plastic film (1). In addition, it is possible to prevent the extrusion of the pits 11 of the aluminum-plastic film 1 into the arc-shaped transition zone 22 formed at the connection of the pole core 2 and the tab 21, thereby preventing the battery from being extruded. Safety performance and lifespan can be improved. [0054] In one embodiment, if the first distance a is too small, that is, if the slope formed with respect to the The connected tabs 21 receive some support from the aluminum-plastic film 1, so the connection between the tabs 21 and the pole core 2 still risks being extruded. If the first distance a is too large, that is, if the slope formed with respect to the X direction is gentler, the performance for forming a punching pit in the aluminum plastic film 1 will be poor, and finally The packaging of the battery is affected. The size of the first distance (a) is defined as 1 mm to 3 mm, such as 1 mm, 2 mm or 3 mm, and this value range is the first side rise of the aluminum plastic film 1 extending along the X direction. The inclination of the portion 17a with respect to the 21) It can reduce the stress and improve the safety performance of the battery. [0055] Additionally, if the second distance b is too small, it may be difficult for the pole core 2 to be placed within the pit 11 when the battery is assembled, which reduces assembly efficiency, and furthermore, the pole core 2 This can cause conditions such as extrusion, which affects the safety performance of the battery. If the second distance b is too large, the pits 11 of the aluminum plastic film 1 will have poor forming performance during punching, and finally the packaging effect of the battery is also affected. In this embodiment, the size of the second distance b is limited to 0.5 mm to 1 mm, such as 0.5 mm, 0.6 mm, 0.8 mm, 1 mm, etc., and this value range is the aluminum plastic film (1) in the Z direction. In order to improve the degree of matching between the pit 11 and the pole core 2, the inclination of the second side rise portion 17b extending in the X direction compared to the Z direction can be improved, and thus the aluminum plastic film ( 1) can restrict the pole core 2, preventing the pole core 2 from moving within the pit 11 and further improving the safety performance of the battery. [0056] In one embodiment, referring to FIGS. 5 to 6, the radius of the first lower arc chamfer 14a is 1.5 to 3 times the radius size of the first upper arc chamfer 13a; And/or the radius of the second lower arc chamfer 14b is 1.5 to 3 times the radius of the second upper arc chamfer 13b. [0057] In particular, in this embodiment, after the pole core 2 with the electrode tabs 21 is placed in the pit 11 of the aluminum-plastic film 1, the first upper arc chamfer 13a is connected to the pole core 2. and the tab 21, the radius of the first upper arc chamfer 13a may refer to the size of the arc-shaped transition zone of the tab 21 to reduce the extrusion of the electrode tab 21. . The first lower arc chamfer (14a) is located at the lowermost edge of the pole core (2), and the size of the first lower arc chamfer (14a) is designed to improve the degree of matching between the pole core (2) and the pit (11). It may refer to the shape and size of the edge of the pole core (2). In combination with the parameters in the above two aspects, the radius of the first lower arc chamfer 14a is set to be 1.5 to 3 times the radius size of the first upper arc chamfer 13a, so that the aluminum plastic film 1 can be easily formed, and pit punching efficiency is improved. [0058]In one embodiment, referring to FIGS. 5 to 6, the radius of the first upper arc chamfer 13a is 1 mm to 2 mm, and the radius of the first lower arc chamfer 14a is 1.5 mm to 3 mm; And/or the radius of the second upper arc chamfer 13b is 1 mm to 2 mm, and the radius of the second lower arc chamfer 14b is 1.5 mm to 3 mm. [0059] In particular, the aluminum plastic film 1 generally comprises three layers, namely an outermost nylon layer, a middle aluminum layer and an innermost polypropylene layer. The polypropylene layer is corrosion resistant and can prevent battery leakage by separating the battery's electrolyte from the aluminum layer. When the aluminum plastic film 1 is punched to form the pit 11, the aluminum plastic film 1 will be stretched, and the aluminum layer located in the upper arc chamfer 13 or lower arc chamfer 14 will be stretched. It will become thinner, and the polypropylene layer, which is corrosion resistant on the inside, will also stretch and be easily damaged. Therefore, by setting the radius of the upper arc chamfer 13 to 1 mm to 2 mm, damage to the polypropylene layer during pit punching will be reduced, and when the aluminum plastic film 1 is heat sealed, these areas The influence of heat radiation on can be reduced, thereby improving the corrosion resistance of the battery. Correspondingly, the radius of the lower arc chamfer 14 can be set to 1.5 mm to 3 mm to improve the forming ability of the aluminum plastic film 1. [0060] In one embodiment, as shown in FIGS. 1-2, the included angles formed by the intersecting first side elevation 17a, second side elevation 17b and bottom surface 16 are spherical angles. It is (15). The radius of the spherical angle 15 is 3 to 6 times the radius of the first upper arc chamfer 13a, or the radius of the spherical angle 15 is 2 to 4 times the radius of the first lower arc chamfer 14a. It is a boat; And/or the radius of the spherical angle 15 is 3 to 6 times the radius of the second upper arc chamfer 13b, or the radius of the spherical angle 15 is 3 to 6 times the radius of the second lower arc chamfer 14b. It is 2 to 4 times. [0061] In particular, in an embodiment, the included angle is formed at the intersection of the bottom surface 16, the first side elevation 17a and the second side elevation 17b. The included angle is set as the spherical angle 15, and the radius of the spherical angle 15 is 3 to 6 times the radius of the first upper arc chamfer 13a, or 3 to 6 times the radius of the first lower arc chamfer 14a. set to be 2 to 4 times; And/or the radius of the spherical angle 15 is set to be 3 to 6 times the radius of the second upper arc chamfer 13b, or 2 to 4 times the radius of the second lower arc chamfer 14b. In this way, when the aluminum plastic film 1 is formed by pit punching, after the aluminum layer is stretched, the residual amount of the aluminum layer in each stretched area can be ensured to a safety value of more than 50%, This ensures the thickness requirements of the aluminum layer, and when the battery is affected by mechanical vibration, it can reduce the risk of battery leakage and improve the safety performance and service life of the battery. [0062] In one embodiment, when the depth of the pit 11 is 8 mm to 12 mm, the second distance b is 1 mm to 1.5 mm, and the radius of the second upper arc chamfer 13b is 1.5 mm to 2 mm. am. [0063] In particular, in this embodiment, the depth of the pits 11 of the aluminum-plastic film 1 can generally be set to less than 12 mm to ensure the pit punching forming quality and final assembly efficiency of the aluminum-plastic film 1. there is. The depth of the pit 11 may refer to the Y direction in FIG. 1 or FIG. 3 . The Y direction is perpendicular to the bottom surface 16 of the pit 11, and the X, Y, and Z directions are perpendicular to each other. At this time, as the depth of the pit 11 increases, the first upper arc chamfer 13a, the second upper arc chamfer 13b, the first lower arc chamfer 14a, the second lower arc chamfer 14b, and the second upper arc chamfer 13b. The first distance (a) and the second distance (b) also increase accordingly. Among these, the value range of both the second distance b and the second upper arc chamfer 13b affects the degree of matching between the pole core 2 and the pit 11. When the depth of the pit 11 is 8 mm to 12 mm, the range of the second distance b will be set to 1 mm to 1.5 mm, and the radius of the second upper arc chamfer 13b will be set to 1.5 mm to 2 mm. will be set to , which can not only ensure a safe thickness of the remaining aluminum layer after the pit is punched, but also make the aluminum plastic film 1 have better formability. Additionally, the radius of the first lower arc chamfer 14a may match the radius of the first upper arc chamfer 13a, and the range of the first distance (a) may match the range of the second distance (b). Thereby, the safety performance of the battery can be further improved. [0064] In one embodiment, when the depth of the pit 11 is 8 mm or less, the second distance b is 0.5 mm to 1 mm, and the radius of the second upper arc chamfer 13b is 1 mm to 1.5 mm. [0065] In particular, in embodiments, the depth of the pits 11 of the aluminum plastic film 1 may be controlled to less than 8 mm to further improve the formability of the aluminum plastic film 1. While ensuring that the range of the second distance b is 0.5 mm to 1 mm and the radius of the second upper arc chamfer 13b is 1 mm to 1.5 mm, the remaining amount of aluminum layer is the same as the punched aluminum plastic film 1. Later it will be thicker, thereby improving the mechanical impact resistance of the aluminum plastic film (1). [0066] In one embodiment, as shown in Figure 2, a first surface is provided between the first upper arc chamfer 13a and the first lower arc chamfer 14a on the first side rise 17a, and The surface is a flat surface. A second surface is provided between the second upper arc chamfer 13b and the second lower arc chamfer 14b on the second side rise 17b, and the second surface is a flat surface. [0067] In particular, in this embodiment, the first surface is disposed between the first upper arc chamfer 13a and the first lower arc chamfer 14a, and the second surface is disposed between the second upper arc chamfer 13b and the second lower arc. It is disposed between the chamfers 14b. Both the first surface and the second surface are flat surfaces, so that the pole core 2 can be placed more smoothly in the pit 11, thereby improving assembly efficiency. [0068] In one embodiment, as shown in FIGS. 5 and 7 , the first included angle α between the first surface and the bottom surface 16 is a second included angle between the second surface and the bottom surface 16. It is smaller than (β). [0069] In particular, in this embodiment, the first included angle α between the first surface 18a and the bottom surface 16 is the second included angle β between the second surface 18b and the bottom surface 16. smaller, the state of the pole core 2 in the pits 11 of the aluminum-plastic film 1 can be controlled efficiently, and the pits 11 of the aluminum-plastic film 1 and the pole core 2, electrodes. The degree of matching between the tabs 21, etc. is improved, which not only prevents the arc-shaped transition zone 22 of the tabs 21 from being stressed, but also effectively prevents the movement of the pole core 2 in the pit 11. By limiting this, the overall safety performance and lifespan of the battery can be improved. [0070] To make the technical effect of the above solution clearer, taking the 85 A/h power battery as an example, a sample with the dimensions in Table 1 is selected for the aluminum-plastic film 1 for illustration. Among the samples in the table, Sample 2, Sample 5, Sample 8 and Sample 11 correspond to the size range of the pits 11 of the present application. [0071] The 50% residual yield of the aluminum layer after punching means that after punching, the residual amount of the aluminum layer of the aluminum-plastic film 1 can reach more than 50% of the thickness of the aluminum-plastic film 1 before punching. it means. The molding appearance OK means that the molding effect after one pit punching meets the expected requirements, and the molding appearance NG means that the molding effect after one pit punching does not meet the expected requirements. The difficulty of entering the pit refers to the difficulty of placing the pole core in the pit 11 during assembly. [0072] Table 1 is a comparison table of the molding results of aluminum plastic films of various sizes. [Table 1] [0073] From Table 1, when the depth of pit punching of the pit 11 of the aluminum plastic film 1 is 6 mm, that is, when the depth of the pit 11 is 8 mm or less, the second distance (b) of Sample 2 and Sample 5 ) are both 0.5 mm to 1 mm, and the radius values ​​of the second upper arc chamfer 13b are both 1 mm to 1.5 mm, which ensures that the remaining aluminum thickness of the pit punching meets the requirements (both 100%). In addition, it can be seen that it has a good molded appearance and an easy assembly effect to enter the pit. When the second distance b is smaller (sample 1 is 0.3 mm), the yield of the remaining aluminum thickness of the pit is significantly reduced, which causes the problem of making it difficult for the pole core 2 to enter the pit. When the size of the second distance b is larger (sample 3 is 2 mm), the forming appearance effect is poor. When the radius of the upper arc chamfer 13 is smaller (sample 4 is 0.5 mm), the yield of pit residual aluminum thickness is significantly reduced. When the radius of the second upper arc chamfer 13b is larger (sample 6 is 2 mm), the effect of its forming appearance is poor. [0074] When the pit depth of the pit 11 of the aluminum plastic film 1 is 10 mm, that is, when the depth of the pit 11 is 8 mm to 12 mm, the second distance b between sample 8 and sample 11 is 1 mm to 1.5 mm, and the radius of the second upper arc chamfer 13b is 1.5 mm to 2 mm, which not only ensures that the remaining aluminum thickness of the pit meets the requirements (both are 100%), but also ensures good forming. It has an easy assembly effect for entering the exterior and pit. When the second distance b is larger (sample 9 is 2 mm), the yield of the remaining aluminum thickness of the pit is better, but the quality of the formed appearance is poor. When the second pitch b is smaller (sample 7 is 0.5 mm), | Claim 1 An aluminum-plastic film (1) of a battery, comprising a pit (11) configured to receive a pole core (2) of the battery, the pit (11) comprising a bottom surface (16), the bottom surface ( 16), and a second side elevation 17b connected to the bottom surface 16, wherein the first side elevation 17a and the The second side elevations 17b are connected to each other, and a first lower arc chamber 14a is formed at the joint of the bottom surface 16 and the first side elevation 17a. In addition, a second lower arc chamfer 14b is formed at the connection between the bottom surface 16 and the second side riser 17b; and a flanging (12) located at the upper peripheral rim of the pit (11), wherein the flanging (12) is positioned at the upper end of the first side rise (17a) and the second side rise (17a). It is connected to the upper end of the side riser 17b, and a first upper arc chamfer 13a is formed at the connection portion of the first side riser 17a and the flange 12, as well as the second side riser. A second upper arc chamfer (13b) is formed at the connection portion of the portion (17b) and the flange (12), and in the X direction, the first upper arc chamfer ( A first distance a is formed between the lower edge 130a of the first lower arc chamfer 14a and the upper edge 140a of the first lower arc chamfer 14a; in the Z direction, the second side rise portion 17b A second distance (b) is formed between the lower edge (130b) of the second upper arc chamfer (13b) and the upper edge (140b) of the second lower arc chamfer (14b), and the first distance (a) is longer than the second distance b; the The Z direction is perpendicular to the X direction, Aluminum plastic film (1) of the battery. Claim 2 The aluminum-plastic film (1) of the battery according to claim 1, wherein the first distance (a) is 2 to 6 times longer than the second distance (b). Claim 3 The aluminum-plastic film of the battery according to claim 1 or 2, wherein the first distance (a) is 1 mm to 3 mm and the second distance (b) is 0.5 mm to 1 mm. Claim 4 The method according to any one of claims 1 to 3, wherein the radius of the first lower arc chamfer (14a) is 1.5 to 3 times the size of the radius of the first upper arc chamfer (13a); And/or the aluminum plastic film (1) of the battery, wherein the radius of the second lower arc chamfer (14b) is 1.5 to 3 times the radius of the second upper arc chamfer (13b). Claim 5 The method according to any one of claims 1 to 4, wherein the radius of the first upper arc chamfer (13a) is 1 mm to 2 mm, and the radius of the first lower arc chamfer (14a) is 1.5 mm to 3 mm. ego; And/or The aluminum plastic film (1) of the battery, wherein the radius of the second upper arc chamfer (13b) is 1 mm to 2 mm, and the radius of the second lower arc chamfer (14b) is 1.5 mm to 3 mm. Claim 6 6. The method according to any one of claims 1 to 5, wherein the included angles formed by the first side elevation (17a), the second side elevation (17b) and the bottom surface (16) that intersect are spherical angles. (15), and the radius of the spherical angle 15 is 3 to 6 times the size of the radius of the first upper arc chamfer (13a), or the radius of the spherical angle 15 is the first lower arc chamfer (15). 2 to 4 times the radius size of 14a); And/or the radius of the spherical angle 15 is 3 to 6 times the size of the radius of the second upper arc chamfer 13b, or the radius of the spherical angle 15 is the size of the second lower arc chamfer 14b The aluminum-plastic film (1) of the battery is 2 to 4 times the size of the radius. Claim 7 7. The method according to any one of claims 1 to 6, wherein when the depth of the pit (11) is 8 mm to 12 mm, the second distance b is 1 mm to 1.5 mm, and the second upper arc Aluminum-plastic film (1) of the battery, wherein the radius of the chamfer (13b) is 1.5 mm to 2 mm. Claim 8 7. The method according to any one of claims 1 to 6, wherein when the depth of the pit (11) is 8 mm or less, the second distance (b) is 0.5 mm to 1 mm, and the second upper arc chamfer (13b) ), the aluminum-plastic film (1) of the battery having a radius of 1 mm to 1.5 mm. Claim 9 9. The method according to any one of claims 1 to 8, wherein a first surface is disposed between the first upper arc chamfer (13a) and the first lower arc chamfer (14a) on the first side elevation (17a). and wherein the first surface is a flat surface. Claim 10 10. The method according to any one of claims 1 to 9, wherein a second surface is disposed between the second upper arc chamfer (13b) and the second lower arc chamfer (14b) on the second side rise (17b). and wherein the second surface is a flat surface. Claim 11 11. The method of claim 10, wherein the first included angle (α) between the first surface (18a) and the bottom surface (16) is the second included angle (α) between the second surface (18b) and the bottom surface (16). Aluminum-plastic film (1), smaller than (β). Claim 12 As a battery (10), a pole core (2); and the aluminum plastic film (1) according to any one of claims 1 to 11, wherein tabs (21) are provided at both ends of the pole core (2), respectively, and the pole core (2) is provided with tabs (21). An arc-shaped transition zone (22) is formed on the tab at the near end; the pole core (2) is positioned in the pit (11), the arc-shaped transition zone (22) of the pit (11) Battery 10 facing the first side rise 17a. Claim 13 13. The battery according to claim 12, wherein the battery (10) comprises two aluminum plastic films (1), the two aluminum plastic films (1) buckled together and of the pole core (2). Battery 10, wrapped externally. Claim 14 A vehicle (100) comprising a battery (10) according to claim 12 or 13. | 비와이디 컴퍼니 리미티드
172 | KR1020240112338A | Examining | BYD CO LTD | Small-sized cells cases/jackets¦Current conducting connections¦Cells structural combination¦Batteries | 2023-03-07 | 2024-07-18 | Battery modules, battery packs, and vehicles | Battery modules, battery packs, and vehicles. The battery module includes a battery cell assembly and a sampling assembly; Electrodes are provided on two opposite ends of each battery cell of the battery cell assembly; A plurality of battery cells are sequentially connected in series by connecting pieces; On the anode side of the battery cell assembly, a connection piece connected to the anode of each battery cell is electrically connected to a housing corresponding to the battery cell. The sampling assembly allows the housing on the negative side of the battery cell assembly to be electrically connected to the connection piece. | technology field [0001] See related applications [0002] This disclosure claims priority to China Patent Application No. 202220482834.0, filed with the State Intellectual Property Office on March 7, 2022 and titled "BATTERY MODULE, BATTERY PACK, AND VEHICLE". The entire contents of the above-referenced applications are hereby incorporated by reference. [0003] technology [0004] This disclosure relates to the technical field of battery structures, and specifically, this disclosure relates to battery modules, battery packs, and vehicles. Background technology [0005] Currently, lithium-ion batteries have the advantages of high operating voltage, high specific energy, long cycle life, no environmental pollution, etc., and are not only widely applied in mobile communication devices and portable electronic devices, but also in electric vehicles, electric bicycles and electric tools. It is also widely applied in large and medium-sized electrical devices, and is currently the main development direction for major battery manufacturers. [0006] Multiple battery cores are typically arranged inside a lithium-ion battery. A battery core provided with terminals at two ends needs to be sampled at both ends of the battery core, which increases the structural complexity and structural cost of sampling. In addition, the housing of the battery core is generally not charged or has a low voltage, so the electrolyte in the battery core easily corrodes the housing and the assembly on the housing, easily causing the problem of electrolyte leakage in the battery core, and the use of lithium-ion batteries Affects safety. [0007] Therefore, it is necessary to improve the structure of lithium-ion batteries to improve the overall safety performance of lithium-ion batteries. Challenges to be solved [0008] The purpose of embodiments of the present disclosure is to provide new technical solutions for battery modules, battery packs, and vehicles. means of solving the problem [0009] According to a first aspect of the present disclosure, a battery module is provided, the battery module comprising: [0010] Battery core assembly - the battery core assembly includes a plurality of battery cores, two opposite ends of each battery core of the plurality of battery cores have terminals, and the plurality of battery cores are sequentially connected in series through connection sheets. Each battery core includes a housing, and the connection sheet connected to the positive electrode of each battery core is electrically connected to the housing of the corresponding battery core at the positive side of the battery core assembly. and [0011] and a sampling assembly, wherein the housing on the negative side of the battery core assembly is electrically connected to the connection seat via the sampling assembly. [0012] In an embodiment, the sampling assembly includes a sampling portion. The sampling unit includes a sampling terminal and an output terminal. The sampling terminal is electrically connected to the housing and/or connection sheet. [0013] In an embodiment, welds are arranged on the housing. The sampling unit is electrically connected to the welding units through sampling terminals. [0014] In an embodiment, the sampling terminal includes a first sampling terminal and a second sampling terminal. The first sampling terminal is electrically connected to one of the welds and connection sheets. The second sampling terminal is electrically connected to another weld. [0015] In an embodiment, the first sampling terminal includes a first connection segment and a second connection segment. The sampling portion is electrically connected to the welding portion through the first connection segment. The connecting sheet is electrically connected to the weld via the second connecting segment. [0016] In an embodiment, the first sampling terminal is configured to collect information in the battery core by a sampling portion through the weld and apply a voltage to the housing through the connection sheet; [0017] The second sampling terminal is configured to collect information in the battery core by a sampling unit through the welding unit. [0018] In an embodiment, the sampling assembly includes a protective portion. One end of the protective portion is electrically connected to the sampling terminal and the welding portion, and the other end of the protective portion is connected to the connection sheet. [0019] In an embodiment, the sampling portion and the protecting portion are at least one of a flexible printed circuit (FPC) or a printed circuit board (PCB). [0020] In an embodiment, the sampling portion and the protecting portion are formed integrally. [0021] In an embodiment, the sampling portion is arranged on the top side of the battery core assembly, and the protecting portion is arranged parallel to the sampling portion. [0022] In an embodiment, the sampling portion is perpendicular to the shielding portion. [0023] In an embodiment, the protection portion is arranged on one side of the battery core assembly provided with terminals. [0024] In an embodiment, the sampling portion is a first flexible connecting member, the first flexible connecting member being inserted into and mated with the sampler. [0025] In an embodiment, the protective part is a second flexible connecting member, and the protective circuit connected to the connecting sheet and the housing is arranged on the second flexible connecting member. [0026] In embodiments, the protection circuit includes a fuse protector or fuse wire. [0027] In an embodiment, a frame is further included; [0028] Multiple battery cores are arranged side by side in a frame. [0029] According to a second aspect of the disclosure, a battery pack including the battery module described in the first aspect is provided. [0030] According to a third aspect of the disclosure, a vehicle is provided including the battery module described in the first aspect or the battery pack described in the second aspect. [0031] The technical effects of the embodiments of the present disclosure are as follows: [0032] Embodiments of the present disclosure provide a battery module. The battery module includes a battery core assembly and a sampling assembly. After voltage is applied to the housing through the sampling assembly, that is, after the housing has a voltage, damage caused by the electrolyte in the battery core penetrating into the housing can be reduced, the integrity and stability of the housing are ensured, and the battery module The safety of use is improved. Additionally, the sampling unit can sample on a single side, which simplifies the structure of the sampling unit and reduces the design cost of the sampling unit. [0033] Other features and advantages of the disclosure will become apparent through the following detailed description of exemplary embodiments of the disclosure with reference to the accompanying drawings. Brief description of the drawing [0034] The accompanying drawings, which are incorporated in and constitute a part of this specification, illustrate embodiments of the disclosure and are used in conjunction with this specification to explain the principles of the disclosure. 1 is a three-dimensional diagram of a battery module according to an embodiment of the present disclosure. 2 is an exploded view of a battery module according to an embodiment of the present disclosure. 3 is a first schematic diagram of one end of a battery module according to an embodiment of the present disclosure. 4 is a first schematic diagram of another end of a battery module according to an embodiment of the present disclosure. 5 is a second schematic diagram of one end of a battery module according to an embodiment of the present disclosure. 6 is a second schematic diagram of the other end of a battery module according to an embodiment of the present disclosure. Figure 7 is a first schematic diagram of matching a sampling unit and a protection unit of a battery module according to an embodiment of the present disclosure. Figure 8 is a second schematic diagram of matching a sampling unit and a protection unit of a battery module according to an embodiment of the present disclosure. Figure 9 is a third schematic diagram of matching a sampling unit and a protection unit of a battery module according to an embodiment of the present disclosure. Figure 10 is a fourth schematic diagram of matching a sampling unit and a protection unit of a battery module according to an embodiment of the present disclosure. 11 is a schematic diagram of a battery pack according to an embodiment of the present disclosure. 12 is a schematic diagram of a vehicle according to an embodiment of the present disclosure. Among the drawings: 1, frame; 11, lower plate; 12, upper plate; 13, side plate; 14, receiving cavity; 2, battery core; 21, housing; 22, explosion-proof valve; 23, terminal; 3, connecting seat; 4, sampling unit; 41, sampling terminal; 411, first sampling terminal; 411a, first connection segment; 411b, second connecting segment; 412, second sampling terminal; 42, output terminal; 5, protected area; 6, sampler; 7, weld area; 100, battery module; 200, battery pack; 300, vehicles; P, positive side of battery core assembly; and N, negative side of the battery core assembly. Specific details for carrying out the invention [0035] Various exemplary embodiments of the present disclosure will now be described in detail with reference to the accompanying drawings. Unless otherwise specified, it should be noted that the relative arrangement, numerical representations, and numerical values ​​of the components and steps described in these embodiments do not limit the scope of the present disclosure. [0036] The following description of at least one exemplary embodiment is illustrative only and does not constitute any limitation on the disclosure or its application or use. [0037] Techniques, methods, and devices known to those skilled in the art may not be discussed in detail, but, where appropriate, the techniques, methods, and devices should be considered as part of the specification. [0038] In all examples shown and discussed herein, any specific values ​​should be construed as examples only and not limitations. Accordingly, different examples of example embodiments may have different values. [0039] It should be noted that similar reference signs and letters in the following drawings represent similar items. Accordingly, once an item is defined in a drawing, it need not be explained further in subsequent drawings. [0040] 1-10, embodiments of the present disclosure provide a battery module 100. The battery module 100 may be applied to a power battery of an electric vehicle. Battery module 100: [0041] Includes battery core assembly and sampling assembly. The sampling assembly is configured to ensure stable performance of the battery module 100 by sampling battery core information of the battery core assembly, for example, the temperature, pressure, and electrolyte storage capacity of the battery core assembly. [0042] 2 and 3, the battery core assembly includes a plurality of battery cores 2. The two opposite ends of the battery core 2 are provided with terminals. As shown in Figure 1, to facilitate the serial connection of multiple battery cores 2, the positive and negative electrodes may alternate sequentially at one end of the multiple battery cores 2, and the positive and negative electrodes may alternate sequentially at one end of the multiple battery cores 2. The cathodes may alternate sequentially at different ends of the multiple battery cores 2. [0043] 1 to 3, a plurality of battery cores 2 are sequentially connected in series through a connection sheet 3. The two opposite ends of the battery core 2 are provided with terminals, that is, a plurality of connecting sheets 3 are arranged at both ends of the battery core assembly. The battery core 2 includes a housing 21. An explosion-proof valve 22 can be arranged on the housing 21 . With continued reference to Figure 4, the connection sheet 3 connected to the positive electrode of each battery core 2 is electrically connected to the housing 21 of the corresponding battery core 2 on the positive side P of the battery core assembly. do. Specifically, the portion on each connecting sheet 3 that is electrically connected to the positive electrode of the battery core 2 is connected to the housing 21 of the corresponding battery core 2. The connection sheet 3 applies a voltage to the housing 21 of the battery core 2, that is, the housing 21 and the explosion-proof valve 22 have a voltage, and the housing 21 and the explosion-proof valve 22 have a voltage. The potential is improved, and the housing 21 and the explosion-proof valve 22 are protected. [0044] 2 and 3, the housing 21 on the negative side (N) of the battery core assembly is electrically connected to the connection sheet 3 through a sampling assembly, and the sampling unit 4 is connected to each battery core ( 2) The potential of the housing 21 can be protected based on collecting battery core information such as temperature, pressure, and electrolyte storage capacity. Specifically, after a plurality of battery cores 2 are sequentially connected in series through the connection sheet 3, all positive terminals and all negative terminals directly connected to the outside may be formed. The side on which all positive terminals are located is the positive side (P) of the battery core assembly, and the side on which all negative terminals are located is the negative side (N) of the battery core assembly. [0045] Specifically, the explosion-proof valve 22 may be made of a thin aluminum material. After voltage is applied to the housing 21 through the connecting seat 3, that is, after the explosion-proof valve 22 on the housing 21 has a voltage, the electrolyte in the battery core 2 is transferred to the housing 21 and the explosion-proof Damage caused by penetration into the valve 22 can be reduced, the integrity and stability of the housing 21 and the explosion-proof valve 22 are ensured, and the safety of use of the battery module 100 is improved. Additionally, the sampling assembly can sample on a single side, that is, the sampling assembly is arranged only on one side of the battery core assembly, which simplifies the structure of the sampling assembly and reduces the design cost of the sampling assembly. [0046] The battery module 100 provided by embodiments of the present disclosure includes a battery core assembly and a sampling assembly. The battery core assembly includes a plurality of battery cores (2). The two opposite ends of the battery core 2 are provided with terminals. A plurality of battery cores (2) are sequentially connected in series through connection sheets (3). The battery core 2 includes a housing 21. The connection sheet 3 connected to each positive electrode of the battery core 2 is electrically connected to the housing 21 of the corresponding battery core 2. After voltage is applied to the housing 21 through the sampling assembly, that is, after the housing 21 has a voltage, damage caused by the electrolyte in the battery core 2 penetrating into the housing 21 can be reduced, , the integrity and stability of the housing 21 are guaranteed, and the safety of use of the battery module 100 is improved. Additionally, the housing 21 of the battery core 2 is charged, and then the sampling assembly can sample from a single side, which simplifies the structure of the sampling assembly and reduces the design cost of the sampling assembly. [0047] In an embodiment, referring to Figures 1 to 3, the sampling assembly includes a sampling portion (4). The sampling unit 4 includes a sampling terminal 41 and an output terminal 42. The sampling terminal 41 is electrically connected to the housing 21 and/or the connection sheet 3. [0048] Specifically, the sampling unit 4 is electrically connected to the housing 21 through the sampling terminal 41, and the output terminal 42 is connected to an external sampling device to measure the temperature, pressure, and Battery core information, such as electrolyte storage capacity, is collected and transmitted to an external sampling device, and the information is then processed and monitored to ensure operational stability of the battery module 100. When the sampling terminal 41 is electrically connected to the connection sheet 3, the housing 21 can be charged through the connection sheet 3, which ensures the integrity and stability of the housing 21. [0049] In an embodiment, the welds 7 are arranged on the housing 21 and the sampling part 4 is electrically connected to the welds 7 via the sampling terminal 41 . [0050] Specifically, one end of the sampling terminal 41 may be overlapped on the sampling body of the sampling unit 4, and the other end or intermediate position of the sampling terminal 41 may be on the welded portion 7 of the housing 21. Can be welded. The welding portion 7 may be a welding spot set on the housing 21 to specifically weld the sampling terminal 41 and the housing 21. Through the welding portion 7, the housing 21 can be electrically connected to the sampling portion 4 through the sampling terminal 41. Due to the characteristics of the sampling terminal 41 such as high welding speed, low thermal strain, and high density, the sampling unit 4 collects battery core information of each of the battery cores 2 such as temperature, pressure, and electrolyte storage capacity. Effective collection can be ensured. [0051] In one embodiment, referring to Figures 3 and 6, the sampling terminal 41 includes a first sampling terminal 411 and a second sampling terminal 412. The first sampling terminal 411 is electrically connected to the welding portion 7 and the connection sheet 3. The second sampling terminal 412 is electrically connected to the welding portion 7. [0052] When the housing 21 on the negative side (N) of the battery core assembly is electrically connected to the connection sheet 3 through the sampling assembly, the welding portion 7 is connected to the connection sheet 3 through the first sampling terminal 411. Can be electrically connected. That is, the first sampling terminal 411 can achieve collection of information in the battery core 2 by the sampling unit 4 through the welding portion 7, and is connected to the housing 21 through the connection sheet 3. Voltage can be applied. Some of the sampling terminals 41 only need to collect information within the battery core 2, and alternatively the second sampling terminal 412 may be connected only to the weld 7. The second sampling terminal 412 achieves the collection of information in the battery core 2 by the sampling portion 4 through the welding portion 7, which simplifies the structure of the sampling terminal 41. The connection sheet 3 can be electrically connected to the housing 21 through an assembly provided with a protection circuit. [0053] In an embodiment, the first sampling terminal 411 includes a first connecting segment 411a and a second connecting segment 411b, and the sampling portion 4 is connected to the welding portion 7 through the first connecting segment 411a. is electrically connected to, and the connection sheet 3 is electrically connected to the welded portion 7 through the second connection segment 411b. [0054] Specifically, when the sampling unit 4 samples the battery core 2 through the first connection segment 411a, the connection sheet 3 applies a voltage to the housing 21 through the second connection segment 411b. may be applied, and a safety circuit may be arranged on the second connection segment 411b. The first sampling terminal 411 is formed after the first connection segment 411a and the second connection segment 411b are formed integrally. One end of the first sampling terminal 411 is connected to the welding portion 7, and the other end of the first sampling terminal 411 is connected to the connection sheet 3. The middle position of the first sampling terminal 411 may be welded to the housing 21 of the battery core 2. That is, application of voltage to the housing 21 of the battery core 2 and sampling of the sampling unit 4 can be achieved simultaneously by simply welding the middle portion of the first sampling terminal 411 once, which can be achieved simultaneously by welding the middle portion of the first sampling terminal 411 once. Simplifies the structure of the sampling terminal 411 and reduces the time cost of manufacturing. [0055] In one embodiment, referring to Figures 2-7, the sampling assembly includes a protection portion (5). One end of the protective portion 5 is electrically connected to the sampling terminal 41 and the welding portion 7, and the other end of the protective portion 5 is connected to the connection sheet 3. [0056] Specifically, after voltage is applied to the housing 21 through the connection sheet 3, the connection sheet 3 is directly connected to the terminal of the battery core 2, so that when the voltage is too high, the connection sheet 3 In order to avoid damage to the housing 21 by , the protective portion 5 may be arranged between the connecting sheet 3 and the welded portion 7 of the housing 21. The protection unit 5 may specifically be a fuse protector (fuse protection circuit), a fuse wire, etc. to ensure the stability of the voltage on the housing 21. [0057] In one embodiment, the sampling unit 4 and the protection unit 5 are at least one of FPC or PCB. Additionally, referring to FIGS. 2 to 5, the sampling unit 4 and the protection unit 5 may be integrally formed as one assembly. [0058] Specifically, the assembly may have an assembly substrate, for example, the assembly substrate may be a PCB substrate or an FPC substrate. In order to improve the integrity and miniaturization of the sampling portion 4 and the protecting portion 5, both the sampling portion 4 and the protecting portion 5 may be formed on an assembly substrate. [0059] In an embodiment, the sampling section 4 and the protection section 5 are PCBs or double-sided FPCs. 2 and 3, when the sampling unit 4 and the protection unit 5 are PCBs, the sampling unit 4 and the protection unit 5 can be formed together on a PCB substrate, so that the assembly is Form the PCB. The PCB may be an integrated battery information collector (BIC). Through the arrangement of the PCB assembly, the performance of the sampling section 4 and the protection section 5 can be ensured, and the influence of electromagnetic interference on the sampling section 4 and the protection section 5 is reduced to ensure the good electromagnetic compatibility of the PCB ( It can be reduced by using EMC). When the sampling unit 4 and the protection unit 5 are FPCs, the sampling unit 4 and the protection unit 5 may each be two independent FPCs (see FIGS. 4 to 9). Alternatively, as shown in FIG. 7, the circuitry of the sampling portion 4 may be etched on one side of the FPC substrate, and as shown in FIG. 8, the circuitry of the protecting portion 5 may be etched on one side of the FPC substrate. can be etched on the other side to form a double-sided FPC, as shown in Figure 9. [0060] In an embodiment, referring to FIGS. 1 to 3, the sampling unit 4 is arranged on the upper side of the battery core assembly. [0061] Specifically, the two opposite ends of the battery core 2 are provided with terminals 23, the battery core 2 is disposed laterally within the frame 1, and the top side of the battery core assembly has a flat top surface. Therefore, the width dimension of the sampling portion 4 (i.e., the dimension in the extending direction of the battery core 2) is not affected by structures such as terminals on the side surface of the battery core 2, and the battery core 2 The height of the side surfaces of the core 2 will not affect the dimensions of the sampling portion 4 when the sampling portion 4 is arranged on the top side of the battery core assembly. The width dimension of the sampling section 4 can be flexibly adjusted. For example, changing the sampling unit 4 in FIG. 8 to the sampling unit 4 in FIG. 7, and changing the sampling unit 4 in FIG. 10 to the sampling unit 4 in FIG. 9. The width of the section 4 can be made wider to meet the space required by the wiring in the sampling section 4. [0062] Additionally, the sampling section 4 may not overlap the high voltage loop at the end part of the battery core 2, which reduces the risk of EMC of the sampling section 4. [0063] In one embodiment, referring to FIGS. 1 to 3 and FIGS. 7 and 8 , the protection portion 5 is arranged at an end portion of the battery core assembly where the terminal 23 is provided. [0064] Specifically, the two opposite ends of the battery core 2 are provided with terminals 23, that is, a plurality of connecting sheets 3 are arranged at both ends of the battery core assembly. In order to facilitate arranging the protective portion 5 between the connecting seat 3 and the housing 21, the protective portion 5 may be arranged at an end portion of the battery core assembly. The sampling unit 4 is arranged on the upper side of the battery core assembly, and the sampling unit 4 and the protection unit 5 can form a structure perpendicular to each other, so that the protection unit 5 and the connection sheet 3 are It is located at the same end of the battery core (2). In this way, the connecting sheet 3 can be conveniently connected to the housing at the corresponding end of the battery core 2 via the protective portion 5, thereby simplifying the structure of the protective portion 5. [0065] In one embodiment, referring to FIGS. 9 and 10 , the protection portion 5 is arranged parallel to the sampling portion 4 . [0066] Specifically, since the connection sheet 3 is directly connected to the terminal 23 of the battery core 2, in order to avoid interference of the connection sheet 3 with the protection portion 5 when the voltage is too high, the protection The section 5 may be arranged parallel to the sampling section 4. The sampling portion 4 is arranged on the upper side of the battery core assembly, that is, the protective portion 5 can alternatively be arranged on the upper side of the battery core assembly or in a space higher than the battery core assembly, so that the protective portion ( 5) Ensures stable performance. [0067] In an embodiment, referring to Figure 1, the sampling portion 4 is a first flexible connecting member, and the first flexible connecting member is inserted into and mated to the sampler 6 through a plug connector. [0068]Specifically, the first flexible connecting member can be an FPC, a flexible flat cable (FFC), or a flexible conductive cable (FDC), and the width of the first flexible connecting member is adjustable. When the first flexible connection member is electrically connected to the housing 21 of each of the battery cores 2, the sampler 6 is connected to the first flexible connection after the plug connector is inserted and matched into the sampler 6. Battery core information of each of the battery cores 2 collected by the member can be processed. Because the first flexible connecting member has a flexible structure, the position and extension direction of the first flexible connecting member can be flexibly set, which improves the structural flexibility of the sampling unit 4. [0069] In an embodiment, referring to FIGS. 1 and 2, the protective portion 5 is a second flexible connecting member, and the protective circuit connected to the connecting sheet 3 and the housing 21 is arranged on the second flexible connecting member. do. [0070] Specifically, the second flexible connecting member may be FPC, FFC, or FDC. One end of the second flexible connecting member can be electrically connected to the connecting sheet 3, and the other end of the second flexible connecting member can be connected to the housing 21, so that the battery core is connected through the connecting sheet 3. Voltage can be applied to the housing 21 in (2). In order to avoid damage to the housing 21 caused by the connecting sheet 3 when the voltage is too high, a protection circuit connected to the connecting sheet 3 and the housing 21 may be arranged in the second flexible connecting member. there is. The protection circuit may be a fuse protector (fuse protection circuit), a fuse wire, etc. to ensure the structural integrity of the housing 21. [0071] In an embodiment, the battery module 100 further includes a frame 1; Multiple battery cores (2) are arranged side by side in the frame (1). [0072] Specifically, referring to FIG. 2, the frame 1 may include a lower plate 11, an upper plate 12, and a side plate 13. The side plate 13 is connected between the lower plate 11 and the upper plate 12. The lower plate 11, the upper plate 12, and the side plates 13 form the receiving cavity 14 by joining, welding or screwing. The battery core assembly is arranged in a receiving cavity (14) within the frame (1). Frame 1 may provide support and protection for the battery core assembly. [0073] See Figure 11, which is a schematic diagram of a battery pack according to an embodiment of the present disclosure. The present disclosure further provides a battery pack (200). The battery pack 200 includes at least one of the battery modules 100. [0074] Specifically, the battery pack 200 may function as a power battery for a vehicle. Battery module 100 includes a battery core assembly and a sampling assembly. The battery core assembly includes a plurality of battery cores (2). The two opposite ends of the battery core 2 are provided with terminals. A plurality of battery cores (2) are sequentially connected in series through connection sheets (3). The battery core 2 includes a housing 21. The connection sheet 3 connected to each positive electrode of the battery core 2 is electrically connected to the housing 21 of the corresponding battery core 2. After voltage is applied to the housing 21 through the sampling assembly, that is, after the housing 21 has a voltage, damage caused by the electrolyte in the battery core 2 penetrating into the housing 21 can be reduced, , the integrity and stability of the housing 21 are guaranteed, and the safety of use of the battery module 200 is improved. [0075] See Figure 12, which is a schematic diagram of a vehicle according to an embodiment of the present disclosure. Embodiments of the present disclosure further provide a vehicle (300). The vehicle includes a battery pack (200). At least one of the battery modules 100 is arranged in the battery pack 200. [0076] Specifically, the battery module 100 of the vehicle 300 includes a battery core assembly and a sampling assembly. The battery core assembly includes a plurality of battery cores (2). The two opposite ends of the battery core 2 are provided with terminals. A plurality of battery cores (2) are sequentially connected in series through connection sheets (3). The battery core 2 includes a housing 21. The connection sheet 3 connected to each positive electrode of the battery core 2 is electrically connected to the housing 21 of the corresponding battery core 2. After voltage is applied to the housing 21 through the sampling assembly, that is, after the housing 21 has a voltage, damage caused by the electrolyte in the battery core 2 penetrating into the housing 21 can be reduced, , the integrity and stability of the housing 21 are guaranteed, and the safety of use of the vehicle 300 is improved. [0077] Although some specific embodiments of the disclosure have been described in detail by way of example, those skilled in the art should understand that the foregoing examples are illustrative only and are not intended to limit the scope of the disclosure. Those skilled in the art should understand that modifications may be made to the above-described embodiments without departing from the scope and spirit of the disclosure. The scope of the disclosure is limited by the appended claims. | Claim 1 A battery module (100), comprising a battery core assembly, the battery core assembly comprising a plurality of battery cores (2), wherein two opposite ends of each battery core (2) of the plurality of battery cores (2) have terminals. 23, the plurality of battery cores 2 are sequentially connected in series through connection sheets 3, each battery core 2 includes a housing 21, and each battery core 2 includes a housing 21. The connecting sheet 3 connected to the positive electrode of the battery core 2 is electrically connected to the housing 21 of the corresponding battery core 2 at the positive electrode side of the battery core assembly. and a sampling assembly, wherein the housing (21) on the negative side (N) of the battery core assembly is electrically connected to the connection sheet (3) via the sampling assembly. Claim 2 The method of claim 1, wherein the sampling assembly includes a sampling unit (4), the sampling unit (4) includes a sampling terminal (41) and an output terminal (42), and the sampling terminal (41) is located in the housing. (21) and/or a battery module (100) electrically connected to the connection sheet (3). Claim 3 The battery module according to claim 2, wherein welding portions (7) are arranged on the housing (21), and the sampling portion (4) is electrically connected to the welding portions (7) through the sampling terminal (41). (100). Claim 4 The method of claim 3, wherein the sampling terminal (41) includes a first sampling terminal (411) and a second sampling terminal (412), and the first sampling terminal (411) is connected to one of the welded portions (7). And the battery module 100 is electrically connected to the connection sheets 3, and the second sampling terminal 412 is electrically connected to another welding portion 7. Claim 5 The method of claim 4, wherein the first sampling terminal 411 includes a first connection segment (411a) and a second connection segment (411b), and the sampling unit 4 includes the first connection segment (411a). The battery module 100 is electrically connected to the welded portion 7 through the welded portion 7, and the connection sheet 3 is electrically connected to the welded portion 7 through the second connection segment 411b. Claim 6 The method of claim 5, wherein the first sampling terminal (411) collects information in the battery core (2) by the sampling unit (4) through the welding portion (7) and through the connection sheet (3). Configured to apply a voltage to the housing 21; The second sampling terminal 412 is configured to collect information in the battery core 2 by the sampling unit 4 through the welding portion 7. Battery module (100). Claim 7 The method according to any one of claims 3 to 6, wherein the sampling assembly comprises a protective portion (5), one end of which is connected to the sampling terminal (41) and the welding portion (7). A battery module (100) that is electrically connected, and the other end of the protection part (5) is connected to the connection sheet (3). Claim 8 The battery module (100) according to claim 7, wherein the sampling unit (4) and the protection unit (5) are at least one of a flexible printed circuit (FPC) or a printed circuit board (PCB). Claim 9 The battery module (100) according to claim 7 or 8, wherein the sampling unit (4) and the protection unit (5) are formed integrally. Claim 10 The method according to any one of claims 7 to 9, wherein the sampling unit (4) is arranged on an upper side of the battery core assembly, and the protection unit (5) is arranged parallel to the sampling unit (4). Battery module (100). Claim 11 The battery module (100) according to any one of claims 7 to 9, wherein the sampling unit (4) is perpendicular to the protection unit (5). Claim 12 The battery module (100) according to any one of claims 7 to 11, wherein the protection unit (5) is arranged on one side of the battery core assembly provided with the terminal (23). Claim 13 The battery module according to any one of claims 1 to 12, wherein the sampling unit (4) is a first flexible connecting member, and the first flexible connecting member is inserted into the sampler (6) and fitted thereto. 100). Claim 14 14. The method according to any one of claims 7 to 13, wherein the protective part (5) is a second flexible connecting member, and the protective circuit connected to the connecting sheet (3) and the housing (21) is a second flexible connecting member. A battery module (100) arranged in a sexual connection member. Claim 15 The battery module (100) according to claim 14, wherein the protection circuit includes a fuse protector or a fuse wire. Claim 16 The battery module (100) according to any one of claims 1 to 15, further comprising a frame (1), wherein the plurality of battery cores (2) are arranged side by side within the frame (1). Claim 17 A battery pack (200) including the battery module (100) according to any one of claims 1 to 16. Claim 18 A vehicle (300) including the battery module (100) according to any one of claims 1 to 16 and the battery pack (200) according to claim 17. | 비와이디 컴퍼니 리미티드
173 | KR1020240090911A | Examining | BYD CO LTD | Small-sized cells cases/jackets¦Electric propulsion mounting¦Cells structural combination¦Cell lids/covers¦Propulsion by batteries/cells¦Li-accumulators¦Battery/fuel cell control arrangement¦Batteries | 2019-06-21 | 2024-06-21 | Battery pack and electric vehicle | Battery packs and electric vehicles. The battery pack consists of the pack body; and a plurality of battery cells - the plurality of battery cells are provided within the pack body. The sum V1 of the volumes of the plurality of battery cells and the volume V2 of the battery pack satisfy V1/V2≥55%. The battery pack has a first direction and a second direction orthogonal to each other, the longitudinal direction of the battery cells is along the first direction of the battery pack, and the plurality of battery cells are arranged along the second direction of the battery pack. . Each battery cell includes a cell body, and the length of the cell body is 400-2500 mm. | technology field [0001] <Cross-reference to related applications> [0002] This application is made by BYD Company Limited on January 9, 2019, China Patent Application Number "201910021244.0", "201910020967.9", "201910021246.X", "201910021248.9", and "201910021247.4 Priority is claimed for “No.”, and “No. 201910020925.5”. The entire contents of the above-referenced applications are incorporated herein by reference. [0003] <Technology field> [0004] This application relates to the technical field of batteries, and in particular to battery packs and electric vehicles having battery packs. Background technology [0005] For example, in related technology, battery packs applied to electric vehicles mainly include a housing and a plurality of battery modules mounted on the housing. Each of the battery modules is formed by a plurality of cells assembled together. [0006] User requirements for battery life of electric vehicles are increasing. However, when the space on the bottom of the vehicle body is limited, the power battery packs of the prior art have the problem of low space utilization, and the energy density of these power battery packs cannot meet the requirements, so gradually It is becoming an important factor hindering the development of vehicles. [0007] In related art, as shown in FIG. 1, the housing 200" of the battery pack 10' often has width-direction transverse beams 500' and length-direction transverse beams 500'. For example, the battery modules 400' of the battery pack disclosed in CN107925028A are divided by length-direction transverse beams 600'. The battery module 400' includes a plurality of cells arranged sequentially. The cells are arranged to form a cell array. Typically, both end beams and side beams are disposed outside the cell array. The side beams are fixed to define a space for receiving the cell array, and the end beams and side beams are connected by screws or by other connecting members such as a pull rod to secure the cell array. do. [0008] The applicant believes that since the battery modules 400' are fixed by screws on the width-direction transverse beams 500' or on the length-direction transverse beams 600', space is wasted and the screws or other connections are It was found through experiments and analysis that the use of members increases weight and reduces energy density. In addition, since the battery modules 400' are all designed with end beams and side beams having constant thickness and height, the space inside the housing 200" is wasted, resulting in low volume utilization of the housing 200". do. Typically, for a prior art battery pack 10', the ratio of the sum of the volumes of the cells in the housing 200" to the volume of the housing 200" is about 50%, or less than 40%. [0009] In the case of the battery pack 10' provided in the prior art, the end beams and side beams of the battery module 400', and the connection and mounting methods inside the battery pack 10' increase the utilization of the space inside the housing 200". As a result, in the battery pack 10', the ratio of the sum of the volumes of the cells to the volume of the housing 200" is too low and the energy density meets the increasing requirements of users for the battery life of electric vehicles. However, it is gradually becoming an important factor hindering the development of electric vehicles. Additionally, a complex assembly process is required, and complex assembly procedures must be performed. Specifically, first, cells must be assembled to form a battery module, and then the battery module must be mounted in a housing, resulting in increased labor and material costs. In addition, due to the multiple assembly procedures required in the battery pack assembly process, the defect rate increases and the possibility of the battery pack becoming loose and unstable increases, adversely affecting the quality of the battery pack, the stability of the battery pack, and Reliability may be reduced. [0010] This application is intended to solve at least one of the technical problems existing in the prior art. In this respect, the purpose of the present application is to provide a battery pack with the advantages of high space utilization, high energy density, long battery life, high reliability, low cost and high quality. [0011] The present invention also provides an electric vehicle with a battery pack. [0012] According to an embodiment of the first aspect of the present invention, a battery pack is provided. The battery pack includes a housing; and a plurality of cells provided in the housing, wherein the sum of volumes V1 of the plurality of cells and the volume V2 of the battery pack satisfy V1/V2≥55%. The battery pack has a first direction and a second direction perpendicular to each other. The longitudinal direction of the cells is arranged along the first direction of the battery pack, and the plurality of cells are arranged along the second direction of the battery pack. The housing accommodates only one cell along the first direction. The cell includes a cell body, and the length of the cell body is 600-2500mm. [0013] In the power battery according to the embodiment of the present application, the ratio of the sum of the volumes of the cells to the volume of the battery pack, that is, V1/V2, is limited to ≥55%, so that the space utilization of the battery pack is improved and more energy is added to the battery pack. Many cells can be arranged. In other words, more energy supply structures are arranged in a unit space to increase energy density, thereby increasing battery life without expanding the occupied space. Additionally, in the process of assembling the battery pack, costs are reduced and the quality and reliability of the battery pack are improved. [0014] According to an embodiment of the second aspect of the present application, an electric vehicle including a battery pack according to the embodiment of the first aspect of the present application is provided. [0015] In the electric vehicle according to the embodiment of the present application, battery life can be improved without expanding the space occupied by the battery by using the battery pack according to the embodiment of the first aspect of the present application. [0016] According to an embodiment of the third aspect of the present application, an energy storage device including a battery pack according to the embodiment of the first aspect of the present application is provided. [0017] Other aspects and advantages of the present application will be set forth in the following description, some of which will be apparent from the following description, or may be learned from practice of the present application. Brief description of the drawing [0018] 1 is an exploded view of a battery pack provided in the prior art. Figure 2 is a cross-sectional view of a battery pack according to an embodiment of the present application. Figure 3 is a three-dimensional diagram of a battery pack according to an embodiment of the present application. Figure 4 is an exploded view of a battery pack according to an embodiment of the present application. Figure 5 is a schematic structural diagram of a cell according to an embodiment of the present application. Figure 6 is a schematic diagram showing an arrangement method of battery modules in a battery pack according to an embodiment of the present application. Figure 7 is a schematic diagram showing the arrangement of battery modules in a battery pack according to another embodiment of the present application. Figure 8 is a schematic structural diagram of an electric vehicle formed to have a housing for a battery pack according to an embodiment of the present application. Figure 9 is a schematic structural diagram of an electric vehicle according to an embodiment of the present application. Figure 10 is an exploded view of an electric vehicle according to an embodiment of the present application. FIG. 11 is an enlarged view of area G of FIG. 2. Figure 12 is a three-dimensional diagram of a battery pack according to a first optional embodiment of the present application. Figure 13 is a three-dimensional diagram of a battery pack according to a second optional embodiment of the present application. Figure 14 is a three-dimensional diagram of a battery pack according to a third optional embodiment of the present application. Figure 15 is a three-dimensional diagram of a battery pack according to the fourth embodiment of the present application. Figure 16 is a three-dimensional diagram of a battery pack according to a fifth optional embodiment of the present application. Reference numbers: Related technologies: 10' battery pack, 200" housing, 400' battery modules, 600' length-wise transverse beam, 500' width-wise transverse beam This application: 1 electric vehicle, 10 battery packs, 100 cells, 110 cell body, 200 housing, 210 tray, 220 top cover, 201 first side beam, 202 second side beam, 203 first end beam, 204 second end beam, 222 exhaust passage, 221 gas inlet 400 battery module 101 first electrode tab, 102 second electrode tab, 103 anti-explosion valve, 600 length-wise transverse beam, 500 width-wise transverse beam A longitudinal direction of the battery pack 10, B width direction of the battery pack 10, C height direction of the battery pack 10 The length of the L cell body 110, the width of the H cell body 110, the thickness of the D cell body 110, the width of the W vehicle body, and the width of the F housing 200. Specific details for carrying out the invention [0019] Hereinafter, embodiments of the present application will be described in detail, and examples of the embodiments are shown in the accompanying drawings, wherein identical or similar elements or elements having identical or similar functions are referred to as identical or similar references throughout the description. It is indicated by numbers. The embodiments described below with reference to the accompanying drawings are illustrative and are used only to describe the present application and should not be construed as limitations on the present application. [0020] In the description of this application, “vertical”, “transverse”, “length”, “width”, “thickness”, “inside” and “outside”. Orientation or position relationships indicated by terms such as "(outside)" are based on the orientation or position relationships shown in the accompanying drawings, and require the referenced device or component to have a specific orientation or be configured for a specific orientation. It should be understood that it is used only for ease and brevity of illustration and explanation rather than to indicate or imply that it should operate. Accordingly, these terms should not be construed as limiting the present application. [0021] Additionally, in the description of this application, “a plurality” means two or three or more. [0022] Considering the current status of battery packs in related technology, this application provides a battery pack and an electric vehicle having a battery pack. Battery packs have the advantages of high space utilization, high energy density and long battery life. [0023] The battery pack 10 according to an embodiment of the present application is described with reference to the attached drawings. [0024] As shown in FIGS. 2 to 16 , the battery pack 10 according to an embodiment of the present application includes a housing 200 and a plurality of cells 100. [0025] A plurality of cells 100 are provided in the housing 200, and the housing 200 may be understood as a housing for accommodating the plurality of cells 100. For example, it may include a tray 210 and a top cover 220. Tray 210 and top cover 220 work together to define a space that accommodates a plurality of cells 100 . A plurality of cells 100 are provided on a tray 210 and covered by an upper cover 220. The sum V1 of the volumes of the plurality of cells 100 and the volume V2 of the battery pack 10 satisfy V1/V2≥55%. [0026] Those skilled in the art will know that V1 is the product of the volume of each cell 100 and the number of cells 100, that is, V1 is the total volume of the plurality of cells 100, and V2 is the battery pack 10 It can be understood that it is the total volume of the three-dimensional shape defined by the external profile of ). [0027] In the battery pack 10 according to an embodiment of the present application, the ratio of the sum V1 of the volumes of the cells 100 to the volume V2 of the battery pack 10, that is, V1/V2, is limited to ≥55%, so that the battery Space utilization of the pack 10 is improved, and more cells 100 can be arranged in the battery pack 10. In other words, more energy supply structures are arranged in a unit space to increase energy density, thereby increasing battery life without expanding the occupied space. Additionally, in the process of assembling the battery pack, costs are reduced and the quality and reliability of the battery pack are improved. In the battery pack provided in the present application, the housing accommodates only one cell along the first direction. The cells include a cell body, the length of the cell body being 600-2500 mm and arranged along a first direction in the battery pack. The plurality of cells are arranged along the second direction. Long cells can be arranged and positioned in a battery pack to form a battery pack with a volume utilization of more than 55%. In this way, space utilization, energy density and battery life of electric vehicles using battery packs are improved. [0028] In some specific embodiments of the present application, the ratio of the sum V1 of the volumes of the cells 100 to the volume V2 of the battery pack 10 satisfies V1/V2≥60%. [0029] In some other specific embodiments of the present application, the ratio of the sum V1 of the volumes of the cells 100 to the volume V2 of the battery pack 10 satisfies V1/V2≧62%. [0030] In some other specific embodiments of the present application, the ratio of the sum V1 of the volumes of the cells 100 to the volume V2 of the battery pack 10 satisfies V1/V2≧65%. [0031] V2 is the total volume of the three-dimensional shape defined by the external profile of the battery pack 10, that is, the volume including the internal space of the battery pack 10, 3 enclosed by the space by the external profile of the battery pack 10 It can be understood as the volume of a dimensional area. In electric vehicles, V1/V2 can be understood as space utilization. [0032] A person skilled in the art will understand that due to some factors, for example, anti-collision space at the bottom of the tray, liquid cooling system, thermal insulation, insulation protection, accessories for thermal safety, flame exhaust passage and high-voltage distribution. Since peripheral components, including modules, occupy the internal space of the housing 200, it can be understood that the peak value of V1/V2 is usually 80%, that is, V1/V2≤80%. [0033] Hereinafter, the battery pack 10 according to a specific embodiment of the present application will be described with reference to the drawings, where the longitudinal direction of the battery pack 10 is indicated by arrow A, and the width direction of the battery pack 10 is indicated by arrow A. It is indicated by B, and the height direction of the battery pack 10 is indicated by arrow C. [0034] In some specific embodiments of the present application, as shown in FIGS. 2 to 4, the longitudinal direction of the cells 100 is arranged along the width direction B of the battery pack 10, and a plurality of cells 100 ) are arranged along the longitudinal direction (A) of the battery pack 10, so that V1/V2 of the battery pack 10 can be promoted to increase to 55%, 60%, 62%, 65% or more. Additionally, to ensure sufficient space for mounting other electronic components (such as a battery management system (BMS)), the space utilization of the battery pack 10 is generally set below 85%. [0035] In some specific embodiments of the present application, as shown in FIGS. 3 and 4, the distance from the cell 100 to the side walls of the housing 200 in the width direction B of the battery pack 10 is It is smaller than the length of the cell 100. Specifically, in the width direction B of the battery pack 10, the shortest distance from one end of the cell 100 to the side beam of the housing 200 adjacent to the end of the cell 100 is L1, and the cell 100 The shortest distance from the other end of the cell 100 to the side beam of the housing 200 adjacent to the other end of the cell 100 is L2, and the length L of the cell 100 satisfies L1+L2<L. In this way, the battery pack 10 cannot additionally accommodate other cells 100 in the width direction (B). [0036]That is, the housing 200 accommodates only one cell 100 in the width direction (B) of the battery pack 10. That is, in the width direction (B) of the battery pack 10, the cells 100 cannot be arranged in a pattern including two or more cells. When at least two layers of cells 100 are provided in the battery pack 10 along the height direction (C) of the battery pack 10, at least one layer of cells 100 extends the width of the battery pack 10. Only one cell can be accommodated in direction (B). The description of “accommodating only one cell 100” means that only one cell 100 can be arranged side by side in the width direction (B) of the battery pack 10. However, in the height direction (C) of the battery pack 10, two layers of cells may be provided, but this does not apply to arranging more than one cell 100 in the width direction (B) of the battery pack 10. It is not intended to be [0037] In the width direction B of the battery pack 10, side beams are provided on two sides of the housing 200, and in the longitudinal direction A of the battery pack 10, side beams are provided on the two ends of the housing 200. It can be understood that end beams are provided. [0038] In some specific embodiments of the present application, as shown in FIGS. 3 and 4, the length of the cell 100 extends across the entire width direction B of the battery pack 10. That is, along the width direction B of the battery pack 10, the cells 100 extend from one side of the housing 200 to the other side, and the length of the cells 100 extends in the width direction of the battery pack 10. Filled with (B). The housing 200 cannot accommodate two or more cells 100 in the width direction (B) of the battery pack 10. The two ends of the cell 100 in the longitudinal direction may fit into two opposing side walls of the housing 200 in the width direction B, for example, into the housing 200 . As a result, width-direction transverse beams and length-direction transverse beams are not required in the housing 200, and the connected cells 100 can act directly as intermediate beams. This greatly simplifies the structure of the housing 200 and reduces the space occupied by structures for mounting the intermediate beams and cells 100, thereby improving space utilization and improving battery life. [0039] Embodiments of the present application are not limited to providing width-direction transverse beams and length-direction transverse beams. In some embodiments of the present application, a width-wise transverse beam 500 may be provided in the housing 200, as shown in FIG. 13. The width-direction horizontal beam 500 extends along the width direction (B) of the battery pack 10, and the plurality of cells 100 are arranged along the longitudinal direction (A) of the battery pack 10 to form a battery array. form The width-direction transverse beam 500 divides the battery array along the longitudinal direction A of the battery pack 10 into at least two parts. Each portion of the battery array includes at least one cell 100, and each portion of the battery array constitutes a battery module 400. [0040] In some other embodiments of the present application, a longitudinal transverse beam 600 may also be provided in the housing 200, as shown in Figure 12. The longitudinal transverse beam 600 extends along the longitudinal direction A of the battery pack 10. The longitudinal direction of the cells 100 is arranged along the width direction B of the battery pack 10. A plurality of cells 100 are arranged along the longitudinal direction A of the battery pack 10 to form a battery array. At least two rows of battery arrays are arranged in the housing 200 along the width direction B of the battery pack 10. Each row of the battery array includes a plurality of cells 100 arranged along the longitudinal direction A of the battery pack 10. A longitudinal transverse beam 600 is positioned between two adjacent rows of battery arrays. [0041] In some specific embodiments of the present application, the housing 200 includes side beams located on two sides of the battery pack 10 in the width direction B, and the amount in the longitudinal direction of the cell 100. The end is supported by side beams. The housing 200 includes end beams located at two ends of the battery pack 10 in the longitudinal direction A, the end beams exerting an inward pressing force against the cells 100 adjacent to them. to provide. [0042] 3 and 4, housing 200 has a first side beam 201, a second side beam 202, a first end beam 203, and a second end beam 204. The first side beam 201, the second side beam 202, the first end beam 203 and the second end beam 204 are sequentially connected from end to end. The first side beam 201 and the second side beam 202 face each other in the width direction (B) of the battery pack 10, and the first end beam 203 and the second end beam 204 are connected to the battery pack ( 10) Opposite in the longitudinal direction (A). The first side beam 201 and the second side beam 202 provide support for the two ends of the cell 100 in the longitudinal direction, i.e. one end of the cell 100 is supported by the first side beam ( 201) and the other end is supported by a second side beam 202. The first end beam 203 and the second end beam 204 provide a pressing force against two sides of the cell 100 in the thickness direction. That is, the first end beam 203 applies a force directed toward the second end beam 204 to the cells 100 arranged adjacent to the first end beam 203, and the second end beam 204 2 A force directed toward the first end beam 203 is applied to the cells 100 arranged adjacent to the end beam 204, so that the plurality of cells 100 are moved along the longitudinal direction A of the battery pack 10. to be tightly arranged between the first end beam 203 and the second end beam 204, where the plurality of cells 100 are fitted together. Additionally, the first end beam 203 and the second end beam 204 may limit the plurality of cells 100 in the longitudinal direction A of the battery pack 10. In particular, when the cell 100 slightly expands, they can cushion and provide an inward pressing force to the cell 100, preventing excessive expansion and deformation of the cell 100. [0043] In some specific embodiments of the present application, as shown in FIG. 7, the longitudinal direction of the cells 100 is arranged along the width direction (B) of the battery pack 10, and the plurality of cells 100 are connected to the battery. They are arranged along the longitudinal direction A of the pack 10 to form a battery array. There are at least two layers of battery arrays in the housing 200 along the height direction C of the battery pack 10. As a result, the number of cells 100 is optimized, thereby increasing space utilization, increasing energy density, and making it easier for BIC and low-voltage sampling to be integrated. [0044] In some specific embodiments of the present application, as shown in FIGS. 15 and 16, the longitudinal direction of the cells 100 is arranged along the longitudinal direction A of the battery pack 10, and a plurality of cells 100 ) are arranged along the width direction (B) of the battery pack 10. This leads to space utilization of the battery pack 10 of 55%, 60%, 62%, and 65% or more. [0045] In some specific embodiments of the present application, as shown in FIGS. 15 and 16, in the longitudinal direction A of the battery pack 10, the distance from the cell 100 to the end walls of the housing 200 is It is smaller than the length of the cell 100. Specifically, in the longitudinal direction A of the battery pack 10, the shortest distance from one end of the cell 100 to the end beam of the housing 200 adjacent to the end of the cell 100 is L3, and the cell 100 The shortest distance from the other end of the cell 100 to the end beam of the housing 200 adjacent to the other end of the cell 100 is L4, and the length L of the cell 100 satisfies L3+L4<L. In this way, the battery pack 10 cannot additionally accommodate other cells 100 in the longitudinal direction (A). [0046] That is, the housing 200 accommodates only one cell 100 in the longitudinal direction (A) of the battery pack 10. That is, in the longitudinal direction A of the battery pack 10, the cells 100 cannot be arranged in a pattern including two or more cells. [0047] In the width direction B of the battery pack 10, side beams are provided on two sides of the housing 200, and in the longitudinal direction A of the battery pack 10, side beams are provided on the two sides of the housing 200. It can be understood that end beams are provided. [0048]In some specific embodiments of the present application, as shown in FIGS. 15 and 16, the length of the cell 100 extends across the entire longitudinal direction A of the battery pack 10. That is, along the longitudinal direction A of the battery pack 10, the cells 100 extend from one end of the housing 200 to the other end, and the length of the cells 100 extends in the longitudinal direction of the battery pack 10. It is filled with (A). The housing 200 cannot accommodate two or more cells 100 in the longitudinal direction (A) of the battery pack 10. The two ends of the cell 100 in the longitudinal direction may engage two opposing end walls of the housing 200 in the longitudinal direction A, for example fit into the housing 200. . As a result, no width-direction transverse beams and length-direction transverse beams are required in the housing 200, and the connected cells 100 can act directly as intermediate beams. This greatly simplifies the structure of the housing 200 and reduces the space occupied by structures for mounting the intermediate beams and cells 100, thereby improving space utilization and improving battery life. [0049] Embodiments of the present application are not limited to providing longitudinal transverse beams and width-direction transverse beams. In some embodiments of the present application, a longitudinal transverse beam 600 may be provided in the housing 200, as shown in FIG. 15. The longitudinal horizontal beam 600 extends along the longitudinal direction (A) of the battery pack 10, and the plurality of cells 100 are arranged along the width direction (B) of the battery pack 10 to form a battery array. form The longitudinal transverse beam 600 divides the battery array into at least two parts along the width direction B of the battery pack 10 . Each portion of the battery array includes at least one cell 100, and each portion of the battery array constitutes a battery module 400. [0050] In some other embodiments of the present application, a width-directional transverse beam 500 may also be provided in the housing 200. The width-direction transverse beam 500 extends along the width direction B of the battery pack 10. The longitudinal direction of the cells 100 is arranged along the longitudinal direction A of the battery pack 10. A plurality of cells 100 are arranged along the width direction (B) of the battery pack 10 to form a battery array. At least two rows of battery arrays are arranged in the housing 200 along the longitudinal direction A of the battery pack 10. Each row of the battery array includes a plurality of cells 100 arranged along the width direction B of the battery pack 10. A width-wise transverse beam 500 is positioned between two adjacent rows of battery arrays. [0051] In some specific embodiments of the present application, the housing 200 includes end beams located at two ends of the battery pack 10 in the longitudinal direction A, and an amount in the longitudinal direction of the cell 100. The end is supported by end beams. The housing 200 includes side beams located on two sides of the battery pack 10 in the width direction B, which provide an inward pressing force to the cells 100 adjacent to them. [0052] As shown in FIG. 16 , housing 200 has a first side beam 201 , a second side beam 202 , a first end beam 203 and a second end beam 204 . The first side beam 201, the second side beam 202, the first end beam 203 and the second end beam 204 are sequentially connected from end to end. The first side beam 201 and the second side beam 202 face each other in the width direction (B) of the battery pack 10, and the first end beam 203 and the second end beam 204 are connected to the battery pack ( 10) Opposite in the longitudinal direction (A). The first end beam 203 and the second end beam 204 provide support for the two ends of the cell 100 in the longitudinal direction, i.e. one end of the cell 100 is supported by the first end beam ( 203) and the other end is supported by a second end beam 204. The first side beam 201 and the second side beam 202 provide a pressing force to the two sides of the cell 100 in the thickness direction. That is, the first side beam 201 applies a force toward the second side beam 202 to the cells 100 arranged adjacent to the first side beam 201, and the second side beam 202 2 A force directed toward the first side beam 201 is applied to the cells 100 arranged adjacent to the side beam 202, so that the plurality of cells 100 are aligned along the width direction B of the battery pack 10. To be tightly arranged between the first side beam 201 and the second side beam 202, where the plurality of cells 100 are fitted with each other. Additionally, the first side beam 201 and the second side beam 202 may limit the plurality of cells 100 in the width direction B of the battery pack 10. In particular, when the cell 100 slightly expands, they can cushion and provide an inward pressing force to the cell 100, preventing excessive expansion and deformation of the cell 100. [0053] In some specific embodiments of the present application, as shown in FIG. 15, the longitudinal direction of the cells 100 is arranged along the longitudinal direction A of the battery pack 10, and the plurality of cells 100 are connected to the battery. They are arranged along the width direction B of the pack 10 to form a battery array. There is at least one layer of battery arrays in the housing 200 along the height direction C of the battery pack 10. As a result, the number of cells 100 is optimized, thereby increasing space utilization, increasing energy density, and making it easier for BIC and low-pressure sampling to be integrated. [0054] In some specific embodiments of the present application, a plurality of cells 100 may be assembled into a plurality of battery modules 400. The plurality of battery modules 400 may be arranged along the longitudinal direction A of the battery pack 10 (as shown in FIG. 6), and the plurality of battery modules 400 may also be arranged along the longitudinal direction A of the battery pack 10. Alternatively, the plurality of battery modules 400 may be arranged along the width direction (B) (as shown in FIG. 15), or the plurality of battery modules 400 may be arranged along the height direction (C) of the battery pack 10 to form a multi-layer structure. It can be done (shown in Figure 7). That is, regardless of whether the cells 100 extend along the width direction (B) or the length direction (A) of the battery pack 10, the plurality of cells 100 extend along the height direction (C) of the battery pack 10. It can be arranged in multiple layers along . A plurality of battery modules 400 may also be installed along both the longitudinal direction (A) and the height direction (C) of the battery pack 10, or both the width direction (A) and the height direction (C) of the battery pack 10. It c | Claim 1 A battery pack, comprising: a housing including a vehicle tray fitted and connected to a vehicle body or a housing formed on the vehicle body; including a plurality of cells provided in the housing, the sum of volumes V1 of the plurality of cells and the battery The volume V2 of the pack satisfies V1/V2≥55%; The battery pack has a first direction and a second direction perpendicular to each other; The longitudinal direction of the cells is arranged along a first direction of the battery pack, and the plurality of cells are arranged along a second direction of the battery pack; the housing accommodates only one cell along the first direction; A battery pack, wherein the cell includes a cell body, and the cell body has a length of 400-2500 mm. Claim 2 The battery pack according to claim 1, wherein V1/V2≥60%. Claim 3 The battery pack according to claim 2, wherein V1/V2≥62%. Claim 4 The battery pack according to claim 3, wherein V1/V2≥65%. Claim 5 The battery pack according to claim 1, wherein the first direction is a width direction of the battery pack, and the second direction is a longitudinal direction of the battery pack; A battery pack in which the longitudinal direction of the cells is arranged along the width direction of the battery pack, and the plurality of cells are arranged along the longitudinal direction of the battery pack. Claim 6 The battery pack of claim 5, wherein the housing accommodates only one cell in the width direction of the battery pack. Claim 7 6. The method of claim 5, wherein, in the width direction of the battery pack, the shortest distance from one end of the cell to a side beam of a housing adjacent to that end of the cell is L1, and from the other end of the cell to the cell The shortest distance to the side beam of the housing adjacent to the other end of the battery pack is L2, and the length L of the cell satisfies L1+L2<L. Claim 8 The battery pack of claim 5, wherein along the width direction of the battery pack, the cells extend from one side of the housing to the other side. Claim 9 The method of any one of claims 6 to 8, wherein at least one width-direction transverse beam extending along a width direction of the battery pack is provided in the housing, and the plurality of cells are arranged along the longitudinal direction of the battery pack to form a battery array, and the width-direction transverse beam divides the battery array into at least two parts along the longitudinal direction of the battery pack, each of the battery array A battery pack, the portion containing at least one cell. Claim 10 The method of claim 5, wherein the longitudinal direction of the cells is arranged along the width direction of the battery pack, the plurality of cells are arranged along the longitudinal direction of the battery pack to form a battery array, and at least two rows of batteries Arrays are arranged in the housing along the width direction of the battery pack, and at least one length-direction transverse beam extending along the longitudinal direction of the battery pack is provided in the housing, and the length A battery pack, wherein the -directional transverse beam is positioned between two adjacent rows of battery arrays. Claim 11 11. The method according to any one of claims 6 to 8 and 10, wherein the housing includes side beams located on two sides of the battery pack in the width direction, and the cell in the longitudinal direction. the two ends are supported by the side beams; the housing includes end beams located at two ends of the battery pack in the longitudinal direction, the end beams being connected to cells adjacent to the end beams; A battery pack that provides an inward pressing force for. Claim 12 The method of any one of claims 1 to 8 and 10, wherein the first direction is a width direction of the battery pack, and the second direction is a longitudinal direction of the battery pack; The longitudinal direction of the cells is arranged along the width direction of the battery pack, and the plurality of cells are arranged along the longitudinal direction of the battery pack to form a battery array; A battery pack, wherein at least two layers of battery arrays are provided in the housing along the height direction of the battery pack. Claim 13 The battery pack according to claim 1, wherein the first direction is a width direction of the battery pack, and the second direction is a longitudinal direction of the battery pack; A battery pack in which the longitudinal direction of the cells is arranged along the longitudinal direction of the battery pack, and the plurality of cells are arranged along the width direction of the battery pack. Claim 14 The battery pack of claim 13, wherein the housing accommodates only one cell in the longitudinal direction of the battery pack. Claim 15 14. The battery pack of claim 13, wherein, in the longitudinal direction of the battery pack, the shortest distance from one end of the cell to an end beam of the housing adjacent that end of the cell is L3, and from the other end of the cell to the other end of the cell. The shortest distance to the end beam of an adjacent housing is L4, and the length L of the cell satisfies L3+L4<L. Claim 16 The battery pack of claim 13, wherein along the longitudinal direction of the battery pack, the cells extend from one end of the housing to the other end. Claim 17 The method of any one of claims 14 to 16, wherein at least one longitudinal transverse beam extending along the longitudinal direction of the battery pack is provided in the housing, and the plurality of cells are arranged in the width direction of the battery pack. arranged along the battery array to form a battery array, wherein the longitudinal transverse beam divides the battery array into at least two parts along the width direction of the battery pack, and each part of the battery array contains at least one cell. Including battery pack. Claim 18 The method of claim 13, wherein the longitudinal direction of the cells is arranged along the longitudinal direction of the battery pack, the plurality of cells are arranged along the width direction of the battery pack to form a battery array, and at least two rows of batteries Arrays are arranged in the housing along the longitudinal direction of the battery pack, at least one width-direction transverse beam extending along the width direction of the battery pack is provided in the housing, and the width-direction transverse beam includes two A battery pack positioned between adjacent rows of battery arrays. Claim 19 19. The battery pack according to any one of claims 14 to 16 and 18, wherein the housing comprises end beams positioned at two ends of the battery pack in the longitudinal direction, and two ends are supported by the end beams; the housing includes two side beams positioned on two sides of the battery pack in the width direction, the side beams relative to cells adjacent to the side beams; A battery pack that provides an inward pressing force. Claim 20 The method of any one of claims 14 to 16 and 18, wherein the longitudinal direction of the cells is arranged along the longitudinal direction of the battery pack, and the plurality of cells are arranged along the width direction of the battery pack. forming a battery array; A battery pack, wherein at least two layers of battery arrays are provided in the housing along the height direction of the battery pack. Claim 21 The battery pack according to any one of claims 1 to 8, 10, 14 to 16, and 18, wherein the length of the cell body is 400-1500 mm. Claim 22 The battery according to any one of claims 1 to 8, 10, 14 to 16, and 18, wherein the width F of the housing in the width direction of the battery pack is 500-1500 mm. pack. Claim 23 19. The battery pack according to any one of claims 1 to 8, 10, 14 to 16, and 18, further comprising a battery management system and/or a battery thermal management system. Claim 24 19. The battery pack according to any one of claims 1 to 8, 10, 14 to 16 and 18, wherein the housing is formed on an electric vehicle. Claim 25 The battery pack according to any one of claims 1 to 8, 10, 14 to 16, and 18, wherein the width direction of the battery pack is arranged along the width direction of the vehicle body, and the battery pack The longitudinal direction of is arranged along the longitudinal direction of the vehicle body; Or, the battery pack in which the width direction of the battery pack is arranged along the longitudinal direction of the vehicle body, and the longitudinal direction of the battery pack is arranged along the width direction of the vehicle body. Claim 26 19. The cell of any one of claims 1 to 8, 10, 14 to 16 and 18, wherein the cell comprises a cell body, the cell body having a length L, a width H and a thickness. A battery having D, wherein the length L of the cell body is greater than the width H, the width H of the cell body is greater than the thickness D, and the length L and width H of the cell body satisfy L/H=4-21. pack. Claim 27 19. The method according to any one of claims 1 to 8, 10, 14 to 16 and 18, wherein the cell body has a length L and a thickness D, and the length L of the cell body and the The battery pack, where the thickness D of the cell body satisfies L/D=23-208. Claim 28 19. The cell body according to any one of claims 1 to 8, 10, 14 to 16 and 18, wherein the cell body has a length L and a volume V, and the length L of the cell body and the The volume V of the cell body is L/V = 0.0005mm -2 -0.002mm -2 to meet the battery pack. Claim 29 19. The cell body according to any one of claims 1 to 8, 10, 14 to 16 and 18, wherein the cell body has a width H and a volume V, The volume V of the cell body is H/V = 0.0001mm -2 -0.00015mm -2 to meet the battery pack. Claim 30 The cell body according to any one of claims 1 to 8, 10, 14 to 16 and 18, wherein the cell body has a thickness D and a volume V, The volume V of the cell body is D/V = 0.0000065mm -2 -0.00002mm -2 to meet the battery pack. Claim 31 The cell body according to any one of claims 1 to 8, 10, 14 to 16 and 18, wherein the cell body has a length L and a surface area S, and the length L of the cell body and the The surface area S of the cell body is L/S = 0.002mm -1 -0.005mm -1 to meet the battery pack. Claim 32 19. The method according to any one of claims 1 to 8, 10, 14 to 16 and 18, wherein the cell body has a surface area S and a volume V, and the cell body has a surface area S and a volume V. The volume V of the cell body is S/V = 0.1mm -1 -0.35mm -1 to meet the battery pack. Claim 33 The battery pack according to claim 1, wherein the cell body has a length L of 700-2500 mm. Claim 34 34. The battery pack of claim 33, wherein the cell body has a length L of 800-1500 mm. Claim 35 19. The battery pack according to any one of claims 1 to 8, 10, 14 to 16 and 18, wherein the cell is a prismatic cell with an aluminum casing. Claim 36 36. The method of claim 35, wherein the cell includes a cell body and at least one anti-explosion valve, the at least one explosion-proof valve being provided on at least one end of the cell body in the longitudinal direction. battery pack. Claim 37 The battery pack according to claim 35, wherein the cell includes a cell body, and explosion-proof valves are provided at two ends of the cell body in the longitudinal direction, respectively. Claim 38 An electric vehicle, comprising a battery pack according to any one of claims 1 to 8, 10, 13 to 16, 18, 33, and 34. . Claim 39 39. The electric vehicle of claim 38, wherein the battery pack is disposed on the floor of the electric vehicle, and the housing is fixedly connected to the chassis of the electric vehicle. Claim 40 39. The method of claim 38, comprising a battery pack disposed on the bottom of the electric vehicle, wherein the width direction of the battery pack is arranged along the width direction of the vehicle body of the electric vehicle, and the longitudinal direction of the battery pack is aligned with the electric vehicle. An electric vehicle arranged along the longitudinal direction of the vehicle body of the vehicle. Claim 41 The electric vehicle according to claim 40, wherein the width F of the housing and the width W of the vehicle body satisfy 50%≤F/W≤80%. Claim 42 The method of claim 40, wherein the cell includes a cell body, and the length L of the cell body and the width W of the vehicle body in the width direction of the battery pack satisfy 46%≤L/W≤76%. Electric vehicle. Claim 43 42. The electric vehicle according to claim 41, wherein the width W of the vehicle body is 500-2000 mm. Claim 44 1. An energy storage device comprising a battery pack according to any one of claims 1 to 8, 10, 13 to 16, 18, 33, and 34. Storage device. | 비와이디 컴퍼니 리미티드
174 | KR1020240051270A | Examining | BYD CO LTD | Small-sized cells cases/jackets¦Electric propulsion mounting¦Cells structural combination¦Cell lids/covers¦Propulsion by batteries/cells¦Li-accumulators¦Battery/fuel cell control arrangement¦Batteries | 2019-06-21 | 2024-04-19 | Power battery pack and electric vehicle | Power battery packs and electric vehicles. The power battery pack consists of: the pack body; and a plurality of battery cells - the plurality of battery cells arranged directly side by side within the pack body. The battery cells extend from a first side of the pack main body to a second side of the pack main body, the first side and the second side are provided opposite to each other, the first side of the pack main body has a first side wall, and the pack main body The second side of has a second side wall. One end of the battery cells is supported by the first sidewall, and the other end of the battery cells is supported by the second sidewall. | technology field [0001] Cross-reference to related applications [0002] This application is related to Chinese patent application serial numbers "201910021244.0", "201910020967.9", "201910021246.X", "201910021248.9" filed by BYD Company Limited on January 9, 2019, the entirety of which is incorporated herein by reference. This is the national phase of PCT Application No. PCT/CN2019/092392, filed on June 21, 2019, claiming priority for ", "201910021247.4" and "201910020925.5". [0003] Technology field [0004] This application relates to the field of battery technology, and specifically to power battery packs and electric vehicles having power battery packs. Background technology [0005] In related technology, for example, as applied to electric vehicles, a power battery pack mainly includes a pack body and a plurality of battery modules mounted on the pack body. Each battery module is an assembly of multiple cells. [0006] As users have increasingly higher requirements for battery life in electric vehicles, the use of prior art power battery packs in limited space under the vehicle results in low space utilization. Additionally, the energy density of power battery packs cannot meet demands, which has gradually become an important factor hindering the development of electric vehicles. [0007] This application is intended to solve at least one of the technical problems existing in the related art. Accordingly, the object of the present application is to provide a power battery pack. Power battery packs have the advantages of high space utilization, large energy density, long battery life, high reliability, low cost, and high quality. [0008] The present application additionally provides an electric vehicle having a power battery pack. [0009] An embodiment of the first aspect of the present application provides a power battery pack, the power battery pack comprising: a pack body; and a plurality of cells arranged directly on the pack body, wherein the cells extend from a first side of the pack body to a second side of the pack body, and the first side and the second side are arranged opposite each other; A first side of the pack body has a first side wall, a second side of the pack body has a second side wall, one end of the cell is supported by the first side wall, and the other end of the cell is supported by the second side wall. is supported by [0010] In the power battery pack provided in the present application, a plurality of cells are arranged directly in the pack body, eliminating various mounting structures used to mount battery modules in conventional battery packs, which reduces the utilization of the internal space of the pack body. improves and increases the sum of the volumes of cells within the pack body. In other words, the ratio of the volumes of cells to the volume of the pack body is increased, and more cells are assembled in a specific volume space, improving the energy density of the power battery pack. Additionally, assembly processes and procedures are simple, thereby reducing labor, material and other costs. Moreover, assembly procedures are reduced, and thus the defect rate during assembly of the power battery pack is reduced, thereby reducing the possibility of the power battery pack becoming loose and not securely mounted, thereby reducing the quality of the power battery pack and the stability and reliability of the battery pack. improves Additionally, one end of the cell is supported by the first side wall and the other end of the cell is supported by the second side wall. The cell itself is used as a support structure, and the cell is supported by a first side wall and a second side wall to support the gravity of the cell, so that various mounting structures used to mount battery modules in conventional battery packs can be eliminated. there is. [0011] According to an embodiment of the second aspect of the present application, an electric vehicle is provided. The electric vehicle includes a power battery pack according to an embodiment of the first aspect of the present application. [0012] According to the electric vehicle in the embodiments of the present application, a power battery pack according to the embodiment of the first aspect of the present application is used, which can improve battery life without expanding the battery footprint. Brief description of the drawing [0013] 1 is an exploded view of a power battery pack provided in related art; 2 is a cross-sectional view of a power battery pack according to an embodiment of the present application; 3 is a three-dimensional diagram of a power battery pack according to an embodiment of the present application; 4 is an exploded view of a power battery pack according to an embodiment of the present application; Figure 5 is a schematic structural diagram of a cell according to an embodiment of the present application; Figure 6 is a schematic diagram of an arrangement scheme of battery arrays of a power battery pack according to an embodiment of the present application; Figure 7 is a schematic diagram of an arrangement method of battery arrays of a power battery pack according to another embodiment of the present application; Figure 8 is a schematic structural diagram of the pack body of a power battery pack formed in an electric vehicle according to an embodiment of the present application; Figure 9 is a schematic structural diagram of an electric vehicle according to an embodiment of the present application; Figure 10 is an exploded view of an electric vehicle according to an embodiment of the present application; Figure 11 is an enlarged view of area G in Figure 2; Figure 12 is a three-dimensional diagram of a power battery pack according to a first alternative embodiment of the present application; Figure 13 is a three-dimensional diagram of a power battery pack according to a second alternative embodiment of the present application; Figure 14 is a three-dimensional diagram of a power battery pack according to a third alternative embodiment of the present application; Figure 15 is a three-dimensional diagram of a power battery pack according to a fourth alternative embodiment of the present application; and Figure 16 is a three-dimensional diagram of a power battery pack according to a fifth alternative embodiment of the present application. Specific details for carrying out the invention [0014] Embodiments of the present application are described in detail below, and examples of the embodiments are shown in the accompanying drawings, wherein identical or similar elements, or elements having identical or similar functions, are denoted by identical or similar reference numerals throughout the description. It is labeled. The embodiments described below with reference to the accompanying drawings are illustrative and are used only to describe the present application and should not be construed as limitations on the present application. [0015] In the description of this application, the orientation or positional relationships indicated by terms such as "vertical", "transverse", "length", "width", "thickness", "inside" and "outside" are shown in the accompanying drawings. is based on orientation or positional relationships and is used only for ease and brevity of illustration and description, rather than indicating or implying that the device or element referred to needs to have a particular orientation or be constructed and operated in a particular orientation. You must understand that it will happen. Accordingly, such terms should not be construed as limiting the application. [0016] Additionally, in the context of this application, “a plurality” means two or more than two. [0017] In the related art, as shown in FIG. 1, the pack body 200" of the power battery pack 10' is generally connected to a plurality of batteries by a width cross beam 500' and a longitudinal cross beam 600'. For example, the battery module 400' of the battery pack disclosed in CN107925028A is divided into widthwise cross beams 500' and the like by using screws or in other ways. The battery module 400' is fixed to the longitudinal cross beam 600' and includes a plurality of cells arranged sequentially, and the plurality of cells are arranged to form a battery array, and include an end plate and/or. Alternatively, the side plate is generally disposed on the outside of the battery array, and the end plate and the side plate are included simultaneously and are additionally fixed to surround the space for receiving the battery array. The plate and side plate are connected using screws or other connecting members such as pull rods. [0018]The battery module 400' is fixed to the widthwise crossbeam 500' or the longitudinal crossbeam 600' using screws or other structures, which wastes space and adds weight due to the addition of screws or other connecting members. It was revealed through experimentation and analysis that it increases. Additionally, the battery module 400' is designed through fitting of an end plate and a side plate. Both the end plate and side plate have a certain thickness and height, wasting space inside the pack body 200" and reducing the volume utilization of the pack body 200". Typically, for power battery packs 10' in the related art, the ratio of the sum of the volumes of the cells within the pack body 200" to the volume of the pack body 200" goes down to about 50% or even 40%. . [0019] When using the power battery pack 10' provided in embodiments of the related technology, the end plate and side plate of the battery module 400', the connection method and mounting method inside the power battery pack 10', etc. It reduces the utilization rate of the internal space of the pack body 200". Accordingly, in the power battery pack 10', the ratio of the sum of the volumes of the cells to the volume of the pack body 200" is too low, and the Energy density cannot meet users' increasing demands on the battery life of electric vehicles, which is gradually becoming an important factor hindering the development of electric vehicles. Additionally, the assembly process is cumbersome and the assembly procedures are complicated. First, the cells need to be assembled into battery modules, and then the battery modules are mounted on the pack body, increasing labor, material and other costs. Additionally, because multiple assembly procedures are required, the probability of defects during assembly of the power battery pack is increased. Multiple assembly procedures increase the likelihood that the power battery pack will become loose and not be firmly mounted, adversely affecting the quality of the power battery pack and reducing the stability and reliability of the power battery pack. [0020] Considering the current situation of power battery packs in related technology, this application provides a power battery pack and an electric vehicle having the power battery pack. Power battery packs have advantages such as high space utilization, large energy density, and long battery life. [0021] An embodiment of the first aspect of the present application provides a power battery pack (10). The power battery pack 10 includes a pack body 200 and a plurality of cells 100. [0022] A plurality of cells 100 are arranged directly on the pack body 200. The cell 100 extends from the first side of the pack body 200 to the second side of the pack body 200, and the first side and the second side are disposed to face each other. The first side and the second side are located at the edges of the pack body 200. [0023] For example, the longitudinal direction of the cell 100 extends along the width direction of the pack main body 200, the first side is one side of the pack main body 200 in the width direction of the pack main body, and the second side is This is the other side of the pack main body 200 in the width direction of the pack main body. [0024] It needs to be understood that “directly” in “directly arranged” herein refers to the multiple cells 100 in the receiving chambers not being previously assembled into battery modules before being mounted in the receiving chambers. During assembly, several cells 100 are placed in receiving chambers to implement mounting. For example, end plates, side plates and other structures are not disposed in the battery array formed by cells 100 (e.g., in the structure shown in Figure 1, the battery module is first formed by cells and then placed in the pack body). [0025] In the power battery pack 10 provided in the present application, a plurality of cells 100 are directly arranged in a plurality of receiving chambers within the pack main body 200, and various cells 100 are used to mount a battery module in a conventional battery pack. Eliminates mounting structures, which improves utilization of the internal space of the pack body and increases the sum of the volumes of cells 100 within pack body 200. In other words, the ratio of the volumes of the cells 100 to the volume of the pack body 200 is increased, and more cells 100 are assembled in a specific volume space, improving the energy density of the power battery pack 10. . Additionally, assembly processes and procedures are simple, thereby reducing labor, material and other costs. Moreover, assembly procedures are reduced, and thus the defect rate during assembly of the power battery pack 10 is reduced, thereby reducing the possibility of the power battery pack becoming loose and not securely mounted, thereby reducing the quality and quality of the power battery pack 10. Improves the stability and reliability of the power battery pack 10. [0026] Below, a power battery pack 10 according to an embodiment of the present application is described with reference to the accompanying drawings. [0027] As shown in FIGS. 2 to 16 , the power battery pack 10 according to this embodiment of the present application includes a pack body 200 and a plurality of cells 100. [0028] In some embodiments, for example, an industry common structure of pack body 200 includes tray 210 and top cover 220. The tray 210 and the top cover 220 jointly define a receiving space for a plurality of cells 100. A plurality of cells 100 are placed on a tray 210 and covered using a top cover 220. In this embodiment, the tray 210 may be a box with a top opening, and the top cover 220 is flat and configured to seal the top opening of the tray 210. In a typical industrial solution, the tray 210 is a box with a top opening and the top cover 220 is a box with a bottom opening opposite the tray. The upper opening of the tray 210 corresponds to the lower opening of the upper cover 220. During assembly, the upper opening of the tray is aligned with the lower opening of the upper cover, creating a package of internal receiving space. [0029] Of course, in some specific embodiments, for example, when the overall waterproof performance of the cells is relatively good or when the pack body is formed directly on the electric vehicle, the top cover may not need to be placed, and several cells The resulting battery array is supported using only one tray. Even, in some embodiments, there is no need to provide side beams or side edges around the perimeter of the pack body, and the pack body is more similar to a flat plate without side edges. Cells are placed directly on the plate. Alternatively, a cross beam is placed on the plate and the cells are then fixed using the cross beam. More metaphorically, the pack body can be imagined as a support used to support the cells and mount the battery array formed by the cells to an electric vehicle, and there is no need to define the pack body as a complete pack body. [0030] A plurality of cells 100 are disposed on the pack body 200. The pack body 200 may be understood as a housing configured to accommodate a plurality of cells 100 and may include, for example, a tray 210 and an upper cover 220. The tray 210 and the top cover 220 jointly define a receiving space for a plurality of cells 100. A plurality of cells 100 are placed on a tray 210 and covered using a top cover 220. The accommodation space is the entire undivided space. In other words, as shown in FIGS. 14 and 16, the width direction cross beam 500 extending along the width direction B of the pack power battery pack 10 also extends in the longitudinal direction of the pack power battery pack 10 ( The longitudinal cross beam 600 extending along A) is also not disposed in the pack body 200, and the end portions of the cells 100 in the longitudinal direction are supported by the pack body 200. [0031] For example, the first side of the pack body 200 has a first side wall, the second side of the pack body 200 has a second side wall, and one end of the cell 100 is attached to the first side wall. and the other end of the cell 100 is supported by the second side wall. [0032] In some other embodiments of the present application, the pack body 200 may alternatively include a base plate, and the cells 100 are supported by the base plate. [0033] In some specific embodiments of the present application, as shown in FIGS. 2 to 16, a power battery pack 10 according to embodiments of the present application includes a pack body 200 and a plurality of cells 100. do. [0034]A plurality of cells 100 are disposed on the pack body 200. The pack body 200 may be understood as a housing configured to accommodate a plurality of cells 100 and may include, for example, a tray 210 and an upper cover 220. The tray 210 and the top cover 220 jointly define a receiving space for a plurality of cells 100. A plurality of cells 100 are placed on a tray 210 and covered using a top cover 220. That is, a plurality of cells are arranged in the accommodation space. The sum V1 of the volumes of the plurality of cells 100 and the volume V0 of the accommodation space satisfy 81%≤V1/V0≤97%. [0035] Those skilled in the art will know that V1 is the product of the volumes of the cells 100 and the quantity of the cells 100, and V0 is the volume of the tray base plate from the total volume of the pack body 200 and the surrounding area of ​​the tray base plate. Obtained by subtracting the volumes of the housings, such as the four side edges and the top cover, and the volume occupied by the internal battery management system and other power distribution modules, the cells 100, the width cross beam 500 and the length It can be understood that this is the actual remaining volume that can accommodate the directional cross beam 600. [0036] According to the power battery pack 10 in the embodiments of the present application, a receiving space is formed in the pack main body 200, and a plurality of cells are directly arranged in the receiving space; The space utilization of the power battery pack 10 can be improved and more cells 100 can be arranged in the power battery pack 10, that is, more energy providing structures can be arranged in the unit space, The ratio of the sum of the volumes of the cells 100 to the volume is defined as 81%≤V1/V0≤97%, for example, 81%≤V1/V0≤92%. Accordingly, energy density can be improved, thereby improving battery life without expanding the occupied space. [0037] In some specific examples of the present application, as shown in FIGS. 2 to 16 , a power battery pack 10 according to embodiments of the present application includes a pack body 200 and a plurality of cells 100. [0038] According to the power battery pack 10 in the embodiments of the present application, in order to maximize the use of the space of the vehicle body, more cells of the power battery pack can be arranged in the unit space of the vehicle body, that is, more cells are arranged in the unit space. To ensure that many energy providing structures are arranged, the ratio of the length of the cell 100 to the size of the vehicle body in the length extension direction of the cell is defined as 46%≤L0/X≤75%. Accordingly, energy density can be improved, thereby improving battery life without expanding the occupied space. [0039] In some specific embodiments of the present application, as shown in FIGS. 2 to 16, a power battery pack 10 according to embodiments of the present application includes a pack body 200 and a plurality of cells 100. do. [0040] A plurality of cells 100 are disposed on the pack body 200. The pack body 200 may be understood as a housing configured to accommodate a plurality of cells 100 and may include, for example, a tray 210 and an upper cover 220. The tray 210 and the top cover 220 jointly define a receiving space for a plurality of cells 100. A plurality of cells 100 are placed on a tray 210 and covered using a top cover 220, that is, placed in a receiving space. The receiving space has a lower surface, the lower surface being defined as part of a lower wall of the receiving space. In a specific embodiment of the present application, a receiving space is formed in the pack body 200, and a plurality of cells are arranged directly in the receiving space. The sum S1 of the areas of the orthoprojections of the plurality of cells 100 on the lower surface and the area S0 of the lower surface satisfy 72%≤S1/S0≤88%. [0041] A person skilled in the art will understand that S1 is the positive product of the cells 100 and the areas of the orthoprojections of the cells 100 on the ground, and S0 is the area of ​​the lower surface. It should be understood that the area of ​​the lower surface herein is the entire flat area of ​​the lower surface and does not include the surface areas of some of the uneven structures. In other words, this can be understood as the area of ​​the orthogonal projection of the lower surface on the horizontal plane. [0042] According to the power battery pack 10 in the embodiments of the present application, the space utilization of the power battery pack 10 can be improved and more cells 100 can be arranged in the power battery pack 10. That is, so that more energy providing structures are arranged in unit space, the ratio of the sum of the areas of the orthoprojections of the cells 100 on the lower surface to the area of ​​the lower surface is 72%≤S1/S0≤88%. is defined. Accordingly, energy density can be improved, thereby improving battery life without expanding the occupied space. [0043] In some specific examples of this application, the sum of the volumes V1 of the plurality of cells 100 and the volume V2 of the power battery pack 10 satisfies V1/V2≧55%. [0044] Those skilled in the art will know that V1 is the product of the volumes of the cells 100 and the quantity of the cells 100, and V2 is the total volume of the three-dimensional shape defined by the outer contour of the power battery pack 10. , that is, it can be understood as a volume including the internal space of the power battery pack 10, that is, a volume of a three-dimensional area surrounded by the external outline of the power battery pack 10 in space. V1/V2 can be defined as space utilization. [0045] According to the power battery pack 10 in the embodiments of the present application, the space utilization of the power battery pack 10 can be improved and more cells 100 can be arranged in the power battery pack 10. That is, the ratio of the sum of the volumes of the cells 100 to the volume of the power battery pack 10 is defined as V1/V2≥55% so that more energy providing structures are arranged in a unit space. Accordingly, energy density can be improved, thereby improving battery life without expanding the occupied space. [0046] In some embodiments of the present application, the ratio of the sum V1 of the volumes of the plurality of cells 100 to the volume V2 of the power battery pack 10 satisfies V1/V2≥60%. In some other embodiments of the present application, the ratio of the sum of the volumes of the plurality of cells 100 to the volume of the power battery pack 10 satisfies V1/V2≧65%. [0047] The power battery pack 10 according to the embodiments of the present application and the battery pack disclosed in Chinese Patent No. CN107925028A are used as test subjects, both of which are lithium iron phosphate (LPF) batteries with a battery level of 73 kwh as an example. use. Since a power distribution unit (PDU) needs to be deployed in both the power battery pack and the battery pack, the two are compared via the deployed PDUs. Through experiments, the space utilization rate of the power battery pack 10 according to the embodiments of the present application is 62.5% and the energy density is 281wh/L; It can be obtained that the space utilization rate of the battery pack disclosed in Chinese Patent No. CN107925028A is 51% and the energy density is 257wh/L. Accordingly, both the space utilization and energy density of the battery pack disclosed in Chinese Patent No. CN107925028A are lower than those of the power battery pack 10 according to the embodiments of the present application, and the battery life of the battery pack is also lower than that of the power battery pack 10 according to the embodiments of the present application. The power according to is shorter than the lifespan of the battery pack 10. [0048] Those skilled in the art will appreciate some of the factors, for example, the anti-ball-strike space at the bottom of the tray, which occupies the interior space of the pack body 200, the liquid cooling system, the insulation, Due to the influence of surrounding parts and components, including insulation protectors, thermal security accessories, fire and gas release channels and high-voltage power distribution modules, the peak value of V1/V2 is typically 80%, that is, V1/V2≤80%. can understand. [0049] DETAILED DESCRIPTION OF THE PREFERRED EMBODIMENTS Below, a power battery pack 10 according to a specific embodiment of the present application is described with reference to the accompanying drawings. The longitudinal direction of the power battery pack 10 is indicated using arrow A, the width direction of the power battery pack 10 is indicated using arrow B, and the height direction of the power battery pack 10 is indicated using arrow C. It is displayed as follows. [0050]In some specific embodiments of the present application, as shown in FIGS. 2 to 4, the longitudinal direction of the cells 100 is arranged along the width direction B of the power battery pack 10, and a plurality of cells ( 100) is arranged along the longitudinal direction A of the power battery pack 10, making it easy to set the space utilization of the power battery pack 10 to 55%, 60% or a higher value. [0051] In some specific examples of the present application, as shown in FIGS. 3 and 4, in the width direction B of the power battery pack 10, between two neighboring sidewalls of the cell 100 and the pack body 200. The total distance is less than the length of cell 100. Specifically, in the width direction (B) of the power battery pack 10, the shortest distance between the end of the cell 100 and the side beam of the pack body 200 close to the end of the cell 100 is L1, and the shortest distance between the end of the cell 100 and the side beam of the pack body 200 close to the end of the cell 100 is L1, ) The shortest distance between the other end of the cell 100 and the side beam of the pack body 200 close to the other end of the cell 100 is L2, and the length L0 of the cell 100 satisfies: L1+L2<L0. In this way, no additional cells 100 can be accommodated in the width direction B of the power battery pack 10. [0052] In other words, only one cell 100 is accommodated in the pack body 200 in the width direction B of the power battery pack 10. That is, in the width direction (B) of the power battery pack 10, two or more cells 100 cannot be arranged in that direction. [0053] The two sides of the pack body 200 are side beams in the width direction (B) of the power battery pack 10, and the two ends of the pack body 200 are the side beams in the longitudinal direction (A) of the power battery pack 10. It can be understood that the end beams in . [0054] In some specific examples of the present application, as shown in FIGS. 3 and 4, the length of the cell 100 extends in the overall width direction B of the power battery pack 10. That is, the cell 100 extends from one side of the pack body 200 to the other side along the width direction (B) of the power battery pack 10, and the length of the cell 100 is the length of the power battery pack 10. It is filled in the width direction (B). Two or more cells 100 cannot be placed in the pack body 200 in the width direction (B) of the power battery pack 10, and the two ends of the cells 100 in the longitudinal direction are in the width direction (B). It can be fitted into two opposing side walls of the pack main body 200, and is, for example, fixed to the pack main body 200. Therefore, there is no need for a cross beam in the width direction and a cross beam in the longitudinal direction inside the pack body 200, and the connected cells 100 directly serve as reinforcing ribs, greatly simplifying the structure of the pack body 200. and reduces the space occupied by the reinforcing ribs and the space occupied by the mounting structure of the cell 100, thereby improving space utilization and battery life. [0055] In some specific examples of the present application, the pack body 200 includes side beams located on two sides in the width direction B of the power battery pack 10 and two beams of the cell 100 in the longitudinal direction. The end is supported by side beams; The pack body 200 includes end beams located at two ends in the longitudinal direction A of the power battery pack 10, and the end beams provide an inward pressing force to the cells 100 adjacent to the end beam. [0056] 3 and 4, the pack body 200 includes a first side beam 201, a second side beam 202, a first end beam 203, and a second end beam 204. do. The first side beam 201, the first end beam 203, the second side beam 202, and the second end beam 204 are sequentially connected end to end. The first side beam 201 faces the second side beam 202 in the width direction (B) of the power battery pack 10, and the first end beam 203 is located in the longitudinal direction (B) of the power battery pack 10. Opposite the second end beam 204 at A). The first side beam 201 and the second side beam 202 provide support for the two ends of the cell 100 in the longitudinal direction, that is, one end of the cell 100 is the first side beam 201 ), and the other end of the cell is supported by the second side beam 202. The first end beam 203 and the second end beam 204 provide pressing force to the two sides of the cells 100 in the thickness direction. That is, a plurality of cells 100 may be closely arranged between the first end beam 203 and the second end beam 204 along the longitudinal direction A of the power battery pack 10, and the plurality of cells To enable the 100 to be attached to each other, the first end beam 203 applies a force toward the second end beam 204 to the cells 100 disposed adjacent to the first end beam 203, and The end beam 204 applies a force toward the first end beam 203 to the cells 100 disposed adjacent to the second end beam 204. Additionally, the first end beam 203 and the second end beam 204 may limit the plurality of cells 100 in the longitudinal direction A of the power battery pack 10. Specifically, when the cells 100 swelling slightly, the cells 100 may be cushioned and provided with inward pressure to prevent the cells 100 from excessively swelling and deforming. [0057] In some specific examples of the present application, as shown in FIG. 7, the longitudinal direction of the cells 100 is arranged along the width direction B of the power battery pack 10, and the plurality of cells 100 are arranged in a battery array. are arranged along the longitudinal direction (A) of the power battery pack 10 to form, and at least two battery array layers are arranged in the pack body 200 along the height direction (C) of the power battery pack 10. . Accordingly, the amount of cells 100 is optimized to improve space utilization, improve energy density, and allow BIC and low-voltage sampling to be more easily integrated. [0058] In some specific embodiments of the present application, as shown in FIGS. 15 and 16, the longitudinal direction of the cells 100 is arranged along the lon | Claim 1 A cell, comprising: a battery body, the battery body having a length L, a width H, a thickness D, and a volume V, wherein the length L of the battery body is greater than the width H, and the width H of the battery body is Thickness is greater than D, and the battery body has L/H=4 to 21 and D/V=0.0000065 mm -2 to 0.00002 mm -2 Satisfying, cell. Claim 2 The cell according to claim 1, wherein the length L of the battery body is between 600 mm and 2500 mm. Claim 3 The cell according to claim 1, wherein the length L of the battery body is 400 mm to 1500 mm. Claim 4 The cell according to claim 1, wherein the length L of the battery body and the width H of the battery body satisfy L/H=9 to 13. Claim 5 The cell according to claim 1, wherein the length L of the battery body and the thickness D of the battery body satisfy L/D=23 to 208. Claim 6 The method of claim 1, wherein the total external surface area S of the battery body and the energy E of the battery body are S/E≤1000 mm. 2 ·Wh -1 Satisfying, cell. Claim 7 The method of claim 1, wherein the width H of the battery body and the volume V of the battery body are H/V=0.0001 mm. -2 to 0.00015 mm -2 Satisfying, cell. Claim 8 The method of claim 1, wherein the length L of the battery body and the total external surface area S of the battery body are L/S=0.002 mm. -1 to 0.005 mm -1 Satisfying cell. Claim 9 The method of claim 1, wherein the total external surface area S of the battery body and the volume V of the battery body are S/V=0.1 mm. -1 to 0.35 mm -1 Satisfying, cell. Claim 10 The method of claim 1, wherein the cell is a square battery with an aluminum housing and includes a battery body and an explosion-proof valve, wherein the explosion-proof valve is located at at least one end of the battery body in the longitudinal direction of the battery body. Placed in a cell. Claim 11 The method of claim 1, wherein two ends of the battery body in the longitudinal direction of the battery body are each provided with an explosion-proof valve, and the explosion-proof valves at the two ends of the battery body discharge gas through different exhaust channels. releasing, cell. Claim 12 A power battery pack, comprising: a pack body; and a plurality of cells according to any one of claims 1 to 11, wherein the plurality of cells are arranged directly on the pack body to form a cell array. Claim 13 An electric vehicle, comprising a chassis and a power battery pack according to claim 12. Claim 14 The electric vehicle according to claim 13, wherein the power battery pack is disposed at the bottom of the electric vehicle, and the pack body is fixedly connected to the chassis of the electric vehicle. Claim 15 The method of claim 13, wherein the electric vehicle includes one power battery pack disposed at a lower portion of the electric vehicle, the width direction of the power battery pack is arranged along the width direction of the body of the electric vehicle, and the power battery pack is arranged in a lower portion of the electric vehicle. An electric vehicle, wherein the longitudinal direction of the battery pack is arranged along the longitudinal direction of the vehicle body of the electric vehicle. Claim 16 The electric vehicle according to claim 15, wherein the width F of the pack body and the width W of the vehicle body satisfy 50%≤F/W≤80%. Claim 17 The method of claim 15, wherein the cell includes a battery body, and the length L of the battery body in the width direction of the power battery pack and the width W of the vehicle body satisfy 46%≤L/W≤76%. Shiki, electric vehicle. Claim 18 The electric vehicle according to claim 16, wherein the width W of the vehicle body is between 500 mm and 2000 mm. | 비와이디 컴퍼니 리미티드
175 | KR1020240017067A | Examining | BYD CO LTD | Positive electrodes¦Li-accumulators¦Phosphorus compounds | 2022-09-23 | 2024-02-06 | Battery cathode material, manufacturing method thereof, and application thereof | A battery anode material comprising a core and a first housing layer disposed on the core, wherein the core is LiMn x Fe 1 - x P.O. 4 It includes, and the first housing layer is LiMn y Fe 1 - y P.O. 4 Contains 0 | technology field [0001] Cross-reference to related applications [0002] This disclosure is filed with the State Intellectual Property Office of China on September 24, 2021, and the invention is titled "Battery positive electrode material, and preparation method and use thereof" Claims the priority and benefit of Patent Application No. 202111125874.6, the entire contents of which are incorporated herein by reference. [0003] Field [0004] This disclosure relates to the field of lithium-ion batteries, and specifically to battery cathode materials, and methods of making and using the same. Background technology [0005] Polyanionic lithium iron phosphate LiFePO 4 is recognized as the safest cathode material for lithium-ion batteries, but its application is greatly limited by its low theoretical energy density (586 Wh/kg). Lithium Manganese Phosphate LiMnPO 4 has a similar structure to lithium iron phosphate and has a higher theoretical energy density (701 Wh/kg) than lithium iron phosphate, so it has high applicability. However, the electronic conductivity and lithium ion diffusion rate of lithium manganese phosphate (each 10 -10 S/cm, 10 -15 less than cm2/s) is the electronic conductivity of lithium iron phosphate and the lithium ion diffusion rate (each 10 -9 S/cm, 10 -14 cm2/s), and since lithium manganese phosphate has the problem of divalent Mn dissolution, lithium manganese phosphate cannot obtain excellent electrochemical performance. Currently, a feasible solution is to partially replace Fe with Mn to produce LiMn x Fe 1 - x P.O. 4 It forms (0<x<1). A solution that can balance energy density and kinetic properties is selected. Based on this, the materials are modified to obtain superior properties. [0006] A first aspect of the disclosure provides a battery cathode material, comprising a core and a first shell layer arranged on a surface of the core. The core is LiMn x Fe 1 - x P.O. 4 Includes. The first shell layer is LiMn y Fe 1 - y P.O. 4 Includes 0<x≤0.4, and 0.6≤y≤0.9. [0007] In embodiments of the present disclosure, the mass ratio of core to first shell layer is 1:(1.5-9). [0008] In embodiments of the present disclosure, the diameter of the core is between 0.5 μm and 5 μm. [0009] In embodiments of the present disclosure, the thickness of the first shell layer is between 0.09 μm and 2.7 μm. [0010] In an embodiment of the present disclosure, in the battery cathode material, the molar ratio of element Fe to element Mn is 1:(1-9). [0011] In an embodiment of the present disclosure, LiFePO 4 and a second shell layer comprising carbon is further arranged on the surface of the first shell layer. [0012] In embodiments of the present disclosure, the thickness of the second shell layer is between 20 nm and 600 nm. [0013] In embodiments of the present disclosure, in the battery cathode material, the weight percentage content of the core is 10% to 40%; The weight percentage content of the first shell layer is 45% to 80%; The weight percentage content of the second shell layer is 10% to 20%. [0014] In an embodiment of the present disclosure, the battery positive electrode material further includes a dopant element, and the dopant element includes one or more of Ti, V, Co, Ni, Cu, Zn, Mg, Al, Ca, Mo, or W; The weight percentage content of the dopant element in the battery cathode material is 0.1% to 0.5%. [0015] In an embodiment of the present disclosure, the first shell layer includes a dopant element. [0016] In embodiments of the present disclosure, the weight percentage content of carbon in the battery cathode material is 1% to 3%. [0017] A second aspect of the disclosure provides a method for manufacturing a battery cathode material, comprising the following steps. [0018] To obtain the core, a lithium source, an iron source, a manganese source, a phosphorus source, and a solvent are subjected to a first reaction in the reactor. The core is LiMn x Fe 1 - x P.O. 4 and 0<x≤0.4. The temperature of the first reaction is 375°C to 500°C. The pressure of the first reaction is 23 MPa or more. [0019] A lithium source, an iron source, a manganese source, a phosphorus source, a solvent, and the core are subjected to a second reaction in the reactor to coat the first shell layer on the surface of the core to obtain a core with the first shell layer. It is dependent. The first shell layer is LiMn y Fe 1 - y P.O. 4 and 0.6≤y≤0.9. The temperature of the second reaction is 375°C to 500°C. The pressure of the second reaction is 23 MPa or more. [0020] To obtain the battery cathode material, the core with the first shell layer is calcined at 500°C to 800°C. [0021] In an embodiment of the present disclosure, before calcining the core with the first shell layer, the method further includes: a lithium source, an iron source, to coat a second shell layer on the surface of the first shell layer. , a phosphorus source, a carbon source, a solvent, and a core with a first shell layer are subjected to a third reaction in the reactor. The second shell layer is LiFePO 4 and carbon. The temperature of the third reaction is 375°C to 500°C. The pressure of the third reaction is 23 MPa or more. [0022] In embodiments of the present disclosure, the lithium source includes inorganic lithium salts and organic lithium salts; Inorganic lithium salts include one or more of lithium carbonate, lithium bicarbonate, lithium dihydrogen phosphate, lithium monohydrogen phosphate, lithium phosphate, lithium nitrate, lithium sulfate, lithium chromate, or lithium hydroxide; Organic lithium salts include one or more of lithium oxalate, lithium acetate, lithium benzoate, lithium citrate, or lithium benzoate. [0023] In embodiments of the present disclosure, the iron source includes one or more of iron oxide, ferrous carbonate, ferrous oxalate, ferrous sulfate, ferrous chloride, or ferrous acetate. [0024] In an embodiment of the disclosure, the manganese source includes one or more of manganese monoxide, manganese dioxide, manganese hydroxide, manganese carbonate, manganese oxalate, manganese sulfate, manganese nitrate, manganese sulfate, manganese chloride, or manganese acetate. [0025] In embodiments of the present disclosure, the phosphorus source includes one or more of phosphoric acid, ammonium dihydrogen phosphate, ammonium monohydrogen phosphate, or lithium dihydrogen phosphate. [0026] In embodiments of the present disclosure, the carbon source includes one or more of glucose, sucrose, polyvinyl alcohol, starch, or citric acid. [0027] In embodiments of the present disclosure, calcination is performed in an inert atmosphere, and the inert atmosphere includes one or more of nitrogen, argon, helium, neon, krypton, xenon, or radon. [0028] A third aspect of the present disclosure provides a secondary battery including a positive electrode, a negative electrode, a separator, and an electrolyte solution. The positive electrode includes a positive plate. The positive electrode plate includes a current collector and a positive electrode material layer arranged on the current collector. The cathode material layer includes the battery cathode material according to the first aspect. Brief description of the drawing [0029] 1 shows a battery cathode material according to an embodiment of the present disclosure. Figure 2 is a schematic structural diagram of a battery cathode material of Structure A. Figure 3 is a schematic structural diagram of the cathode material of structure B. 4 shows a method for manufacturing a battery cathode material according to an embodiment of the present disclosure. 5 shows a method for manufacturing a battery cathode material according to another embodiment of the present disclosure. Specific details for carrying out the invention [0030] Technical solutions in the embodiments of the present disclosure are clearly and completely explained below with reference to the accompanying drawings of the embodiments of the present disclosure. Obviously, the described embodiments are only some and not all of the embodiments of the present disclosure. All other embodiments obtained by a person skilled in the art based on the embodiments of the present disclosure without creative efforts fall within the protection scope of the present disclosure. [0031] Lithium Manganese Phosphate LiMnPO 4 It has a higher theoretical energy density than lithium iron phosphate, but its electronic conductivity and lithium ion diffusion rate are lower, which does not help its capacity. Moreover, for cathode materials of batteries, the movement distance of ions and electrons from the inside to the outside within the materials is long, making the transfer of ions and electrons difficult, and further increasing the capacity of lithium manganese phosphate as a cathode material. limit. To improve the electrochemical performance of lithium manganese phosphate as a cathode material, the present disclosure provides a battery cathode material. The battery anode material is LiMn, which has high manganese content and poor electronic and ionic conductivity. x Fe 1 - x P.O. 4 an outer layer composed of (0.6≤x≤1), and LiMn with low manganese content and good electronic and ionic conductivity. x Fe 1 - x P.O. 4 Transmission distance in a high-transmission-difficulty part (a high-transmission-difficulty part is a part where electrons and ions are difficult to transmit), including the inner layer composed of (0<x≤0.4) effectively shortens, thereby improving the electrochemical performance of the cathode material. [0032] Referring to FIG. 1, FIG. 1 illustrates a battery cathode material according to an embodiment of the present disclosure. As shown in FIG. 1 , the battery cathode material of the present disclosure includes a core 10 and a first shell layer 20 arranged on the surface of the core 10 . The first shell layer 20 completely covers the core 10. The core 10 includes a lithium manganese iron phosphate compound represented by formula (I), and the first shell layer 20 includes a lithium manganese iron phosphate compound represented by formula (II). [0033] LiMn x Fe 1 - x P.O. 4 - Formula I, where 0<x≤0.4 [0034] LiMn y Fe 1 - y P.O. 4 - Formula II, where 0.6≤y≤0.9 [0035] In cathode materials of batteries, the long path for diffusion of ions and electrons from the core of the material to the outside is not conducive to the transfer of ions and electrons. In this disclosure, LiMnPO 4 Doping with Fe element can improve the electrical conductivity of the anode material. The high content of iron element in the core of the material can improve the diffusion rate of ions and electrons, thereby improving the electrochemical performance of the cathode material. The first shell layer has a high content of manganese element to ensure high energy density of the battery cathode material. Through this structural configuration, the battery cathode material can have both high energy density and excellent electrical conductivity, and can enable the battery to have high charge and discharge capacity when used in a battery. [0036] In some embodiments of the disclosure, LiMn x Fe 1 - x P.O. 4 The x value may be, but is not limited to, 0.1, 0.2, 0.3 or 0.4, LiMn y Fe 1 - y P.O. 4 The y value may be, but is not limited to, 0.6, 0.7, 0.8, or 0.9. If x is controlled to 0.4 or less, high conductivity of the internal layer can be guaranteed, and if y is controlled to 0.6 or more, high energy density of the entire material can be guaranteed. In some embodiments of the disclosure, the value of x is from 0.2 to 0.3 and the value of y is from 0.8 to 0.9. In the battery cathode material of the present disclosure, the weight percent content of iron element in the core is higher than the weight percent content of the first shell layer, and the higher iron content in the core causes the core to have better electrical conductivity, thereby reducing ions in the core. and increases the transfer rate of electrons and promotes the transfer of ions and electrons in the battery cathode material. The first shell layer has a high manganese content, ensuring that the overall battery anode material has high energy density. [0037] The cathode material of Structure B is used below for comparison to show that the cathode material of the present disclosure can improve the electrochemical performance of the material. For example, the cathode material of the present disclosure is Structure A, and the composition of the battery cathode material of Structure A from the inside to the outside is LiMn. 0 . 2 Fe 0 . 8 P.O. 4 (40%)/LiMn 0 . 8 Fe 0 . 2 P.O. 4 (60%), where LiMn in the battery cathode material 0.2 Fe 0.8 P.O. 4 The weight percentage content of LiMn in the battery cathode material is 40%. 0 . 8 Fe 0 . 2 P.O. 4 The weight percentage content is 60%. The composition of the battery anode material of structure B from the inside to the outside is LiMn 0.8 Fe 0.2 P.O. 4 (60%)/LiMn 0.2 Fe 0.8 P.O. 4 (40%). Referring to FIGS. 2 and 3, FIG. 2 is a schematic structural diagram of a battery cathode material of structure A, and FIG. 3 is a schematic structural diagram of a cathode material of structure B. The arrangement of the two material layers in structure A is opposite to that in structure B. Specifically, LiMn serves as a shell layer in structure A. 0 . 8 Fe 0 . 2 P.O. 4 In structure B, it plays the role of the core. LiMn 0 . 8 Fe 0 . 2 P.O. 4 vs LiMn 0 . 2 Fe 0 . 8 P.O. 4 The mass ratio of is 3:2 in both structure A and structure B. In other words, the energy density of the cathode material of Structure A is the same as the energy density of the cathode material of Structure B. LiMn 0 . 8 Fe 0 . 2 P.O. 4 vs LiMn 0 . 2 Fe 0 . 8 P.O. 4 Because they have approximately the same material density, Structure A and Structure B have similar overall grain sizes even though they have different structural configurations. [0038] In the cathode material of Structure B, the core LiMn 0 . 8 Fe 0 . 2 P.O. 4has high manganese content and low iron content, which makes the transfer of electrons and ions within the core difficult. In other words, the core is a layer with high transmission difficulty. In the cathode material of structure B, the maximum transfer distance of ions and electrons in the layer with high transfer difficulty is 0.843R. The transmission distance is calculated as follows: Assume that the radius of the anode material is R, and the radius of the core is R. 1 Assuming that the core LiMn in the cathode material 0 . 8 Fe 0 . 2 P.O. 4 Since the weight percentage content of is 60%, R and R 1 satisfies the following relationship: [0039] [0040] As can be obtained based on the above equation, R 1 =0.843R, that is, the maximum transmission distance of ions and electrons in the layer with high transmission difficulty of the anode material of structure B is 0.843R. [0041] In the battery cathode material of Structure A, the shell layer is a layer with high transfer difficulty. Assume that the radius of the battery cathode material is R, and the radius of the core is R. 2 Assuming that, the maximum transmission distance of ions and electrons in the layer with high transmission difficulty of the battery cathode material of structure A is R-R 2 am. The calculation formula is as follows: [0042] [0043] As can be obtained based on the above equation, R 2 =0.737R, that is, the maximum transmission distance of ions and electrons in the layer with high transmission difficulty of the anode material of structure A is 0.263R. Therefore, LiMn 0 . 8 Fe 0 . 2 P.O. 4 Compared to the anode material of structure B, which is used as a core, the maximum transmission distance of ions and electrons in the layer with high transfer difficulty of the anode material of structure A is shorter, and the distance reduction ratio is 69%. The distance reduction ratio is calculated as follows: (0.843R - 0.263R)/0.843R. [0044] Likewise, LiMn in the cathode material 0 . 8 Fe 0 . 2 P.O. 4 When the weight percentage content of is 70%, the transfer distance of the battery cathode material of structure A in a layer with high transfer difficulty is 0.331R, and the transfer distance of the battery cathode material of structure B in a layer of high transfer difficulty is 0.888R. That is, LiMn 0.8 Fe 0.2 P.O. 4 Compared to the structural distribution of Structure B, which is used as a core, the transfer distance of ions and electrons in the layer with high transfer difficulty of the anode material of Structure A is shorter, and the distance reduction ratio is 63%. This disclosure also provides LiMn 0 . 8 Fe 0 . 2 P.O. 4 The transmission distances in cathode materials with different contents of are listed. Referring to Table 1, Table 1 shows LiMn 0 . 8 Fe 0 . 2 P.O. 4 This is a comparison table of transmission distances in cathode materials with different contents of . [0045] Table 1. LiMn 0 . 8 Fe 0 . 2 P.O. 4 Comparison table of transmission distances in cathode materials with different contents of [0046] [0047] From the above calculation, under the premise of having the same energy density, the structural distribution of the present disclosure can effectively shorten the transmission distance of ions and electrons in the layer with high transmission difficulty of the battery cathode material, thereby reducing the transmission distance of the battery cathode material. It can be clearly seen that the electrochemical performance is improved and the battery cathode material can effectively improve the rate performance of the battery. [0048] In some embodiments of the disclosure, the mass fraction of the first shell layer is greater than the mass fraction of the core within the battery anode material. Additionally, the mass ratio of core to first shell layer is 1:(1.5-9). The mass ratio of the core to the first shell layer may specifically, but is not limited to, 1:1.5, 1:2, 1:4, 1:5, 1:6, 1:7, 1:8, or 1:9. No. Controlling the mass ratio of the core to the first shell layer within the above range can ensure that the battery cathode material has high energy density and high electrical conductivity inside the material. When the mass ratio of the first shell layer is within the above range, the core-shell distribution structure has a good regulating effect on the cathode material, and can effectively improve the electrochemical performance of the cathode material. [0049] In some embodiments of the present disclosure, the diameter of the core is between 0.5 μm and 5 μm. The diameter of the core may specifically be, but is not limited to, 0.5 μm, 0.8 μm, 1 μm, 2 μm, 4 μm, or 5 μm. In some embodiments of the disclosure, the thickness of the first shell layer is between 0.09 μm and 2.7 μm. The thickness of the first shell layer may specifically be, but is not limited to, 0.09 μm, 0.1 μm, 0.5 μm, 1 μm, 2 μm, or 2.7 μm. [0050] In some embodiments of the present disclosure, in the battery cathode material, the molar ratio of element Fe to element Mn is 1:(1-9). The molar ratio of element Fe to element Mn in the battery cathode material may specifically be, but is not limited to, 1:1, 1:3, 1:5, or 1:9. For example, the composition of the battery anode material from the inside to the outside is LiMn. 0 . 2 Fe 0 . 8 P.O. 4 (20%)/LiMn 0 . 8 Fe 0 . 2 P.O. 4 (80%), the molar ratio of Fe element to Mn element is 1:2.125. If the molar ratio of the Fe element to the Mn element in the battery cathode material is controlled within the above range, high energy density of the battery can be guaranteed. [0051] In some embodiments of the present disclosure, the battery anode material further includes a dopant element. The dopant element includes one or more of Ti, V, Co, Ni, Cu, Zn, Mg, Al, or Ca. Dopant elements can improve the ionic and electronic conductivity of battery anode materials. In the present disclosure, both the core and first shell layers of the battery anode material can be doped with elements to improve electrical conductivity. In some embodiments of the present disclosure, the dopant element is located within the first shell layer of the battery anode material. In some embodiments of the present disclosure, the weight percentage content of the dopant element in the battery anode material is 0.1% to 0.5%. The weight percentage content of the dopant element in the battery cathode material may specifically be, but is not limited to, 0.1%, 0.3%, 0.4%, or 0.5%. [0052] In some embodiments of the disclosure, LiFePO 4 and a second shell layer comprising carbon is further arranged on the surface of the first shell layer of the battery cathode material. Mn dissolves in the electrolyte and forms a high-resistance layer at the interface between the electrode and the electrolyte, which leads to an increase in the internal resistance of the battery and a decrease in the rate performance and cycle performance of the battery. Therefore, in order to isolate the first shell layer from the electrolyte solution and suppress Mn dissolution, LiFePO on the surface of the first shell layer 4 is coated. In some embodiments of the disclosure, LiFePO in the battery anode material 4 The weight percentage content within is 10% to 20%. LiFePO in battery anode material 4The weight percentage content within may specifically be, but is not limited to, 10%, 13%, 15% or 20%. In the present disclosure, the carbon in the second shell layer can improve the electrical conductivity of the battery cathode material and realize high-speed charging and discharging. In some embodiments of the present disclosure, the weight percent content of carbon in the battery cathode material is between 1% and 5%. The weight percentage content of carbon in the battery cathode material may specifically be, but is not limited to, 1%, 3%, 4%, or 5%. In some embodiments of the disclosure, the thickness of the second shell layer is between 20 nm and 600 nm. The thickness of the second shell layer may specifically, but is not limited to, 20 nm, 50 nm, 100 nm, 200 nm, 300 nm, 400 nm, 500 nm, or 600 nm. In some embodiments of the disclosure, the thickness of the second shell layer is between 25 nm and 400 nm. [0053] The battery cathode material provided by the present disclosure has both high energy density and excellent electrical conductivity, can realize high-speed charging and discharging, and can effectively improve the cycle performance and rate performance of the battery when used in a battery. [0054] The present disclosure further provides methods for manufacturing battery cathode materials. 4 shows a method for manufacturing a battery cathode material according to an embodiment of the present disclosure. Referring to Figure 4, the method includes the following steps. [0055] In step 100, a lithium source, an iron source, a manganese source, a phosphorus source, and a solvent are subjected to a first reaction in the reactor to obtain the core. The core is LiMn x Fe 1 -x P.O. 4 and 0<x≤0.4. The temperature of the first reaction is 375°C to 500°C. The pressure of the first reaction is 23 MPa or more. [0056] In step 200, a lithium source, an iron source, a manganese source, a phosphorus source, a solvent, and the core are placed in a reactor to coat a first shell layer on the surface of the core to obtain a core having the first shell layer. It is dependent on the second reaction in . The first shell layer is LiMn y Fe 1 - y P.O. 4 and 0.6≤y≤0.9. The temperature of the second reaction is 375°C to 500°C. The pressure of the second reaction is 23 MPa or more. [0057] In step 300, the core with the first shell layer is calcined at 500°C to 800°C to obtain the battery cathode material. [0058] In some embodiments of the disclosure, the solvent includes water. In some embodiments of the disclosure, the lithium source includes inorganic lithium salts and organic lithium salts. Inorganic lithium salts include one or more of lithium carbonate, lithium bicarbonate, lithium dihydrogen phosphate, lithium monohydrogen phosphate, lithium phosphate, lithium nitrate, lithium sulfate, lithium chromate, or lithium hydroxide. Organic lithium salts include one or more of lithium oxalate, lithium acetate, lithium benzoate, lithium citrate, or lithium benzoate. In some embodiments of the disclosure, the iron source includes one or more of iron oxide, ferrous carbonate, ferrous oxalate, ferrous sulfate, ferrous chloride, or ferrous acetate. In some embodiments of the disclosure, the manganese source includes one or more of manganese monoxide, manganese dioxide, manganese hydroxide, manganese carbonate, manganese oxalate, manganese sulfate, manganese nitrate, manganese sulfate, manganese chloride, or manganese acetate. In some embodiments of the disclosure, the phosphorus source includes one or more of phosphoric acid, ammonium dihydrogen phosphate, ammonium monohydrogen phosphate, or lithium dihydrogen phosphate. [0059] In some embodiments of the disclosure, the temperature of the first reaction is 375°C to 500°C, the pressure of the first reaction is 23 MPa to 60 MPa, and the reaction time of the first reaction is 0.5 h to 10 h. In some embodiments of the disclosure, the reaction time of the first reaction is between 0.5 h and 3 h. A core with a stable structure can be formed when the reaction time is 0.5h to 3h. The reaction time of the first reaction may specifically be, but is not limited to, 0.5h, 1h, 2h, 3h, 5h, or 10h. In some embodiments of the disclosure, the temperature of the second reaction is 375°C to 500°C, the pressure of the second reaction is 23 MPa to 60 MPa, and the reaction time of the second reaction is 0.5 h to 10 h. In some embodiments of the disclosure, the reaction time of the second reaction is between 0.5 h and 3 h. The first shell layer with a stable structure can be formed when the reaction time is 0.5h to 3h. According to embodiments of the present disclosure, the first reaction and the second reaction are performed in an inert atmosphere, and the inert atmosphere includes one or more of nitrogen, argon, helium, neon, krypton, xenon, or radon. [0060] In some embodiments of the disclosure, the calcination temperature is 500°C to 800°C and the calcination time is 2h to 10h. The calcination temperature may specifically be, but is not limited to, 500°C, 600°C, 700°C, or 800°C, and the calcination time may be, but is not limited to, 2h, 4h, 6h, or 10h. [0061] In the present disclosure, the core and first shell layers are manufactured using a supercritical fluid method. When the reaction temperature is 375°C or higher and the reaction pressure is 23MPa or higher, the solvent in the reactor is in a supercritical fluid state, which can greatly improve the activity of the reaction and is beneficial to the formation of a dense crystal structure. The method is simple and convenient to operate, and a battery cathode material can be obtained through a single sintering process, thereby greatly shortening the reaction time. [0062] In some embodiments of the disclosure, the method for manufacturing a battery cathode material further includes manufacturing a second shell layer. 5 shows a method for manufacturing a battery cathode material according to another embodiment of the present disclosure. Referring to Figure 5, the method includes the following steps. [0063] In step 100, a lithium source, an iron source, a manganese source, a phosphorus source, and a solvent are subjected to a first reaction in the reactor to obtain the core. The core is LiMn x Fe 1 -x P.O. 4 and 0<x≤0.4. The temperature of the first reaction is 375°C to 500°C. The pressure of the first reaction is 23 MPa or more. [0064] In step 200, a lithium source, an iron source, a manganese source, a phosphorus source, a solvent, and the core are placed in a reactor to coat a first shell layer on the surface of the core to obtain a core having the first shell layer. It is dependent on the second reaction in . The first shell layer is LiMn y Fe 1 - y P.O. 4 and 0.6≤y≤0.9. The temperature of the second reaction is 375°C to 500°C. The pressure of the second reaction is 23 MPa or more. [0065] In step 300, the core having the lithium source, iron source, phosphorus source, carbon source, solvent, and first shell layer is placed in a reactor to coat the second shell layer on the surface of the first shell layer. Depends on the third reaction. The second shell layer is LiFePO 4 and carbon. The temperature of the third reaction is 375°C to 500°C. The pressure of the third reaction is 23 MPa or more. [0066] In step 400, the core with the first shell layer and the second shell layer is calcined at 500°C to 800°C to obtain a battery cathode material. [0067] In some embodiments of the disclosure, the carbon source includes one or more of glucose, sucrose, polyvinyl alcohol, starch, or citric acid. The temperature of the third reaction is 375°C to 500°C, the pressure of the third reaction is 23MPa to 60MPa, and the reaction time of the third reaction is 0.5h to 10h. The supercritical fluid method is beneficial in suppressing the dissolution of Mn more effectively by forming a dense second shell layer. In some embodiments of the present disclosure, the third reaction is performed in an inert atmosphere. [0068] The method for manufacturing a battery cathode material according to the present disclosure is simple, has high operability, and can be used to manufacture a battery cathode material with excellent rate performance and cycle performance. [0069]The present disclosure further provides a positive electrode plate. The positive electrode plate includes a current collector and a positive electrode material layer arranged on the current collector. The cathode material layer includes the battery cathode material of the present disclosure. In some embodiments of the present disclosure, the cathode material layer is formed by mixing a battery cathode material, a conductive agent, a binder, and a solvent to form a cathode slurry, and then coating and drying the cathode slurry to obtain a cathode material layer. It can be manufactured by doing. To prepare a positive electrode slurry, the binder and solvent may first be mixed and sufficiently stirred, and then the conductive agent may be added and stirred. Then, the battery cathode material is added, and the mixture is stirred and sieved to obtain a cathode slurry. Conducting agents, binders and solvents are common choices in the battery field. For example, binders include polyvinylidene fluoride (PVDF), polytetrafluoroethylene (PTFE), polyvinyl alcohol (PVA), styrene butadiene rubber (SBR), polyacrylonitrile (PAN), and polyimide (PI). ), polyacrylic acid (PAA), polyacrylate, polyolefin, sodium carboxymethyl cellulose (CMC), and sodium alginate. The conductive agent may be selected from one or more of carbon nanotubes, carbon black, and graphene. [0070] The present disclosure further provides a secondary battery. A secondary battery includes an anode, a cathode, an electrolyte solution, and a separator between the anode and the cathode. The positive electrode includes a positive electrode plate provided by the present disclosure. [0071] In the present disclosure, the negative electrode of the secondary battery may be any negative electrode known in the art. In some embodiments of the present disclosure, the negative electrode may include one or more of a carbon-based negative electrode, a silicon-based negative electrode, a tin-based negative electrode, or a lithium-based negative electrode. Carbon-based cathodes may include graphite, hard carbon, soft carbon, graphene, and the like. The silicon-based cathode may include silicon, silicon carbon, silicon oxide, silicon-metal compound, and the like. Tin-based cathodes may include tin, tin carbon, tin oxide, and tin-metal compounds. The lithium cathode may include metallic lithium or a lithium alloy. The lithium alloy may specifically be at least one of lithium-silicon alloy, lithium-sodium alloy, lithium-potassium alloy, lithium-aluminum alloy, li | Claim 1 A battery cathode material, comprising a core (10) and a first shell layer (20) arranged on a surface of the core (10), wherein the core (10) includes LiMn x Fe 1 - x P.O. 4 It includes, and the first shell layer 20 is LiMn y Fe 1 - y P.O. 4 A battery cathode material including, 0<x≤0.4, and 0.6≤y≤0.9. Claim 2 The battery cathode material according to claim 1, wherein the mass ratio of the core (10) to the first shell layer (20) is 1:(1.5-9). Claim 3 The battery cathode material according to claim 1 or 2, wherein the core (10) has a diameter of 0.5 μm to 5 μm. Claim 4 The battery cathode material according to any one of claims 1 to 3, wherein the first shell layer (20) has a thickness of 0.09 μm to 2.7 μm. Claim 5 The battery cathode material according to any one of claims 1 to 4, wherein in the battery cathode material, the molar ratio of the Fe element to the Mn element is 1:(1-9). Claim 6 The method of any one of claims 1 to 5, wherein LiFePO 4 and a second shell layer comprising carbon is further arranged on the surface of the first shell layer (20). Claim 7 The battery cathode material of claim 6, wherein the second shell layer has a thickness of 20 nm to 600 nm. Claim 8 The method according to claim 6 or 7, wherein in the battery cathode material, the weight percentage content of the core (10) is 10% to 40%; The weight percentage content of the first shell layer 20 is 45% to 80%; A battery cathode material, wherein the weight percentage content of the second shell layer is 10% to 20%. Claim 9 The method of any one of claims 1 to 8, wherein the battery cathode material further includes a dopant element, and the dopant element is Ti, V, Co, Ni, Cu, Zn, Mg, Al, Ca, Mo, or W. Contains one or more of; A battery cathode material, wherein the weight percentage content of the dopant element in the battery cathode material is 0.1% to 0.5%. Claim 10 The battery cathode material according to claim 9, wherein the first shell layer (20) includes the dopant element. Claim 11 The battery cathode material according to claim 6, wherein the weight percentage content of carbon in the battery cathode material is 1% to 3%. Claim 12 A method for producing a battery cathode material, comprising: subjecting a lithium source, an iron source, a manganese source, a phosphorus source, and a solvent to a first reaction in a reactor to obtain a core (10); ) is LiMn x Fe 1 - x P.O. 4 Includes, 0<x≤0.4, the temperature of the first reaction is 375 ℃ to 500 ℃, and the pressure of the first reaction is 23 MPa or more -; A first shell layer (on the surface of the core 10) 20), to obtain the core 10 with the first shell layer 20, a lithium source, an iron source, a manganese source, a phosphorus source, a solvent, and the core 10 in a reactor. subjecting the first shell layer 20 to a second reaction of LiMn y Fe 1 - y P.O. 4 It includes, 0.6≤y≤0.9, the temperature of the second reaction is 375°C to 500°C, and the pressure of the second reaction is 23MPa or more; and calcining the core 10 with the first shell layer 20 at 500° C. to 800° C. to obtain the battery cathode material. Claim 13 13. The method according to claim 12, wherein before calcining the core (10) with the first shell layer (20), the method comprises: coating a second shell layer on the surface of the first shell layer (20). subjecting the core (10) with a lithium source, an iron source, a phosphorus source, a carbon source, a solvent, and the first shell layer (20) to a third reaction in a reactor, The second shell layer is LiFePO 4 and carbon, wherein the temperature of the third reaction is 375°C to 500°C, and the pressure of the third reaction is 23MPa or more. Claim 14 14. The method of claim 12 or 13, wherein the lithium source comprises an inorganic lithium salt and an organic lithium salt; The inorganic lithium salt includes one or more of lithium carbonate, lithium bicarbonate, lithium dihydrogen phosphate, lithium monohydrogen phosphate, lithium phosphate, lithium nitrate, lithium sulfate, lithium chromate, or lithium hydroxide; The organic lithium salt includes one or more of lithium oxalate, lithium acetate, lithium benzoate, lithium citrate, or lithium benzoate. Claim 15 14. The method of claim 12 or 13, wherein, optionally, the iron source is one of iron oxide, ferrous carbonate, ferrous oxalate, ferrous sulfate, ferrous chloride, or ferrous acetate. A manufacturing method comprising the above. Claim 16 13. The method of claim 12, wherein the manganese source comprises one or more of manganese monoxide, manganese dioxide, manganese hydroxide, manganese carbonate, manganese oxalate, manganese sulfate, manganese nitrate, manganese sulfate, manganese chloride, or manganese acetate. Claim 17 14. The method of claim 12 or 13, wherein the phosphorus source comprises one or more of phosphoric acid, ammonium dihydrogen phosphate, ammonium monohydrogen phosphate, or lithium dihydrogen phosphate. Claim 18 14. The method of claim 13, wherein the carbon source comprises one or more of glucose, sucrose, polyvinyl alcohol, starch, or citric acid. Claim 19 14. A method according to claim 12 or 13, wherein the calcination is carried out in an inert atmosphere, the inert atmosphere comprising one or more of nitrogen, argon, helium, neon, krypton, xenon or radon. Claim 20 A secondary battery, comprising a positive electrode, a negative electrode, a separator, and an electrolyte solution, wherein the positive electrode includes a positive electrode plate, the positive plate includes a current collector, and a positive electrode material layer arranged on the current collector, A secondary battery, wherein the cathode material layer includes the battery cathode material according to any one of claims 1 to 11. | 비와이디 컴퍼니 리미티드
176 | KR1020240017066A | Examining | BYD CO LTD | Positive electrodes¦Li-accumulators | 2022-09-23 | 2024-02-06 | Battery anode materials and their applications | Battery anode material. The battery positive electrode material includes lithium ferromganese phosphate particles and active particles dispersed in the gaps between the lithium ferromganese phosphate particles. The active particles include lithium nickel cobalt manganate particles, lithium nickel cobalt aluminate particles, lithium-rich manganese-based material particles, lithium cobaltate particles, spinel lithium manganate LiMn 2 O 4 Particle and layered lithium manganate LiMnO 2 Contains one or more of the particles. The ratio of the median particle diameter of lithium ferromganese phosphate to the particle diameter of the active particles is 3 to 8. In the battery positive electrode material, the weight percentage content of lithium ferromganese phosphate is 70% to 90%, and the weight percentage content of active particles is 10% to 30%. Applications of the battery anode materials described above are further disclosed. | technology field [0001] Cross-reference to related applications [0002] This application claims priority to Chinese Patent Application No. 202111126603.2, filed with the Chinese Intellectual Property Office on September 24, 2021 and titled "BATTERY POSITIVE ELECTRODE MATERIAL AND APPLICATION THEREOF", the entire contents of which are incorporated herein by reference. It is included as [0003] Technology field [0004] This disclosure relates to the field of secondary batteries, and specifically to battery anode materials and their applications. Background technology [0005] LiMPO, a phosphate material 4 (M=Fe, Mn, Ni, Co) has many advantages such as stable structure, low reactivity with electrolyte, high safety, excellent battery cycle, etc. when used as an anode material for secondary batteries. However, existing batteries with phosphate systems have low compression density and energy density, which are disadvantageous for battery applications. Therefore, there is a need to provide a battery anode material that allows the plates to have a high compression density so that the battery can have high energy density, high cycle stability as well as safety. means of solving the problem [0006] A first aspect of the present disclosure provides a battery anode material comprising lithium ferromganese phosphate particles and active particles filled in the voids between the lithium ferromganese phosphate particles. The active particles include lithium nickel cobalt manganate particles, lithium nickel cobalt aluminate particles, lithium-rich manganese-based material particles, lithium cobaltate particles, spinel lithium manganate LiMn 2 O 4 Particle and layered lithium manganate LiMnO 2 Contains one or more of the particles. The ratio of the median particle diameter of lithium ferromganese phosphate to the particle diameter of the active particles is 3 to 8. In the battery positive electrode material, the weight percentage content of lithium ferromganese phosphate is 70% to 90%, and the weight percentage content of active particles is 10% to 30%. [0007] In one embodiment of the disclosure, the lithium ferromganese phosphate particles have a median particle diameter between 2 μm and 15 μm. [0008] In one embodiment of the disclosure, the median particle diameter of the active particles is between 0.5 μm and 5 μm. [0009] In one embodiment of the disclosure, the active particles include primary active particles and secondary active particles. The central particle diameter of the primary active particles is 0.5 μm to 5 μm, and the central particle diameter of the secondary active particles is 0.1 μm to 2 μm. [0010] In one embodiment of the disclosure, the weight ratio of lithium ferromganese phosphate particles to activated particles is 1:(0.2-0.35). [0011] In one embodiment of the present disclosure, the lithium ferromganese phosphate particles are LiMn x Fe 1-x P.O. 4 Includes, where 0.5≤x≤0.9. [0012] In one embodiment of the present disclosure, the lithium ferromganese phosphate particles comprise carbon, and the weight percentage content of carbon in the lithium ferromanganese phosphate particles is 1% to 3%. [0013] In one embodiment of the present disclosure, the lithium ferromganese phosphate particles further include a doping element. Doping elements include one or more of Ti, V, Co, Ni, Cu, Zn, Mg, Ca, Al, Nb, and Mo. [0014] In one embodiment of the present disclosure, the lithium nickel cobalt manganate particles are LiNi a Co b Mn 1-a-b O 2 , where 0<a<1, 0<b<1, and 0<1-a-b<1. [0015] In one embodiment of the present disclosure, the lithium nickel cobalt manganate particles further include a doping element. Doping elements include one or more of Ti, V, Fe, Cu, Zn, Mg, Ca, Al, Nb, and Mo. [0016] In one embodiment of the disclosure, the lithium nickel cobalt aluminate particles are LiNi m Co n Al 1-m-n O 2 , where 0<m<1, 0<n<1, and 0<1-m-n<1. [0017] In one embodiment of the disclosure, the lithium nickel cobalt aluminate particles further include a doping element. Doping elements include one or more of Ti, V, Mn, Fe, Cu, Zn, Mg, Ca, Nb, and Mo. [0018] In one embodiment of the present disclosure, the lithium-rich manganese-based material particles are yLi 2 MnO 3 ·(1-y)LiMO 2 Includes, where 0<y<1, and M includes at least one of Mn, Ni, or Co. [0019] In one embodiment of the present disclosure, the lithium-rich manganese-based material particles further include a doping element. Doping elements include one or more of Ti, V, Fe, Co, Cu, Zn, Mg, Ca, Nb, and Mo. [0020] In an embodiment of the present disclosure, the battery anode material is 2.4 g/cm 3 to 3.2g/cm 3 It has a compression density of [0021] In one embodiment of the disclosure, there is no agglomeration between the lithium ferromganese phosphate particles and the active particles, and the active particles do not adhere to the surface of the lithium ferromganese phosphate particles in the form of a coating. [0022] In one embodiment of the disclosure, the active particles have a higher compaction density than the lithium ferromganese phosphate particles. [0023] A second aspect of the disclosure provides a positive electrode plate including a current collector and a layer of positive electrode material arranged on the current collector. The anode material layer includes a battery anode material according to the first aspect. [0024] A third aspect of the present disclosure provides a secondary battery including an anode, a cathode, a separator, and an electrolyte. The positive electrode includes a positive electrode plate according to the second aspect. Brief description of the drawing [0025] 1 is a schematic structural diagram of a battery anode material according to an embodiment of the present disclosure. 2 is a schematic structural diagram of a positive electrode material according to the present disclosure. 3 is a schematic structural diagram of a battery anode material according to an embodiment of the present disclosure. 4 is a scanning electron microscope image of a battery anode material according to Example 1 of the present disclosure. It should be noted that although the schematic structural diagram of a battery anode material shows particle distribution in two dimensions, it should actually be a three-dimensional perspective view. Specific details for carrying out the invention [0026] Technical solutions in embodiments of the present disclosure are clearly and completely explained below with reference to the accompanying drawings in the embodiments of the present disclosure. Obviously, the described embodiments are only some and not all of the embodiments of the present disclosure. All other embodiments obtained by a person skilled in the art based on the embodiments of the present disclosure without creative efforts will fall within the protection scope of the present disclosure. [0027]Phosphate anode materials, represented by lithium iron phosphate, have the advantages of long cycle life, high safety, environmental friendliness and low cost, and play an important role in the anode material system of lithium ion batteries. Compared to lithium iron phosphate, lithium ferromganese phosphate has a higher theoretical energy density. However, the low electron and ion transport rates of lithium ferromganese phosphate limit its capacity performance. In order to improve the conductivity of lithium ferromganese phosphate anode material, it is necessary to coat lithium ferromganese phosphate with carbon. However, the introduction of carbon will reduce the compacted density of the material. To improve the compression density of anode materials, the present disclosure provides battery anode materials capable of achieving high gravimetric energy density and volumetric energy density through particle-level collocation of different components, and provides such battery anode materials. Batteries adopting the material can have high energy density and safety performance as well as excellent low-temperature performance. 1 is a schematic structural diagram of a battery anode material according to an embodiment of the present disclosure. Referring to FIG. 1, the battery anode material 10 of the present disclosure includes lithium ferromganese phosphate particles 11 and active particles 12 dispersed in the voids between the lithium ferromganese phosphate particles. In the present disclosure, the active particles and the lithium ferromganese phosphate particles form a physically blended system, with the smaller particle diameter active particles filling the voids between the lithium ferromganese phosphate particles. In the battery anode material of the present disclosure, there is no agglomeration between the particles, and the particles of the smaller particle diameter do not adhere to the surface of the particles of the larger particle diameter in the form of a coating, but rather form a physically blended system. It should be noted that it is packed with large particles in a monodisperse state. [0028] In the battery positive electrode material provided by the present disclosure, the lithium ferromganese phosphate particles have a larger particle diameter, the active particles of smaller particle diameter can be filled in the voids between the lithium ferromganese phosphate particles, and the active particles have a larger particle diameter. Because the particles have a higher compaction density than lithium ferromganese phosphate particles, the overall compaction density of the material is significantly improved without changing the overall volume of the material, enabling the battery anode material to have a higher volumetric energy density. do. Moreover, the gravimetric specific capacity and voltage of the active particles are also higher than those of the lithium ferromganese phosphate particles, so the battery anode material also has a higher gravimetric energy density. Additionally, the active particles have excellent low-temperature performance, which is beneficial for improving the low-temperature performance of battery anode materials. [0029] In the present disclosure, lithium ferromganese phosphate is LiMn x Fe 1-x P.O. 4 Includes, where 0.5≤x≤0.9. In some implementations of the present disclosure, lithium ferromganese phosphate can be doped with an element to improve the conductivity of lithium ferromganese phosphate. The doping element may be, for example, one or more of Ti, V, Co, Ni, Cu, Zn, Mg, Ca, Al, Nb, and Mo. The weight percentage content of the doping element accounts for 0.2% to 2% by weight of all transition metal elements in the lithium ferromganese phosphate. In some implementations of the disclosure, the lithium ferromganese phosphate further comprises 1% to 3% carbon by weight, with certain amounts of carbon beneficial to improve the conductivity of the battery anode material. [0030] In the present disclosure, the active particles include one or more of lithium nickel cobalt manganate particles, lithium nickel cobalt aluminate particles, lithium-rich manganese-based material particles, lithium cobaltate particles, and lithium manganate particles. In implementations of the present disclosure, the lithium nickel cobalt manganate particles are LiNi a Co b Mn 1-a-b O 2 , where 0<a<1, 0<b<1, and 0<1-a-b<1. Lithium Nickel Cobalt Aluminate Particles are LiNi m Co n Al 1-m-n O 2 , where 0<m<1, 0<n<1, and 0<1-m-n<1. Lithium-rich manganese-based material particles are yLi 2 MnO 3 ·(1-y)LiMO 2 Includes, where 0<y<1, and M includes at least one of Mn, Ni, or Co. The chemical formula of lithium cobaltate particles is LiCoO 2 am. Lithium manganate particles are spinel lithium manganate LiMn 2 O 4 or layered lithium manganate LiMnO 2 Contains one or more of Adoption of the above active particles can not only improve the energy density of the battery anode material, but also effectively improve the low-temperature performance of the battery, which is beneficial in extending the service life of the battery. In some implementations of the present disclosure, a doping element is added to the active particles. The doping element may be, for example, one or more of Ti, V, Co, Ni, Cu, Zn, Mg, Al, Ca, Nb and Mo. Adding doping elements to the active particles can further improve the conductivity and cycling performance of battery anode materials. [0031] In the present disclosure, the active particles have a higher compaction density than the lithium ferromganese phosphate particles. For example, the pressed density of lithium cobaltate is 4 g/cm 3 and the compression density of lithium nickel cobalt manganate particles and lithium nickel cobalt aluminate is 3.7 g/cm. 3 to 3.9g/cm 3 and the compression density of lithium manganate is 2.9g/cm 3 to 3.2g/cm 3 am. Accordingly, active particles can also improve the volumetric energy density of battery anode materials. [0032] In embodiments of the present disclosure, the content of the weight percent of lithium ferromganese phosphate particles in the battery positive electrode material is 70% to 90%, and the content of the weight percent of lithium ferromganese phosphate particles in the battery positive electrode material is specifically 70%. %, 70%, 75%, 80%, 85% or 90%, but is not limited thereto. The high content of lithium ferromganese phosphate particles can ensure excellent safety performance and cycle performance of battery anode materials. In embodiments of the present disclosure, the content of the weight percentage of active particles in the battery anode material is 10% to 30%, and the content of the weight percentage of active particles in the battery anode material is specifically 10%, 15%, 20%. %, 25% or 30%, but is not limited to this. The content of active particles within the above range enables the active particles to completely fill the voids in the lithium ferromganese phosphate particles, effectively improving the compaction density of the battery positive electrode material. The content of active particles within the above range can improve the safety of the battery positive electrode material, and the amount of active particles within the above range can prevent further widening of the voids between lithium ferromganese phosphate particles, and thus the compaction density is does not decrease [0033] In implementations of the present disclosure, the ratio of the median particle diameter of the lithium ferromganese phosphate particles to the median particle diameter of the active particles is between 3 and 8. The ratio of the median particle diameter of the lithium ferromganese phosphate particles to the median particle diameter of the active particles is specifically, but is not limited to, 3, 4, 5, 6, 7 or 8. Through control of the ratio of the central particle diameter of the lithium ferromganese phosphate particles to the central particle diameter of the active particles, particle gradation for particles of different particle diameters can be ensured, thereby effectively reducing the porosity. The ratio of the median particle diameter of the lithium ferromganese phosphate particles to the median particle diameter of the active particles within the above range enables effective matching between large and small particles, further reducing voids between particles. [0034] In implementations of the present disclosure, the median particle diameter D of the lithium ferromganese phosphate particles 50 is 2μm to 15μm. Median particle diameter D of lithium ferromganese phosphate particles 50 Specifically, it may be 2μm, 5μm, 7μm, 10μm or 15μm, but is not limited thereto. If the median particle diameter of the lithium ferromganese phosphate particles is within the above range, the extension of the dispersion path of lithium ions can be prevented, thereby improving the speed performance of the battery. In implementations of the present disclosure, the median particle diameter D of the active particles50 is 0.5 μm to 5 μm. Median particle diameter D of active particles 50 Specifically, it may be 0.5μm, 1μm, 3μm or 5μm, but is not limited thereto. The median particle diameter of the active particles within the above range can effectively reduce the porosity. The median particle diameter of the active particles within the above range can achieve excellent filling effect, thereby reducing the specific surface area of ​​the positive electrode material and improving processing performance. [0035] In some implementations of the disclosure, the weight ratio of lithium ferromganese phosphate particles to activated particles is 1:(0.2-0.35). The weight ratio of lithium ferromganese phosphate particles to active particles may specifically be, but is not limited to, 1:0.2, 1:0.25, 1:0.3 or 1:0.35. When the particle diameter of the large particle matches that of the small particle, lithium ferromganese phosphate for the active particles such that the active particles of the smaller particle diameter are charged in the voids between the lithium ferromganese phosphate particles of the larger particle diameter. Particle distribution can be optimized by further controlling the weight ratio of the particles. That is, active particles can be directly charged into the pores between lithium ferromganese phosphate particles without destroying the original distribution of pores between lithium ferromganese phosphate particles, while the number of active particles can be maintained within a reasonable range. Packing between active particles can be prevented, and as a result, voids in the battery anode material can be reduced. Figure 2 is a schematic structural diagram of a positive electrode material according to an embodiment of the present disclosure. Referring to Figure 2, the particle diameter of the active particles in the positive electrode material is smaller than the particle diameter of the lithium ferromganese phosphate particles, and the number of active particles is greater than the number of lithium ferromganese phosphate particles. Compared with the positive electrode material in Figure 2, in the positive electrode material in Figure 1, the particle diameter of the active particles is small, while the number of active particles is maintained within a reasonable range, avoiding packing of the active particles and creating numerous gaps between the active particles. By preventing the formation of voids, the pressing density of the positive electrode material is effectively improved. In some implementations of the present disclosure, in a unit volume of battery anode material, the number ratio of lithium ferromganese phosphate particles is 25% to 75%. The number ratio refers to the percentage of the number of lithium ferromganese phosphate particles out of the total number of battery positive electrode material particles. By controlling the number ratio of lithium ferromganese phosphate particles, space utilization can be increased and the volumetric energy density of the battery anode material can be improved. [0036] In some implementations of the disclosure, the active particles include primary active particles and secondary active particles. That is, the voids between the lithium ferromganese phosphate particles are filled with active particles of different particle diameters. 3 is a schematic structural diagram of a battery anode material according to an embodiment of the present disclosure. Referring to FIG. 3, active particles 12 are filled in the voids between lithium ferromganese phosphate particles 11. The active particles 12 include primary active particles 121 and secondary active particles 122. Secondary active particles 122 are packed between primary active particles 121 and lithium ferromganese phosphate particles 11. In some implementations of the disclosure, the primary active particles have a median particle diameter between 0.5 μm and 5 μm, and the secondary active particles have a median particle diameter between 0.1 μm and 2 μm. In some implementations of the disclosure, the ratio of the median particle diameter of the primary active particles to the median particle diameter of the secondary active particles is between 3 and 8. By controlling the ratio of the central particle diameter of the primary active particles to the central particle diameter of the secondary active particles, it will be ensured that the secondary active particles can additionally fill the voids between the active particles and the lithium ferromganese phosphate particles. This can sufficiently improve the compression density of the battery positive electrode material. [0037] In implementations of the present disclosure, the compaction density of the battery anode material is 2.4 g/cm 3 to 3.2g/cm 3 am. The compressed density of the battery anode material is specifically 2.4 g/cm 3 , 2.6g/cm 3 , 2.8g/cm 3 , 3.0g/cm 3 or 3.2g/cm 3 It may be, but is not limited to this. The battery anode material of the present disclosure has a high compaction density. Manufacturing the positive electrode plate and then applying it to the battery not only improves the safety performance and low-temperature performance of the battery, but also allows the battery to have high volumetric energy density and gravimetric energy density. [0038] The present disclosure further provides a method of making the battery anode material described above, comprising: [0039] mixing the lithium ferromganese phosphate particles with the active particles by one or more of ball milling mixing, powder mixing, or liquid phase mixing. [0040] The present disclosure further provides a positive electrode plate comprising a current collector and a positive electrode material layer arranged on the current collector, where the positive electrode material layer includes a battery positive electrode material of the present disclosure. In the present disclosure, when preparing a positive electrode material layer, a battery positive electrode material, a conductive agent, a binder, and a solvent are mixed to form a positive electrode slurry, and the positive electrode slurry is coated and dried to obtain a positive electrode material layer. When preparing the positive electrode slurry, the binder and solvent can be mixed and thoroughly stirred first, then the conductive agent is added, and after stirring, the battery positive electrode material is added, and then the system is stirred and sieved to obtain the positive electrode slurry. . Conducting agents, binders and solvents are typically selected as in battery applications. For example, binders include polyvinylidene fluoride (PVDF), polytetrafluoroethylene (PTFE), polyvinyl alcohol (PVA), styrene-butadiene rubber (SBR), polyacrylonitrile (PAN), and polyimide ( PI), polyacrylic acid (PAA), polyacrylate, polyolefin, sodium carboxymethyl cellulose (CMC), and sodium alginate. The conductive agent may be selected from one or more of carbon nanotubes, carbon black, and graphene. [0041] The present disclosure further provides a secondary battery including an anode, a cathode, an electrolyte, and a separator positioned between the anode and the cathode. The positive electrode includes a positive electrode plate provided by the present disclosure. [0042] In the present disclosure, the negative electrode of the secondary battery may be any negative electrode well known in the related art. In implementations of the present disclosure, the cathode may include one or more of a carbon-based cathode, a silicon-based cathode, a tin-based cathode, and a lithium cathode. Carbon-based cathodes may include graphite, hard carbon, soft carbon, graphene, etc. Silicon-based cathodes may include silicon-containing materials such as silicon, silicon carbon, silicon oxide, and silicon metal compounds, or a mixture of such silicon-containing materials and non-silicon-containing materials such as graphite. Tin-based cathodes may include tin-containing materials such as tin, tin carbon, tin oxide, tin metal compounds, or a mixture of these tin-containing materials and non-tin-containing materials such as graphite. The lithium cathode may include metallic lithium or lithium alloy. The lithium alloy may specifically be at least one of lithium silicon alloy, lithium sodium alloy, lithium potassium alloy, lithium aluminum alloy, lithium tin alloy, and lithium indium alloy. In some embodiments of the present disclosure, the current collector of the negative electrode is copper foil, and the active material of the negative electrode is natural graphite, artificial graphite, hard carbon, soft carbon, lithium titanate, iron oxide, lithium titanium phosphate, titanium dioxide, silicon, It includes one or more of silicon oxide, tin and its oxides, and antimony and its oxides. The binder includes one or more of polyacrylic acid (PAA), polyvinylidene fluoride (PVDF), carboxymethyl cellulose (CMC), and styrene-butadiene latex (SBR). The conductive agent includes one or more of acetylene black, Keqin carbon black, Super-P, carbon nanotubes, carbon nanofibers, activated carbon, and graphene. In the present disclosure, the cathode can be manufactured by manufacturing methods well known in the art. [0043] In the present disclosure, the separator of the secondary battery may be any separator well known to those skilled in the art. For example, the separator may be one or more of polyolefin microporous membrane, polyethylene terephthalate, polyethylene felt, glass fiber felt, or ultrafine glass fiber paper. [0044] In the present disclosure, the electrolyte of the secondary battery includes a solution of an electrolytic lithium salt in a non-aqueous solvent. In implementations of the present disclosure, the electrolyte lithium salts are lithium hexafluorophosphate (LiPF 6), lithium perchlorate (LiClO 4 ), lithium tetrafluoroborate (LiBF) 4 ), lithium hexafluoroarsenate (LiAsF 6 ), lithium hexafluorosilicate (Li 2 SiF 6 ), lithium tetraphenylborate (LiB(C 6 H 5 ) 4 ), lithium chloride (LiCl), lithium bromide (LiBr), lithium chloroaluminate (LiAlCl 4 ), lithium fluoroalkyl sulfonate (LiC(SO 2 CF 3 ) 3 ), LiCH 3 SO 3 , LiN(SO 2 CF 3 ) 2 and LiN(SO 2 C 2 F 5 ) 2 Contains one or more of In some implementations of the disclosure, the non-aqueous solvent includes one or more of chain acid esters and cyclic acid esters. In some implementations of the disclosure, chain acid esters include dimethyl carbonate (DMC), diethyl carbonate (DEC), methyl ethyl carbonate (EMC), methyl propyl carbonate (MPC), and dipropyl carbonate. Contains one or more of carbonates (DPC). In some implementations of the disclosure, chain acid esters include chain organic esters containing fluorine, sulfur, or unsaturated bonds. In some implementations of the disclosure, cyclic acid esters include ethylene carbonate (EC), propylene carbonate (PC), vinylene carbonate (VC), γ-butyrolactone (γ-BL), and Contains one or more of the sultones. In some implementations of the disclosure, cyclic acid esters include cyclic organic esters containing fluorine, sulfur, or unsaturated bonds. In some implementations of the disclosure, the non-aqueous solvent includes one or more of chain ether and cyclic ether solutions. In some implementations of the disclosure, cyclic ethers include tetrahydrofuran (THF), 2-methyltetrahydrofuran (2-MeTHF), 1,3-dioxolane (DOL), and 4-methyl-1,3- Contains one or more of dioxolane (4-MeDOL). In some embodiments of the disclosure, cyclic ethers include cyclic organic ethers containing fluorine, sulfur, or unsaturated bonds. In some implementations of the disclosure, the chain ethers are selected from the group consisting of dimethoxymethane (DMM), 1,2-dimethoxyethane (DME), 1,2-dimethoxypropane (DMP), and diethylene glycol dimethyl ether (DG). Contains one or more In some embodiments of the disclosure, chain ethers include chain organic ethers containing fluorine, sulfur, or unsaturated bonds. In some implementations of the disclosure, the concentration of electrolyte lithium salt in the electrolyte is between 0.1 mol/L and 15 mol/L. In some implementations of the disclosure, the concentration of electrolyte lithium salt is between 1 mol/L and 10 mol/L. [0045] In some implementations of the present disclosure, the secondary battery may be manufactured by either a lamination process or a winding process. In some implementations of the present disclosure, the cell is manufactured by a lamination process. [0046] The technical solution of the present disclosure is described in detail below along with a number of embodiments. [0047] Example 1 [0048] Methods for making battery anode materials include: [0049] 800 g of lithium ferromganese phosphate and 200 g of lithium nickel cobalt manganate were added to the mixer for mixing. The chemical formula for lithium ferromganese phosphate is LiMn 0.6 Fe 0.4 P.O. 4 , the carbon content in the lithium ferromganese phosphate was 1.5%, and the median particle diameter of lithium ferromganese phosphate was D. 50 was 15μm. The chemical formula of lithium nickel cobalt manganate is LiNi 0.8 Co 0.1 Mn 0.1 O 2 and the median particle diameter D of lithium nickel cobalt manganate 50 was 3.2μm. The system was mechanically mixed for 5 hours at a speed of 30 rpm to obtain battery positive electrode material. [0050] The prepared battery cathode material, conductive agent, and binder were dispersed in N-methylpyrrolidone according to a weight ratio of 90:5:5, where the conductive agent is carbon nanotubes, the binder is PVDF5130, and the solid content of the slurry is 50. It was %. 200 g/m of slurry onto the surface of aluminum foil 2 It was coated with a coating surface density of . After drying, the plate was cut into 15 mm positive electrode plates, which were assembled with a separator and a lithium sheet to form a 2032 button half cell. [0051] Example 2 [0052] Methods for making battery anode materials include: [0053] 800 g of lithium ferromganese phosphate and 200 g of lithium nickel cobalt aluminate were added to the ball milling tank for mixing. The chemical formula for lithium ferromganese phosphate is LiMn 0.6 Fe 0.4 P.O. 4 , the carbon content in the lithium ferromganese phosphate was 1.5%, and the median particle diameter of lithium ferromganese phosphate was D. 50 was 15μm. The chemical formula of lithium nickel cobalt aluminate is LiNi 0.8 Co 0.15 Al 0.05 O 2 was the median particle diameter D of lithium nickel cobalt aluminate 50 was 3.2μm. Zirconium balls were added, and the system was ball-milled for 5 hours to obtain battery anode material. A battery was manufactured in the same manner as Example 1. [0054] Example 3 [0055] Methods for making battery anode materials include: [0056] 800 g lithium ferromganese phosphate, 100 g lithium nickel cobalt manganate and lithium cobaltate (LiCoO 2 ) 100 g was added to the ball milling tank for mixing. The chemical formula for lithium ferromganese phosphate is LiMn 0.6 Fe 0.4 P.O. 4 , the carbon content in lithium ferromganese phosphate was 1.5%, and the median particle diameter of lithium ferromganese phosphate was D. 50 was 15μm. The chemical formula of lithium nickel cobalt manganate is LiNi 0.8 Co 0.1 Mn 0.1 O 2 and the median particle diameter D of lithium nickel cobalt manganate 50 was 3.2μm. The median particle diameter of lithium cobaltate was 3.2 μm. Zirconium balls were added, and the system was ball-milled for 5 hours to obtain battery anode material. A battery was manufactured in the same manner as Example 1. [0057] Example 4 [0058] Methods for making battery anode materials include: [0059] 800 g of lithium ferromganese phosphate, 100 g of lithium nickel cobalt manganate and 100 g of lithium-rich manganese-based material were added to the ball milling tank for mixing. The chemical formula for lithium ferromganese phosphate is LiMn 0.6 Fe 0.4 P.O. 4 , the carbon content of lithium ferromganese phosphate was 1.5%, and the median particle diameter of lithium ferromganese phosphate was D. 50 was 15μm. The chemical formula of lithium nickel cobalt manganate is LiNi 0.8 Co 0.1 Mn 0.1 O 2 and the median particle diameter D of lithium nickel cobalt manganate 50 was 3.2μm. The chemical formula of the lithium-rich manganese-based material is 0.5Li 2 | Claim 1 A battery anode material, comprising lithium ferromganese phosphate particles (11) and active particles (12) dispersed in the voids between the lithium ferromganese phosphate particles (11); The active particles 12 include lithium nickel cobalt manganate particles, lithium nickel cobalt aluminate particles, lithium-rich manganese-based material particles, lithium cobaltate particles, spinel lithium manganate LiMn 2 O 4 Particle and layered lithium manganate LiMnO 2 Contains one or more of the particles; the ratio of the median particle diameter of the lithium ferromganese phosphate to the median particle diameter of the active particles (12) is 3 to 8; In the battery positive electrode material, the weight percentage content of the lithium ferromganese phosphate is 70% to 90%, and the weight percentage content of the active particles (12) is 10% to 30%. Claim 2 The battery positive electrode material according to claim 1, wherein the lithium ferromganese phosphate particles (11) have a median particle diameter of 2 μm to 15 μm. Claim 3 The battery positive electrode material according to claim 1 or 2, wherein the active particles (12) have a median particle diameter of 0.5 μm to 5 μm. Claim 4 The method according to any one of claims 1 to 3, wherein the active particles (12) include primary active particles (121) and secondary active particles (122), and the center of the primary active particles (121) A battery positive electrode material, wherein the particle diameter is 0.5 μm to 5 μm, and the central particle diameter of the secondary active particles (122) is 0.1 μm to 2 μm. Claim 5 The battery positive electrode material according to any one of claims 1 to 4, wherein the weight ratio of the lithium ferromganese phosphate particles (11) to the active particles (12) is 1:(0.2-0.35). Claim 6 6. The method according to any one of claims 1 to 5, wherein the lithium ferromganese phosphate particles (11) are LiMn x Fe 1-x P.O. 4 A battery anode material comprising, where 0.5≤x≤0.9. Claim 7 7. The method according to any one of claims 1 to 6, wherein the lithium ferromganese phosphate particles (11) comprise carbon, and the weight percentage content of carbon in the lithium ferromganese phosphate particles (11) is 1%. to 3%, battery anode material. Claim 8 8. The method according to any one of claims 1 to 7, wherein the lithium ferromganese phosphate particles (11) further comprise a doping element, the doping element being Ti, V, Co, Ni, Cu, Zn, Mg. , a battery anode material containing one or more of Ca, Al, Nb, and Mo. Claim 9 The method of any one of claims 1 to 8, wherein the lithium nickel cobalt manganate particles are LiNi a Co b Mn 1-a-b O 2 A battery anode material comprising: where 0<a<1, 0<b<1 and 0<1-a-b<1. Claim 10 The method according to any one of claims 1 to 9, wherein the lithium nickel cobalt manganate particles further comprise a doping element, and the doping element is Ti, V, Fe, Cu, Zn, Mg, Ca, Al, Nb. and Mo. Claim 11 The method of any one of claims 1 to 10, wherein the lithium nickel cobalt aluminate particles are LiNi m Co n Al 1-m-n O 2 A battery anode material comprising, where 0<m<1, 0<n<1 and 0<1-m-n<1. Claim 12 The method according to any one of claims 1 to 11, wherein the lithium nickel cobalt aluminate particles further include a doping element, and the doping element is Ti, V, Mn, Fe, Cu, Zn, Mg, Ca, Nb. and Mo. Claim 13 13. The method of any one of claims 1 to 12, wherein the lithium-rich manganese-based material particles are yLi 2 MnO 3 ·(1-y)LiMO 2 A battery anode material comprising: where 0<y<1, and M includes at least one of Mn, Ni, or Co. Claim 14 14. The method of any one of claims 1 to 13, wherein the lithium-rich manganese-based material particles further comprise a doping element, and the doping element is Ti, V, Fe, Co, Cu, Zn, Mg, Ca. , a battery anode material comprising one or more of Nb and Mo. Claim 15 15. The method of any one of claims 1 to 14, wherein the press density of the battery positive electrode material is 2.4 g/cm. 3 to 3.2g/cm 3 Phosphorus, battery anode material. Claim 16 16. The method according to any one of claims 1 to 15, wherein there is no agglomeration between the lithium ferromganese phosphate particles (11) and the active particles (12), and the active particles (12) are formed of lithium in the form of a coating. A battery anode material that does not adhere to the surface of the ferromanganese phosphate particles (11). Claim 17 17. Battery cathode material according to any one of claims 1 to 16, wherein the active particles (12) have a higher compaction density than the compaction density of the lithium ferromganese phosphate particles (11). Claim 18 A positive electrode plate, comprising a current collector and a positive electrode material layer arranged on the current collector, the positive electrode material layer comprising the battery positive electrode material according to any one of claims 1 to 17. Claim 19 A secondary battery, comprising a positive electrode, a negative electrode, a separator, and an electrolyte, wherein the positive electrode includes the positive electrode plate according to claim 18. | 비와이디 컴퍼니 리미티드
177 | KR1020240017017A | Examining | BYD CO LTD | Electrode rolling/calendering¦Liquid surface applicators¦Electrode carriers/collectors¦Secondary cells¦Electrode collector coating¦Non-aqueous electrolyte accumulator electrodes¦Coatings¦Hybrid capacitor current collectors | 2022-05-30 | 2024-02-06 | Electrode plate, electrochemical device, and bottom coating device | Current collector (10); Active material layer (11); and an electrode plate (100) including a conductive layer (20). The conductive layer 20 is disposed between the current collector 10 and the active material layer 11, pits 21 are provided in the conductive layer 20, and the pits 21 are in contact with the active material layer 11. It is configured to recess from the surface of the layer 20 toward the other surface of the conductive layer 20 that is in contact with the current collector 10. | technology field [0001] Cross-reference to related applications [0002] This application claims priority and benefit from Chinese Patent Application No. 202121460184.1 filed on June 28, 2021. The entire contents of the above application are hereby incorporated by reference. [0003] technology field [0004] This disclosure relates to the field of battery technology, and specifically to electrode plates, electrochemical devices, and priming devices. Background technology [0005] As a high-performance power storage medium, lithium-ion batteries are widely used in electric vehicles and various electronic products. However, to meet people's growing demand for energy storage and achieve higher capacity and longer battery life, companies in the lithium-ion battery industry continue to develop new materials and processes to improve battery performance. there is. [0006] The electrode plates of lithium-ion batteries are generally manufactured by coating an active material on a current collector. During the charging and discharging process, electrons are collected by the current collector and transported to the active material. Therefore, the combination of the current collector and the active material and the interface characteristics of the current collector have a significant impact on battery performance. As the cycle of the battery increases, the active material will separate from the interface of the current collector, affecting electron transport, and the current collector will be corroded by the electrolyte solution, reducing battery capacity. [0007] Therefore, the surface shape and roughness of the current collector directly affect the bonding between the current collector and the active material. In the priming process, a thin conductive coating is added between the current collector and the active material to increase the bonding strength between the active material and the current collector and improve electronic conduction between the active material and the current collector, resulting in high rate Improves battery capacity. Additionally, the priming process suppresses separation of the active material from the current collector due to long-term charging and discharging cycles of the battery and improves the corrosion resistance of the current collector, slowing down the decline in battery capacity due to cycles. [0008] In the prior art, the priming process for the electrode plates of lithium-ion batteries is generally realized by gravure printing, in which sufficient priming slurry is conveyed from the ink cells on the gravure roller, and then the slurry on the roller is transferred. The amount is controlled by a scraping structure, and finally the priming slurry is delivered to the current collector under the action of high pressure. In the printing industry, complex coatings with different thicknesses can be realized by controlling the depth of the ink cells on the gravure roller. However, in the lithium-ion battery industry, the primer coating of the electrode plate is basically manufactured by a simple full coating method, and no manufacturer has optimized the manufacturing method. As a result, the priming process results in poor conductivity and adhesion between the current collector and the active material. means of solving the problem [0009] The present disclosure aims to solve at least one of the technical problems of the prior art. Accordingly, the present disclosure provides an electrode plate with good conductivity and adhesion between the current collector and the active material layer. [0010] This disclosure further discloses an electrochemical device. [0011] The present disclosure further discloses a priming device. [0012] An electrode plate according to an embodiment of the present disclosure includes a current collector; active material layer; and a conductive layer disposed between the current collector and the active material layer - the conductive layer has a press-fitting portion, and the press-fitting portion is formed to be depressed from one side of the conductive layer in contact with the active material layer toward the other side of the conductive layer in contact with the current collector. Includes. [0013] Therefore, by placing the press-fitting portion on the conductive layer and recessing from the side of the conductive layer in contact with the active material layer toward the other side of the conductive layer in contact with the current collector, conductivity and adhesion between the current collector and the active material layer can be improved. In addition, the protective effect provided by the conductive layer to the current collector can be improved, thereby improving the performance of the electrode plate. [0014] According to some embodiments of the present disclosure, a plurality of press-fit portions are provided, and the plurality of press-fit portions are distributed in an orderly fashion on the conductive layer. [0015] According to some embodiments of the present disclosure, the degree of coating of the indentation is greater than 10%. [0016] According to some embodiments of the present disclosure, the press-fit portion is formed in a strip shape. [0017] According to some embodiments of the present disclosure, the press-fit portion is formed in a wave shape. [0018] According to some embodiments of the present disclosure, the width a1 of the press-fitting portion is 1.0 mm to 5.0 mm. [0019] According to some embodiments of the present disclosure, the spacing between adjacent indentations is defined as d1, where d1 satisfies the following relationship: 1 mm≦d1≦5 mm. [0020] According to some embodiments of the present disclosure, d1 satisfies the following relationship: 1 mm≦d1≦3 mm. [0021] According to some embodiments of the present disclosure, the degree of coating of the indentation is 30% to 80%. [0022] According to some embodiments of the present disclosure, the press-fit portion is formed in any one of a circular shape, an elliptical shape, a conical shape, and a polygonal shape. [0023] According to some embodiments of the present disclosure, the diameter of the indentation is between 0.3 mm and 5.0 mm. [0024] According to some embodiments of the present disclosure, the spacing between adjacent indentations is defined as d2, where d2 satisfies the following relationship: 1 mm≦d2≦15 mm. [0025] According to some embodiments of the present disclosure, d2 satisfies the following relationship: 1 mm≦d2≦5 mm. [0026] According to some embodiments of the present disclosure, the conductive layer includes a copper foil. [0027] An electrochemical device according to one embodiment of the present disclosure includes the electrode plate described above. [0028] A priming device according to one embodiment of the present disclosure includes a trough; and a gravure roller disposed on the cylinder, wherein the gravure roller has a printing area, and the printing area has a printing texture for forming an indentation on the conductive layer. [0029] According to some embodiments of the present disclosure, a plurality of strip-shaped protrusions or dot-shaped protrusions are uniformly distributed on the printing texture. [0030] According to some embodiments of the present disclosure, the plurality of strip-shaped protrusions are configured at least one of a strip shape, a wave shape, a circular shape, an elliptical shape, a cone shape, and a polygonal shape. [0031] According to some embodiments of the present disclosure, the plurality of point-shaped protrusions are configured at least one of a strip shape, a wave shape, a circular shape, an elliptical shape, a cone shape, and a polygonal shape. [0032] According to some embodiments of the present disclosure, the priming device further includes a back plate positioned to be pressed against the gravure roller. [0033] According to some embodiments of the present disclosure, the priming device further includes a scraper, the blade of the scraper being attached to the surface of the gravure roller. [0034] Additional aspects and advantages of the disclosure will be set forth in part in the description below, and in part become apparent therefrom, or may be understood through practice of the disclosure. Brief description of the drawing [0035] These and/or other additional aspects and advantages of the present disclosure will become apparent and understood from the description of the embodiments in conjunction with the accompanying drawings. 1 is a schematic diagram of an electrode plate according to an embodiment of the present disclosure. 2 is a top view of a conductive layer according to an embodiment of the present disclosure. 3 is a front view of a conductive layer according to an embodiment of the present disclosure. 4 is a top view of a conductive layer according to an embodiment of the present disclosure. Figure 5 is a diagram showing the relationship between capacity and rate of batteries in examples and comparative examples of the present disclosure. Figure 6 is a diagram showing the relationship between capacity and cycle number of batteries in examples and comparative examples of the present disclosure. 7 is a schematic diagram of a gravure roller according to an embodiment of the present disclosure. 8 is a schematic diagram of 100% priming on a conductive layer according to an embodiment of the present disclosure. Figure 9 is a schematic diagram of a dot-shaped primer indentation on a conductive layer according to an embodiment of the present disclosure. Figure 10 is a schematic diagram of a wave primer indentation on a conductive layer according to an embodiment of the present disclosure. List of reference symbols: 100 - electrode plate; 10 - current collector; 11 - active material layer; 20 - conducting layer; 21 - press-fitting part, 30 - gravure roller; 31 - print area; 311 - Print texture. Specific details for carrying out the invention [0036] Hereinafter, embodiments of the present disclosure will be described in detail, and the embodiments described with reference to the accompanying drawings are exemplary. [0037] The electrode plate 100 according to an embodiment of the present disclosure will be described below with reference to FIG. 1. [0038] As shown in FIG. 1, the electrode plate 100 according to an embodiment of the present disclosure includes a current collector 10, an active material layer 11, and a conductive layer 20. The conductive layer 20 is disposed between the current collector 10 and the active material layer 11. The conductive layer 20 has a press-fitting portion 21. The press-fit portion 21 is formed to be recessed from one side of the conductive layer 20 in contact with the active material layer 11 toward the other side of the conductive layer 20 in contact with the current collector 10. [0039] Specifically, the press-fit portion 21 is disposed on the conductive layer 20, and the press-fit portion 21 contacts the current collector 10 from the side of the conductive layer 20 that contacts the active material layer 11. It is formed to be depressed toward the other side of the conductive layer 20. In this way, the surface roughness of the conductive layer 20 can be increased. Conductivity and adhesion between the current collector 10 and the active material layer 11 can be improved by disposing the conductive layer 20 between the current collector 10 and the active material layer 11, thereby forming the electrode plate 100. improves the structural stability of That is, the conductive layer 20 is provided between the current collector 10 and the active material layer 11, and the conductivity between the current collector 10 and the active material layer 11 is improved by connection using the conductive layer 20. do. In addition, the arrangement of the press-fit portion 21 on the conductive layer 20 increases the roughness between the conductive layer 20 and the active material layer 11, that is, the contact area between the conductive layer 20 and the active material layer 11. increases, that is, increases the adhesive strength between the conductive layer 20 and the active material layer 11, thereby improving the adhesive strength between the current collector 10 and the active material layer 11. [0040] In the present disclosure, the press-fit portion 21 is disposed on the conductive layer 20 and is in contact with the current collector 10 from the side of the conductive layer 20 that is in contact with the active material layer 11. By recessing toward the other side, not only can the conductivity and adhesion between the current collector 10 and the active material layer 11 be improved, but the protective effect provided by the conductive layer for the current collector 10 is also improved. This can improve the performance of the electrode plate 100. [0041] In some embodiments, a plurality of indentations 21 are provided, and the plurality of indentations 21 are arranged in an orderly manner on the conductive layer 20 to form a regular texture. Specifically, the uniform arrangement of the plurality of press-fitting portions 21 on the conductive layer 20 improves the conductivity and adhesion between the current collector 10 and the active material layer 11 and (11) By making the conductivity between the electrodes more uniform and stable, the performance of the electrode plate 100 is improved. The formation of an orderly distribution and regular texture of the plurality of indentations 21 on the conductive layer 20 is realized by a gravure roller with a printing texture. Details are explained below. [0042] In some embodiments, the press-fit portion 21 is formed in a strip shape. Specifically, by forming the press-fit portion 21 in a strip shape, not only can it facilitate the arrangement of the press-fit portion 21 on the conductive layer 20, but also facilitate the placement of the press-fit portion 21 on the conductive layer 20. By making the distribution more uniform, the reliability and stability of the conductive layer 20 can be improved. [0043] In some other embodiments, as shown in FIGS. 1 and 10, the press-fit portion 21 is formed in a wave shape. Specifically, by forming the press-fitting portion 21 in a wave shape, the length of the press-fitting portion 21 can be increased without changing the size of the conductive layer 20, thereby increasing the roughness of the conductive layer 20 and , the conductivity and adhesion between the current collector 10 and the active material layer 11 can be improved, and the performance of the electrode plate 100 can be improved. [0044] In some embodiments, the press-fit portion 21 may be selectively formed in a strip shape or wave shape according to the specific process requirements of the electrode plate 100, thereby improving the applicability of the conductive layer 20. [0045] In some embodiments, the width (a1) of the strip-shaped or wave-shaped indentations is from 1.0 mm to 5.0 mm, and the width (b1) of the flat portion between adjacent strip-shaped or wave-shaped indentations is from 0 mm to 4.0 mm. mm. See Figure 2. Figure 2 is a top view of a conductive layer in an embodiment of the present disclosure. In Figure 2, the press-fitting portion 21 is formed in a strip shape, and a flat portion 22 exists between the press-fitting portions 21. The width (a1) of the press-fit portion is the dimension of the individual press-fit portion in the direction in which the press-fit portion is disposed, and the width (b1) of the flat portion is the dimension of the individual flat portion in the direction in which the press-fit portion is disposed. In some embodiments, the spacing d1 between strip-shaped or wave-shaped indentations is 1 mm≦d1≦5 mm. In some embodiments, the spacing d1 between strip-shaped or wave-shaped indentations is 1 mm≦d1≦3 mm. See Figure 3. 3 is a front view of a conductive layer according to an embodiment of the present disclosure. In Figure 3, the spacing d1 between adjacent press-fit portions 21 is the distance between the center lines of adjacent press-fit portions within the same cross-section (the cross-section is the interface between the conductive layer and the current collector, and the cross-section is parallel to one side of the current collector). and is perpendicular to the other side of the current collector). Specifically, when the press-fit portion 21 is formed in a wave shape or strip shape, the surface roughness of the conductive layer 20 can be adjusted by adjusting the gap between adjacent press-fit portions 21, so that the current collector 10 It improves the conductivity and adhesion between the active material layer 11 and the protective effect provided by the conductive layer 20 to the current collector 10. The gap between adjacent press-fitting portions 21 can be set within a reasonable range and adjusted according to the different process requirements of different electrode plates 100, thereby simplifying the manufacturing of the electrode plate 100 and the conductive layer 20. Improve applicability. [0046] In some embodiments, the indentation portion 21 is formed in at least one of a circular shape, an elliptical shape, a conical shape, and a polygonal shape, that is, the indentation portion is a point-shaped indentation portion. In this way, the press-fit portion 21 can be manufactured by various methods, making production and manufacturing of the press-fit portion 21 easier, manufacturing of the electrode plate 100 simplified, and manufacturing of the electrode plate 100. The difficulty of is reduced. [0047] In some embodiments, the point-shaped indentation has a width between 0.3 mm and 5.0 mm. See Figure 4. 4 is a top view of a conductive layer according to an embodiment of the present disclosure. In Figure 4, the width (a2) of the point-shaped indentation is the distance between the two outermost points of the indentation, and the spacing (d2) between adjacent point-shaped indentations 21 is the distance between the centers of adjacent point-shaped indentations. is the distance of In some embodiments, d2 satisfies the following relationship: 1 mm≦d2≦15 mm. In some embodiments, d2 satisfies the following relationship: 1 mm≦d2≦5 mm. [0048]In some embodiments, the depth h of the indentation 21 is between 0.1 μm and 10.0 μm. In some embodiments, the thickness of the conductive layer ranges from 0.5 μm to 10.0 μm, and the thickness of the conductive layer is greater than the depth of the indentation 21. See Figure 3. In Fig. 3, the depth h of the press-fitting portion 21 is the maximum dimension of the press-fitting portion in the thickness direction of the conductive layer. In embodiments of the present disclosure, the degree of coating of the indentation is defined as a percentage of 1 - the depth of the indentation (h) relative to the original thickness of the conductive layer. For example, if the original thickness of the conductive layer is 10.0 μm and the depth (h) of the indentation portion 21 is 5 μm, the coating degree of the indentation portion is 50%, that is, the thickness of the conductive layer in the indentation portion 21 is 5 μm. In some embodiments, the degree of coating of the indentation is greater than 10%. In some embodiments, the indentation portion 21 is formed in a strip shape or wave shape, and the degree of coating of the indentation portion is 30% to 80%. In some embodiments, the indentation portion 21 is formed in at least one of a circular shape, an oval shape, a cone shape, and a polygonal shape, and the degree of coating of the indentation portion is 30% to 80%. [0049] The present disclosure further discloses an electrochemical device including the electrode plate 100 described above. The arrangement of the electrode plate 100 within the electrochemical device can improve the capacity of the electrochemical device at high rates and slow down the degradation of the capacity of the electrochemical device with cycles, thereby improving the reliability of the electrochemical device. there is. [0050] In addition, the conductive layer 20 disposed in this way can alleviate the problem of the active material layer 11 falling off due to the charging and discharging cycle of the electrochemical device over a long period of time, and the conductive layer increases the corrosion resistance of the current collector 10. can also be improved. It should be noted that the electrochemical device may be a battery, and the electrode plate 100 may be the positive or negative plate of the battery. [0051] As shown in Figure 7, Figure 7 is a schematic diagram of a gravure roller according to an embodiment of the present disclosure. A priming device according to an embodiment of the present disclosure may primarily include a barrel and a gravure roller 30. The gravure roller 30 is placed on the cylinder. The gravure roller 30 has a printing area 31. The printing area 31 has a printing texture 311 for forming the indentation 21 on the conductive layer 20. A print texture consists of multiple ink cells. The depth of the indentation portion 21 can be adjusted by controlling the depth of the ink cells on the gravure roller, making it possible to realize the production of a conductive layer with a texture. Specifically, a foil is placed on the gravure roller 30 (the current collector is typically aluminum foil or copper foil). The gravure roller 30 is rotatably disposed on the cylinder. A coating material for coating the foil is placed in the barrel. As the gravure roller 30 rotates, the printing area 31 of the gravure roller 30 may come into contact with the coating material, and the coating material sticks to the printing area 31. As the gravure roller 30 rotates, the coating material is coated onto the foil. Since the printing texture 311 is formed on the printing area 31, the indentation 21 can be formed on the foil after the coating material is coated on the printing area 31. The conductive layer 20 is then obtained by baking and drying the foil with the indentation portion 21 formed on the surface. This can not only ensure the structural reliability of the conductive layer 20 but also facilitate the manufacturing of the conductive layer 20. [0052] In some embodiments, the priming device further includes a back plate and a scraper. The back plate is arranged to be pressed against the gravure roller (30). This structure allows the gravure roller 30 to be brought into close contact with the foil, thereby improving the coating effect provided by the printing texture 311 on the gravure roller 30 with respect to the foil. In some embodiments, the blade of a scraper is attached to the surface of the gravure roller 30. The scraper can scrape off excess coating material on the surface of the gravure roller 30, improving the uniformity of the foil coating by the gravure roller 30 and improving the structural stability of the conductive layer 20. The foil may be a copper foil. [0053] As shown in FIG. 4, a plurality of strip-shaped protrusions or dot-shaped protrusions are uniformly distributed on the printing texture 311. Specifically, the plurality of strip-shaped protrusions or point-shaped protrusions may be composed of at least one of a strip shape, a wave shape, a circular shape, an elliptical shape, a cone shape, and a polygonal shape. In this way, the print texture 311 may be composed of at least one of a strip shape, a wavy shape, a circular shape, an elliptical shape, a cone shape, and a polygonal shape, and may correspond to the indentation portion 21 on the conductive layer 20. there is. That is, the coating material on the printing texture 311 of at least one of strip shape, wavy shape, circular shape, oval shape, cone shape, and polygon shape is directly coated on the foil, and after the foil is dried, the corresponding shape is formed. A press-fit portion 21 having an indentation portion 21 can be obtained on the surface of the conductive layer 20 . Accordingly, the reliability of the priming device can be improved. [0054] Below, a number of examples are provided to compare the performance of batteries with conductive layer 20 under different conditions. [0055] In Comparative Example 1, the conductive layer 20 of the battery was composed of pure copper foil without priming, and the internal resistance of the battery, discharge capacity at various rates (0.5C, 1C, 2C, 3C and 5C) and after 800 cycles were determined. Capacity retention was measured. [0056] As shown in Figure 8, in Comparative Example 2, the conductive layer 20 of the battery was composed of copper foil with 100% priming, and the internal resistance of the battery, various rates (0.5C, 1C, 2C, 3C and 5C) ) and the capacity retention rate after 800 cycles were measured. [0057] As shown in Figure 9, in Example 1 of the present disclosure, the conductive layer 20 of the battery was constructed as a copper foil with point-shaped indentations 21, and the coating of the point-shaped indentations 21 The degree was 50%, the diameter of the point-shaped indentation part 21 was 1 mm, the gap between adjacent point-shaped indentation parts 21 was 5 mm, and the internal resistance of the battery, various rates (0.5C, 1C) , 2C, 3C and 5C) and capacity retention after 800 cycles were measured. [0058] As shown in Figure 9, in Example 2 of the present disclosure, the conductive layer 20 of the battery was constructed as a copper foil with point-shaped indentations 21, and the coating of the point-shaped indentations 21 The degree was 10%, the diameter of the point-shaped indentation portion 21 was 1 mm, the gap between adjacent point-shaped indentations 21 was 5 mm, and the internal resistance of the battery, various rates (0.5C, 1C) , 2C, 3C and 5C) and capacity retention after 800 cycles were measured. [0059] As shown in Figure 9, in Example 3 of the present disclosure, the conductive layer 20 of the battery was constructed as a copper foil with point-shaped indentations 21, and the coating of the point-shaped indentations 21 The degree was 30%, the diameter of the point-shaped indentation portion 21 was 1 mm, the gap between adjacent point-shaped indentations 21 was 5 mm, and the internal resistance of the battery, various rates (0.5C, 1C) , 2C, 3C and 5C) and capacity retention after 800 cycles were measured. [0060] As shown in Figure 9, in Example 4 of the present disclosure, the conductive layer 20 of the battery was constructed as a copper foil with point-shaped indentations 21, and the coating of the point-shaped indentations 21 The degree was 90%, the diameter of the point-shaped indentation portion 21 was 1 mm, the gap between adjacent point-shaped indentations 21 was 5 mm, and the internal resistance of the battery, various rates (0.5C, 1C) , 2C, 3C and 5C) and capacity retention after 800 cycles were measured. [0061] As shown in Figure 10, in Example 5 of the present disclosure, the conductive layer 20 of the battery was constructed as a copper foil with a wave-shaped indentation 21, and the coating of the wave-shaped indentation 21 The degree was 30%, the width of the wave-shaped indentation 21 was 0.8 mm, the gap between adjacent wave-shaped indentations 21 was 1 mm, and the internal resistance of the battery, various rates (0.5C, 1C) , 2C, 3C and 5C) and capacity retention after 800 cycles were measured. [0062]As shown in Figure 10, in Example 6 of the present disclosure, the conductive layer 20 of the battery was constructed as a copper foil with wave-shaped indentations 21, and the coating of the wave-shaped indentations 21 The degree was 30%, the width of the wave-shaped indentation 21 was 0.8 mm, the gap between adjacent wave-shaped indentations 21 was 2 mm, and the internal resistance of the battery, various rates (0.5C, 1C) , 2C, 3C and 5C) and capacity retention after 800 cycles were measured. [0063] As shown in Figure 10, in Example 7 of the present disclosure, the conductive layer 20 of the battery was constructed as a copper foil with a wave-shaped indentation 21, and the coating of the wave-shaped indentation 21 The degree was 30%, the width of the wave-shaped indentation 21 was 0.8 mm, the gap between adjacent wave-shaped indentations 21 was 3 mm, and the internal resistance of the battery, various rates (0.5C, 1C) , 2C, 3C and 5C) and capacity retention after 800 cycles were measured. [0064] As shown in Figure 10, in Example 8 of the present disclosure, the conductive layer 20 of the battery was constructed as a copper foil with wave-shaped indentations 21, and the coating of the wave-shaped indentations 21 The degree was 10%, the width of the wave-shaped indentation 21 was 0.8 mm, the gap between adjacent wave-shaped indentations 21 was 1 mm, and the internal resistance of the battery, various rates (0.5C, 1C) , 2C, 3C and 5C) and capacity retention after 800 cycles were measured. [0065] As shown in Figure 10, in Example 9 of the present disclosure, the conductive layer 20 of the battery was constructed as a copper foil with wave-shaped indentations 21, and the coating of the wave-shaped indentations 21 The degree was 50%, the width of the wave-shaped indentation 21 was 0.8 mm, the gap between adjacent wave-shaped indentations 21 was 1 mm, the internal resistance of the battery, various rates (0.5C, 1C) , 2C, 3C and 5C) and capacity retention after 800 cycles were measured. [0066] As shown in Figure 10, in Example 9 of the present disclosure, the conductive layer 20 of the battery was constructed as a copper foil with a wave-shaped indentation 21, and the coating of the wave-shaped indentation 21 The degree was 90%, the width of the wave-shaped indentation part 21 was 0.8 mm, the gap between adjacent wave-shaped indentations 21 was 1 mm, and the internal resistance of the battery, various rates (0.5C, 1C) , 2C, 3C and 5C) and capacity retention after 800 cycles were measured. [0067] A comparison of the internal resistance values ​​of the batteries of Comparative Example 1, Comparative Example 2, and Examples 1 to 10 of the present disclosure is shown in Table 1 below. [0068] Experimental results of examples and comparative examples experimental group AC internal resistance (mΩ) DC internal resistance (mΩ) Comparative Example 1: Pure Copper Foil 78.88 252.5 Comparative Example 2: 100% priming 72.50 216.2 Example 1: 50% point-type priming 70.41 200.8 Example 2: 10% point-type priming 72.33 211.3 Example 3: 30% point-type priming 68.45 188.8 Example 4: 90% point-type priming 71.88 210.3 Example 5: 30% wave priming (1 mm spacing) 65.33 167.5 Example 6: 30% wave priming (2 mm spacing) 67.33 180.5 Example 7: 30% wave priming (3 mm spacing) 70.22 200.7 Example 8: 10% wave priming (1 mm spacing) 71.68 208.2 Example 9: 50% wave priming (1 mm spacing) 69.59 195.7 Example 10: 90% wave priming (1 mm spacing) 72.25 210.8 [0069] As can be seen from Table 1, the battery using pure copper foil as the conductive layer 20 has the highest internal resistance, and the battery using copper foil with 100% priming as the conductive layer 20 has the highest internal resistance. Batteries using copper foil with point-shaped or wavy priming as the conductive layer 20 show a further reduction in internal resistance. [0070] As shown in Figure 5, the discharge capacity at various rates (0.5C, 1C, 2C, 3C, and 5C) of the batteries of Comparative Example 1, Comparative Example 2, and Example 1 of the present disclosure and the capacity retention rate after 800 cycles. In comparison, for batteries using pure copper foil as the conductive layer 20, the decrease in capacity with increase in rate is most severe, and for batteries using copper foil with 100% priming as the conductive layer 20, It can be seen that the decrease in capacity with an increase in rate is significantly alleviated, and in the case of a battery using a copper foil with point-shaped priming as the conductive layer 20, the decrease in capacity with an increase in rate is further suppressed. [0071] As shown in Figure 6, the discharge capacity at various rates (0.5C, 1C, 2C, 3C and 5C) of the batteries of Comparative Example 1, Comparative Example 2 and Example 1 of the prese | Claim 1 It is an electrode plate, a current collector; an active material layer; and a conductive layer disposed between the current collector and the active material layer - the conductive layer has a press-fitting portion, and the press-fitting portion is from one side of the conductive layer in contact with the active material layer to the other side of the conductive layer in contact with the current collector. An electrode plate comprising - formed to be recessed towards the side. Claim 2 The electrode plate according to claim 1, wherein a plurality of grooves are provided, and the plurality of press-fitting portions are arranged in an orderly manner on the conductive layer. Claim 3 The electrode plate according to claim 2, wherein the degree of coating of the press-fitting portion is greater than 10%. Claim 4 The electrode plate according to claim 3, wherein the press-fitting portion is formed in a strip shape or a wave shape. Claim 5 The electrode plate according to claim 4, wherein the width (a1) of the press-fitting portion is 1.0 mm to 5.0 mm. Claim 6 The electrode plate according to claim 3 or 4, wherein the distance between adjacent press-fitting parts is defined as d1, and d1 satisfies the relational formula of 1 mm≤d1≤5 mm. Claim 7 The electrode plate according to claim 6, wherein the coating degree of the press-fitting portion is 30% to 80%. Claim 8 The electrode plate of claim 3, wherein the press-fitting portion is formed in one of a circular shape, an elliptical shape, a conical shape, and a polygonal shape. Claim 9 The electrode plate of claim 8, wherein the press-fitting portion has a width of 0.3 mm to 5.0 mm. Claim 10 The electrode plate according to claim 8 or 9, wherein the distance between adjacent press-fitting parts is defined as d2, and d2 satisfies the relationship of 1 mm≤d2≤15 mm. Claim 11 The electrode plate according to claim 10, where d2 satisfies the relationship of 1 mm≤d2≤5 mm. Claim 12 The electrode plate according to claim 11, wherein the degree of coating of the press-fitting portion is 20% to 70%. Claim 13 An electrochemical device, comprising an electrode plate according to any one of claims 1 to 12. Claim 14 A priming device, a barrel; and a gravure roller disposed over the barrel, the gravure roller having a printing area, the printing area having a printing texture for forming an indentation on the conductive layer. Claim 15 The priming device of claim 14 , wherein the protrusions uniformly distributed on the printing texture are at least one of a strip shape, a wave shape, a circular shape, an elliptical shape, a cone shape, and a polygonal shape. | 비와이디 컴퍼니 리미티드
178 | KR1020240016426A | Examining | BYD CO LTD | Electrode thermal treatment¦Secondary cells¦Non-aqueous electrolyte accumulator electrodes | 2022-09-22 | 2024-02-06 | Lithium-ion battery electrode, method of manufacturing the same, and lithium-ion battery | A lithium ion battery electrode, a method of manufacturing the same, and a lithium ion battery are disclosed. The electrode includes a current collector and n electrode plate layers stacked on the current collector, where n is an integer of 2 or more; The electrode plate layer contains a pore former; In a direction gradually moving away from the current collector, the content of the pore former in each electrode plate layer gradually increases; The pore former is selected from electrolyte additives that are solid at normal temperature. | technology field [0001] Cross-reference to related applications [0002] This application claims priority to and benefits of Chinese Patent Application No. 202111122407.8 filed on September 24, 2021. The entire contents of the above-referenced applications are incorporated herein by reference. [0003] Technology field [0004] This disclosure relates to the technical field of lithium-ion batteries, and specifically to lithium-ion battery electrodes, methods of manufacturing the same, and lithium-ion batteries. Background technology [0005] Increasing the areal density and compressed density of electrodes of lithium-ion batteries can effectively improve the energy density of lithium-ion batteries. However, in the process of increasing the areal density and compressed density of the electrode, due to the increase in electrode thickness, the tortuosity of the pores in the electrode becomes higher, and the diffusion path of lithium ions in the electrode becomes longer, so that the electrode leads to an increase in impedance and affects the kinetic properties of the electrode. [0006] In order to improve the kinetic properties of the electrode, it is necessary to construct a suitable pore structure within the electrode to provide a channel for the rapid diffusion of lithium ions in the electrode. However, conventional lithium-ion battery electrodes still have problems of unreasonable distribution of void structures within the electrode and poor kinetic properties of the electrode. [0007] The purpose of the present disclosure is to solve the problems of unreasonable distribution of pore structures and poor kinetic properties of conventional lithium-ion battery electrodes, and to provide a lithium-ion battery electrode, a manufacturing method thereof, and a lithium-ion battery. [0008] To achieve the above object, the present disclosure provides a lithium-ion battery electrode comprising a current collector and n electrode plate layers stacked on the current collector, where n is an integer of 2 or more, where [0009] The electrode plate layer contains a pore-forming agent, and the content of the pore-forming agent in each of the electrode plate layers gradually increases along the direction gradually moving away from the current collector; The pore former is selected from electrolyte solution additives that are solid at normal temperature. [0010] Additionally, the electrode plate layer further contains an active material; Along the direction gradually moving away from the current collector, for 100 parts by weight of the active material, the content of the pore former in the first electrode plate layer is 0 to 4 parts by weight, and in the nth electrode plate layer The content of the pore former is 1 to 10 parts by weight, and the content of the pore former from the second to (n-1)th electrode plate layers is 1 to 10 parts by weight. [0011] Additionally, each of the electrode plate layers has a void structure, and at least a portion of the void structure is filled with a void former; [0012] Porosity of the pore structure in the ith electrode plate layer, along the direction gradually moving away from the current collector. silver: [0013] am. [0014] 1≤i≤n, i is an integer; represents the weight ratio of the pore former to the active material in the ith electrode plate layer; represents the true density of the active material, g/cm 3 It is measured as; represents the ultimate compaction density of the active material, g/cm 3 It is measured as; represents the actual density of the pore former, g/cm 3 It is measured as [0015] Additionally, in the electrode, the average porosity of the pore structures in n electrode plate layers satisfies the following conditions: [0016] [0017] d i represents the thickness of the ith electrode plate layer and is measured in μm. [0018] Additionally, in the electrode, the porosity of the pore structures in two adjacent electrode plate layers satisfy the following conditions: [0019] [0020] Additionally, along the direction gradually moving away from the current collector, the bulk density of the first electrode plate layer is 2.55 g/cm 3 to 2.75g/cm 3 and the bulk density of the nth electrode plate layer is 2.0g/cm 3 to 2.5g/cm 3 and the bulk density of the second to (n-1) electrode plate layers is 2.0 g/cm 3 to 2.70g/cm 3 am. [0021] Additionally, in the electrode, the total thickness of the n electrode plate layers is 20 μm to 200 μm. [0022] Additionally, n is an integer between 2 and 10. [0023] Additionally, n is an integer between 2 and 5. [0024] In addition, each of the electrode plate layers further includes a conductive agent and a binder, and the content of the conductive agent is 0.1 to 5 parts by weight, and the content of the binder is 0.5 to 5 parts by weight, based on 100 parts by weight of the active material. 5 parts by weight; [0025] The active material is selected from at least one of lithium nickel cobalt manganese oxide, lithium iron phosphate or lithium manganate; [0026] The conductive agent is selected from at least one of carbon nanotubes, graphene, carbon black, or carbon fibers; [0027] The binder is selected from polyvinylidene fluoride and/or polytetrafluoroethylene; [0028] The pore former is selected from at least one of lithium oxalyldifluoroborate, lithium bis(fluorosulfonyl)imide, lithium borate, lithium tetraborate, lithium tetrafluoroborate, lithium nitrate, or lithium chloride. . [0029] Additionally, the pore former is lithium oxalyldifluoroborate and/or lithium bis(fluorosulfonyl)imide. [0030] The present disclosure further provides a method of manufacturing a lithium-ion battery electrode according to any of the above embodiments, comprising: [0031] n electrode plate layers containing different contents of pore former are sequentially stacked and press-fitted on the current collector in ascending order of contents of pore former, to obtain lithium-ion battery electrodes. [0032] Additionally, the electrode plate is manufactured by the following method: [0033] The active material, conductive agent, binder, and pore former are air-crushed and mixed to obtain a mixed material; [0034] The mixed material is heated and melted, and then subjected to electrostatic spinning to obtain a fibrous material; [0035] The fibrous material is hot-pressed to obtain the electrode plate. [0036] The present disclosure further provides a lithium-ion battery comprising a porous electrode, wherein the porous electrode is a lithium-ion battery electrode according to any of the above embodiments or a lithium-ion battery electrode manufactured using the above method. It is obtained by immersing it in an electrolyte solution. [0037] According to the technical solution, the lithium-ion battery electrode provided by the present disclosure includes a plurality of electrode plate layers with a gradually increasing content of a pore former, wherein the pore former is an electrolyte solution additive that is solid at normal temperature. . After the electrode is immersed in the electrolyte solution, the pore former is dissolved in the electrolyte solution. In this way, an electrode with an inclined pore structure is formed, which can provide a channel for the rapid diffusion of lithium ions in the electrode, so that the lithium ions have a better diffusion path. Therefore, the lithium-ion battery electrode provided by the present disclosure has good kinetic properties. [0038] Additional aspects and advantages of the disclosure will be presented in the following description, some of which will be apparent from the description or may be learned from practice of the disclosure. Brief description of the drawing [0039] The drawings are provided for further understanding of the disclosure and constitute a part of the description. The drawings and detailed description below are used to explain the disclosure, but are not intended to limit the disclosure. In the drawings, 1 schematically shows a schematic diagram of the dissolution process of a pore former in a single electrode plate layer according to an embodiment of the present disclosure. Figure 2 schematically shows a schematic diagram of the arrangement relationship between a plurality of electrode plate layers after dissolution of a pore former according to an embodiment of the present disclosure. Specific details for carrying out the invention [0040] Specific embodiments of the present disclosure will be described in detail with reference to the accompanying drawings. It should be understood that the specific embodiments described herein are used only to illustrate and describe the disclosure and are not intended to limit the disclosure. [0041] A first aspect of the disclosure provides a lithium-ion battery electrode comprising a current collector and n electrode plate layers stacked on the current collector, where n is an integer of 2 or more. The electrode plate layer contains a pore former, and the content of the pore former in each of the electrode plate layers gradually increases along a direction gradually moving away from the current collector. The pore former is selected from electrolyte solution additives that are solid at normal temperature. [0042] In the lithium-ion battery electrode provided by the present disclosure, the pore former contained in each of the electrode plate layers can provide the function of maintaining the pore structures in the electrode plate layers during the manufacturing process of the electrode, so that the lithium-ion battery The electrode has a good pore structure. Additionally, the pore former is a solid electrolyte solution additive at normal temperature, and the content of the pore former in each of the electrode plate layers gradually increases along the direction gradually moving away from the current collector. Therefore, after the electrode is immersed in the electrolyte solution, the pore former is dissolved in the electrolyte solution. In this way, an electrode with an inclined pore structure is formed, which can provide a channel for the rapid diffusion of lithium ions in the electrode, so that the lithium ions have a better diffusion path. Therefore, the lithium-ion battery electrode provided by the present disclosure has good kinetic properties. [0043] Additionally, the tortuosity of the pores in the lithium-ion battery electrode provided by the present disclosure is small, resulting in higher gram capacity, lower impedance, and higher discharge retention rate of the electrode. Allowed. [0044] 1 schematically shows a schematic diagram of the dissolution process of a pore former in a single electrode plate layer according to an embodiment of the present disclosure. As shown in Figure 1, after the electrode is immersed in the electrolyte solution, the pore former in the electrode plate layer dissolves to form a pore structure. Figure 2 schematically shows a schematic diagram of the arrangement relationship between a plurality of electrode plate layers after dissolution of a pore former according to an embodiment of the present disclosure. The current collector is shown below in Figure 2. [0045] According to the present disclosure, the electrode plate layer may further contain an active material. The relative amounts of active material and pore former in the electrode plate layers can vary within certain ranges. For example, along a direction gradually moving away from the current collector, for 100 parts by weight of the active material, the content of the pore former in the first electrode plate layer may be 0 to 4 parts by weight, and in the nth electrode plate layer The content of the pore former may be 1 to 10 parts by weight, and the content of the pore former from the second to (n-1)th electrode plate layers may be 1 to 10 parts by weight. [0046] According to some embodiments of the present disclosure, for example, along a direction gradually moving away from the current collector, for 100 parts by weight of active material, the content of pore former in the first electrode plate layer is 0 to 2. parts by weight, the content of the pore former in the nth electrode plate layer may be 4 to 8 parts by weight, and the content of the pore former from the second to (n-1)th electrode plate layers may be 2 to 6 parts by weight. It could be wealth. In this case, the lithium-ion battery electrode has a more reasonable inclined pore structure after being immersed in the electrolyte solution. [0047] According to the present disclosure, each of the electrode plate layers has a void structure, and at least a portion of the void structure is filled with a void former. The porosity of the pore structure in each electrode plate layer is determined by the content of the pore former. Specifically, the porosity of the pore structure in the ith electrode plate layer along the direction gradually moving away from the current collector. Is: [0048] It can be. [0049] 1≤i≤n, i is an integer; represents the weight ratio of the pore former to the active material in the ith electrode plate layer; represents the actual density of the active material, g/cm 3 It is measured as; represents the ultimate compaction density of the active material, g/cm 3 It is measured as; represents the actual density of the pore former, g/cm 3 It is measured as [0050] For example, when the active material is lithium iron phosphate, the porosity of the pore structure in the ith electrode plate layer Is: [0051] It can be. [0052] 3.6 is the actual density of lithium iron phosphate, g/cm 3 It is measured as; 2.7 is the final compressed density of lithium iron phosphate, g/cm 3 It is measured as [0053] According to the present disclosure, to further increase the overall compressed density of the lithium-ion battery electrode, the porosity of all pore structures within the n electrode plate layers within the electrode may meet the following conditions: [0054] [0055] d i represents the thickness of the ith electrode plate layer, measured in μm, and 0.22 and 0.44, respectively, the maximum that allows the lithium-ion battery electrode of the present disclosure to have better electrode performance (e.g., volumetric energy density) Porosity and minimum porosity. [0056] According to the present disclosure, to further improve the rationality of the inclined pore structure in the lithium-ion battery electrode, the porosity of the pore structures in two adjacent electrode plate layers can satisfy the following conditions: [0057] [0058] In this case, the porosity distribution of the pore structure in each electrode plate layer is reasonable, and the transition between the porosity of any two adjacent electrode plate layers is uniform, resulting in better diffusion for the diffusion of lithium ions in the electrode. Provides a route. [0059] According to the present disclosure, the bulk density of each electrode plate layer can vary within a certain range. For example, along a direction gradually moving away from the current collector, the bulk density of the first electrode plate layer is 2.55 g/cm 3 to 2.75 g/cm 3 may be, and the bulk density of the nth electrode plate layer is 2.0 g/cm 3 to 2.5 g/cm 3 It may be, and the bulk density of the second to (n-1) electrode plate layers is 2.0 g/cm 3 to 2.70 g/cm 3 It can be. [0060]In the present disclosure, specifically, the electrode plate layer adjacent to the current collector has a higher bulk density than that of the middle layer and the top electrode plate layer, such that the lithium-ion battery electrode as a whole has a high bulk density and therefore high energy. It has density. Additionally, because the top electrode plate layer (the surface of the electrode) has a low bulk density, the surface of a lithium-ion battery electrode has a high porosity, facilitating diffusion of lithium ions into the interior of the electrode. [0061] According to the present disclosure, in an electrode, the total thickness of the n electrode plate layers can vary within a certain range. For example, the total thickness of the n electrode plate layers may be 20 μm to 200 μm. [0062] In the present disclosure, specifically, the thicknesses of the electrode plate layers may be uniformly distributed, and the thickness of the electrode plate layer with a specific porosity may be increased or decreased as needed. [0063] According to the present disclosure, the total number n of electrode plate layers can vary within a certain range. For example, n may be an integer from 2 to 10. According to some embodiments of the disclosure, n is an integer from 2 to 5. Specifically, a larger value of n indicates a more uniform slope distribution of pore structures in the lithium-ion battery electrode. However, as the value of n increases, electrode preparation efficiency decreases. Therefore, an appropriate value of n can be selected according to actual requirements. [0064] According to the present disclosure, each of the electrode plate layers further contains a conductive agent and a binder, and the content of the conductive agent may be 0.1 to 5 parts by weight and the content of the binder may be 0.5 to 5 parts by weight for 100 parts by weight of the active material. can; [0065] Active materials, conductive agents, binders, and pore formers may be selected from a specific range. For example, the active material may be selected from at least one of lithium nickel cobalt manganese oxide, lithium iron phosphate, or lithium manganate; The conductive agent may be selected from at least one of carbon nanotubes, graphene, carbon black, or carbon fibers; The binder may be selected from polyvinylidene fluoride and/or polytetrafluoroethylene; The pore former may be selected from at least one of lithium oxalyldifluoroborate, lithium bis(fluorosulfonyl)imide, lithium borate, lithium tetraborate, lithium tetrafluoroborate, lithium nitrate, or lithium chloride. . According to some embodiments of the disclosure, the pore former is lithium oxalyldifluoroborate and/or lithium bis(fluorosulfonyl)imide. [0066] A second aspect of the disclosure provides a method for manufacturing a lithium-ion battery electrode according to any of the above embodiments of the first aspect. This method includes: n electrode plate layers containing different contents of pore former are sequentially stacked and pressed on a current collector in ascending order of contents of pore former, to obtain lithium-ion battery electrodes. . [0067] In the method of the present disclosure, a lithium-ion battery electrode is obtained by directly combining and pressing a plurality of electrode plate layers with different contents of pore former. The combination is convenient and quick. Additionally, electrodes that meet different porosity requirements can be quickly obtained by adjusting the content of pore former in each of the electrode plate layers or replacing electrode plate layers with different contents of pore former, thereby providing more options for electrode design. allow them [0068] Additionally, the electrode plate is manufactured by the following method, and the steps include: air grinding and mixing the active material, conductive agent, binder, and pore former to obtain a mixed material; Heating and melting the mixed material and then electrostatic spinning to obtain a fibrous material; The fibrous material is hot-pressed to obtain the electrode plate. For subsequent selection and adjustment, electrode plates with different contents of pore former are prepared in advance from dry electrodes. [0069] The present disclosure further provides a lithium-ion battery comprising a porous electrode, wherein the porous electrode uses a lithium-ion battery electrode according to any of the above embodiments of the first aspect or a method according to the second aspect. It is obtained by immersing the prepared lithium-ion battery electrode in an electrolyte solution. [0070] The disclosure is further described below through examples, which are not intended to limit the disclosure. Unless otherwise specified, the raw materials, reagents, instruments and equipment used in the examples are commercially available. [0071] The electrode plate used in the embodiments of the present disclosure is manufactured by the following method, and the steps include the following: [0072] Air grinding and mixing the active material, conductive agent, binder, and pore former to obtain a mixed material; Then, the mixed material is heated and melted, and then subjected to electrostatic spinning to obtain the fibrous material; The mixed material is finally hot-pressed to obtain an electrode plate. By adjusting the addition amount of the pore former and repeating the above operations, electrode plates with different contents of the pore former are obtained. [0073] Example 1 [0074] A lithium-ion battery electrode was prepared by the following method. [0075] (1) The first layer of the electrode plate was press-fitted onto the current collector (aluminum foil) by hot pressing. The first layer of the electrode plate included active material (lithium iron phosphate), conductive agent (carbon tubes and carbon black), and binder (polytetrafluoroethylene). With respect to 100 parts by weight of the active material, the content of the conductive agent was 1 part by weight, and the content of the binder was 3 parts by weight. The thickness of the first layer of the electrode plate was 50 μm. The first layer of the electrode plate had a void structure, and the porosity of the void structure was calculated to be 0.25. [0076] (2) The second layer of the electrode plate was pressed onto the first layer of the electrode plate by hot pressing, and a fusion treatment was performed to obtain a lithium-ion battery electrode. The second layer of the electrode plate consists of active material (lithium iron phosphate), conductive agent (carbon tubes and carbon black), binder (polytetrafluoroethylene), and pore former (2.12 g/cm 3 lithium oxalyl difluoroborate), which has an actual density of For 100 parts by weight of the active material, the content of the conductive agent was 1 part by weight, the content of the binder was 3 parts by weight, and the content of the pore former was 4 parts by weight. The thickness of the second layer of the electrode plate was 50 μm. The second layer of the electrode plate had a void structure, at least a portion of the void structure was filled with a pore former, and the porosity of the void structure was calculated to be 0.294. [0077] The lithium-ion battery electrode prepared in this example had two electrode plate layers. Along the direction gradually moving away from the current collector, the porosity of the pore structures in the electrode plate layers gradually increased. The total thickness of the two electrode plate layers was 100 μm, and the average porosity of the two electrode plate layers (obtained by a weighted average according to the thickness of the upper and lower layers) was 0.272. [0078] Example 2 [0079] A lithium-ion battery electrode was prepared by the following method. [0080] (1) The first layer of the electrode plate was press-fitted onto the current collector (aluminum foil) by hot pressing. The first layer of the electrode plate included active material (lithium iron phosphate), conductive agent (carbon tubes and carbon black), and binder (polytetrafluoroethylene). With respect to 100 parts by weight of the active material, the content of the conductive agent was 1 part by weight, and the content of the binder was 3 parts by weight. The thickness of the first layer of the electrode plate was 33.3 μm. The first layer of the electrode plate had a void structure, and the porosity of the void structure was calculated to be 0.25. [0081](2) The second layer of the electrode plate was pressed onto the first layer of the electrode plate by hot pressing. The second layer of the electrode plate includes the active material (lithium iron phosphate), conductive agent (carbon tubes and carbon black), binder (polytetrafluoroethylene), and pore former (lithium oxalyldifluoroborate). did. For 100 parts by weight of the active material, the content of the conductive agent was 1 part by weight, the content of the binder was 3 parts by weight, and the content of the pore former was 2 parts by weight. The thickness of the second layer of the electrode plate was 33.3 μm. The second layer of the electrode plate had a pore structure, at least a portion of the pore structure was filled with a pore former, and the porosity of the pore structure was calculated to be 0.272. [0082] (3) The third layer of the electrode plate was pressed onto the second layer of the electrode plate by hot pressing, and a fusion treatment was performed to obtain a lithium-ion battery electrode. The third layer of the electrode plate includes the active material (lithium iron phosphate), conductive agent (carbon tubes and carbon black), binder (polytetrafluoroethylene), and pore former (lithium oxalyldifluoroborate). did. For 100 parts by weight of the active material, the content of the conductive agent was 1 part by weight, the content of the binder was 3 parts by weight, and the content of the pore former was 4 parts by weight. The thickness of the third layer of the electrode plate was 33.3 μm. The third layer of the electrode plate had a void structure, at least a portion of the void structure was filled with a pore former, and the porosity of the void structure was calculated to be 0.294. [0083] The lithium-ion battery electrode prepared in this example had three electrode plate layers. Along the direction gradually moving away from the current collector, the porosity of the pore structures in the electrode plate layers gradually increased. The total thickness of the three electrode plate layers was 100 μm, and the average porosity of the three electrode plate layers was 0.272. [0084] Example 3 [0085] A lithium-ion battery electrode was prepared by the following method. [0086] (1) The first layer of the electrode plate was press-fitted onto the current collector (aluminum foil) by hot pressing. The first layer of the electrode plate included active material (lithium iron phosphate), conductive agent (carbon tubes and carbon black), and binder (polytetrafluoroethylene). With respect to 100 parts by weight of the active material, the content of the conductive agent was 1 part by weight, and the content of the binder was 3 parts by weight. The thickness of the first layer of the electrode plate was 33.3 μm. The first layer of the electrode plate had a void structure, and the porosity of the void structure was calculated to be 0.25. [0087] (2) The second layer of the electrode plate was pressed onto the first layer of the electrode plate by hot pressing. The second layer of the electrode plate includes the active material (lithium iron phosphate), conductive agent (carbon tubes and carbon black), binder (polytetrafluoroethylene), and pore former (lithium oxalyldifluoroborate). did. For 100 parts by weight of the active material, the content of the conductive agent was 1 part by weight, the content of the binder was 3 parts by weight, and the content of the pore former was 4 parts by weight. The thickness of the second layer of the electrode plate was 33.3 μm. The second layer of the electrode plate had a void structure, at least a portion of the void structure was filled with a pore former, and the porosity of the void structure was calculated to be 0.294. [0088] (3) The third layer of the electrode plate was pressed onto the second layer of the electrode plate by hot pressing, and a fusion treatment was performed to obtain a lithium-ion battery electrode. The third layer of the electrode plate includes the active material (lithium iron phosphate), conductive agent (carbon tubes and carbon black), binder (polytetrafluoroethylene), and pore former (lithium oxalyldifluoroborate). did. For 100 parts by weight of the active material, the content of the conductive agent was 1 part by weight, the content of the binder was 3 parts by weight, and the content of the pore former was 8 parts by weight. The thickness of the third layer of the electrode plate was 33.3 μm. The third layer of the electrode plate had a void structure, at least a portion of the void structure was filled with a pore former, and the porosity of the void structure was calculated to be 0.334. [0089] The lithium-ion battery electrode prepared in this example had three electrode plate layers. Along the direction gradually moving away from the current collector, the porosity of the pore structures in the electrode plate layers gradually increased. The total thickness of the three electrode plate layers was 100 μm, and the average porosity of the three electrode plate layers was 0.292. [0090] Example 4 [0091] A lithium-ion battery electrode was prepared by the following method. [0092] (1) The first layer of the electrode plate was press-fitted onto the current collector (aluminum foil) by hot pressing. The first layer of the electrode plate included active material (lithium iron phosphate), conductive agent (carbon tubes and carbon black), and binder (polytetrafluoroethylene). With respect to 100 parts by weight of the active material, the content of the conductive agent was 1 part by weight, and the content of the binder was 3 parts by weight. The thickness of the first layer of the electrode plate was 25 μm. The first layer of the electrode plate had a void structure, and the porosity of the void structure was calculated to be 0.25. [0093] (2) The second layer of the electrode plate was pressed onto the first layer of the electrode plate by hot pressing. The second layer of the electrode plate includes the active material (lithium iron phosphate), conductive agent (carbon tubes and carbon black), binder (polytetrafluoroethylene), and pore former (lithium oxalyldifluoroborate). did. For 100 parts by weight of the active material, the content of the conductive agent was 1 part by weight, the content of the binder was 3 parts by weight, and the content of the pore former was 2 parts by weight. The thickness of the second layer of the electrode plate was 25 μm. The second layer of the electrode plate had a pore structure, at least a portion of the pore structure was filled with a pore former, and the porosity of the pore structure was calculated to be 0.272. [0094] (3) The third layer of the electrode plate was pressed onto the second layer of the electrode plate by hot pressing. The third layer of the electrode plate includes the active material (lithium iron phosphate), conductive agent (carbon tubes and carbon black), binder (polytetrafluoroethylene), and pore former (lithium oxalyldifluoroborate). did. For 100 parts by weight of the active material, the content of the conductive agent was 1 part by weight, the content of the binder was 3 parts by weight, and the content of the pore former was 4 parts by weight. The thickness of the third layer of the electrode plate was 25 μm. The third layer of the electrode plate had a void structure, at least a portion of the void structure was filled with a pore former, and the porosity of the void structure was calculated to be 0.294. [0095] (4) The fourth layer of the electrode plate was pressed onto the third layer of the electrode plate by hot pressing, and a fusion treatment was performed to obtain a lithium-ion battery electrode. The fourth layer of the electrode plate includes the active material (lithium iron phosphate), conductive agent (carbon tubes and carbon black), binder (polytetrafluoroethylene), and pore former (lithium oxalyldifluoroborate). did. For 100 parts by weight of the active material, the content of the conductive agent was 1 part by weight, the content of the binder was 3 parts by weight, and the content of the pore former was 8 parts by weight. The thickness of the fourth layer of the electrode plate was 25 μm. The fourth layer of the electrode plate had a void structure, at least a portion of the void structure was filled with a pore former, and | Claim 1 A lithium-ion battery electrode, comprising a current collector and n electrode plate layers stacked on the current collector, where n is an integer of 2 or more, and each of the electrode plate layers contains a pore-forming agent. and the content of the pore former in each of the electrode plate layers gradually increases along a direction gradually moving away from the current collector; A lithium-ion battery electrode, wherein the pore former is selected from electrolyte solution additives that are solid at normal temperature. Claim 2 The method of claim 1, wherein each of the electrode plate layers further comprises an active material, and, for 100 parts by weight of the active material, along a direction gradually moving away from the current collector, the first electrode plate layer The content of the pore former is 0 to 4 parts by weight, the content of the pore former in the nth electrode plate layer is 1 to 10 parts by weight, and the second to (n-1)th electrode plate layer is 1 to 10 parts by weight. ) Lithium-ion battery electrode, wherein the content of the pore former from the electrode plate layers is 1 to 10 parts by weight. Claim 3 The method of claim 1 or 2, wherein each of the electrode plate layers has a pore structure, and at least a portion of the pore structure is filled with the pore former; and an ith electrode plate along a direction gradually moving away from the current collector. Porosity of the pore structure in the layer Is: , 1≤i≤n, and i is an integer; represents the weight ratio of the pore former to the active material in the ith electrode plate layer; represents the true density of the active material, g/cm 3 It is measured as; represents the ultimate compaction density of the active material, g/cm 3 It is measured as; represents the actual density of the pore former, g/cm 3 Lithium-ion battery electrode, measured as . Claim 4 The method according to any one of claims 1 to 3, wherein in the electrode, the average porosity of the pore structures in the n electrode plate layers is under the following conditions: satisfies d i represents the thickness of the ith electrode plate layer, measured in μm, lithium-ion battery electrode. Claim 5 5. The method according to any one of claims 1 to 4, wherein in the electrode, the porosity of the pore structures in two adjacent electrode plate layers are determined by the following conditions: , lithium-ion battery electrode. Claim 6 The method of any one of claims 1 to 5, wherein, along a direction gradually moving away from the current collector, the bulk density of the first electrode plate layer is 2.55 g/cm. 3 to 2.75g/cm 3 And the bulk density of the nth electrode plate layer is 2.0g/cm 3 to 2.5g/cm 3 and the bulk densities of the second to (n-1) electrode plate layers are 2.0 g/cm 3 to 2.70g/cm 3 Phosphorus, lithium-ion battery electrodes. Claim 7 7. A lithium-ion battery electrode according to any preceding claim, wherein in the electrode the total thickness of the n electrode plate layers is between 20 μm and 200 μm. Claim 8 8. The lithium-ion battery electrode of any one of claims 1 to 7, wherein n is an integer between 2 and 10. Claim 9 9. The lithium-ion battery electrode of any one of claims 1 to 8, wherein n is an integer between 2 and 5. Claim 10 The method of any one of claims 1 to 9, wherein each of the electrode plate layers further includes a conductive agent and a binder, and the content of the conductive agent is 0.1 to 5 parts by weight based on 100 parts by weight of the active material. and the content of the binder is 0.5 to 5 parts by weight; the active material is selected from at least one of lithium nickel cobalt manganese oxide, lithium iron phosphate, or lithium manganate; the conductive agent is carbon nanotubes, graphene, is selected from at least one of carbon black, or carbon fibers; the binder is selected from polyvinylidene fluoride and/or polytetrafluoroethylene; the pore former is selected from lithium oxalyldifluoroborate, lithium bis A lithium-ion battery electrode selected from at least one of (fluorosulfonyl)imide, lithium borate, lithium tetraborate, lithium tetrafluoroborate, lithium nitrate, or lithium chloride. Claim 11 11. A lithium-ion battery electrode according to any one of claims 1 to 10, wherein the pore former is lithium oxalyldifluoroborate and/or lithium bis(fluorosulfonyl)imide. Claim 12 A method for manufacturing a lithium-ion battery electrode according to any one of claims 1 to 11, wherein n layers of electrode plates containing different contents of pore former are placed on a current collector in ascending order of the contents of the pore former. A method comprising obtaining the lithium-ion battery electrode by sequentially laminating and press-fitting on the lithium-ion battery electrode. Claim 13 13. The method of claim 12, wherein the electrode plate is prepared by the following methods: air-crushed and mixing the active material, conductive agent, binder, and pore former to obtain a mixed material; heating and melting the mixed material; Then, electrostatic spinning to obtain a fibrous material; and hot-pressing the fibrous material to obtain the electrode plate. Claim 14 A lithium-ion battery, comprising a porous electrode, wherein the porous electrode is a lithium-ion battery electrode according to any one of claims 1 to 11 or manufactured using the method according to claim 12 or 13. A lithium-ion battery, obtained by immersing lithium-ion battery electrodes in an electrolyte solution. | 비와이디 컴퍼니 리미티드
179 | KR1020240016425A | Examining | BYD CO LTD | Electrode rolling/calendering¦Secondary cells¦Non-aqueous electrolyte accumulator electrodes¦Batteries | 2022-08-05 | 2024-02-06 | Electrodes, electrode manufacturing methods and batteries | Electrodes, methods of making electrodes, and batteries are provided. The electrode includes n sequentially stacked electrode plate layers. The electrode plate layer close to the membrane side of the battery is the first layer, and the electrode plate layer close to the current collector side is the n-th layer. N is a natural number of 2 or more. The electrode material of the electrode plate layer in the first layer includes first particles, and the electrode material of the electrode plate layer in each layer from the second layer to the nth layer includes at least first particles and second particles. Includes. The average particle size of the first particles is larger than the average particle size of the second particles. The porosity of the electrode plate layers gradually increases layer by layer in the direction from the n-th layer to the first layer. | technology field [0001] Cross-reference to related applications [0002] This application was filed on August 6, 2021 with the title of the invention "ELECTRODE, PREPARATION METHOD FOR ELECTRODE, AND BATTERY", the entirety of which is incorporated herein by reference. Claims priority of Chinese Patent Application No. 202110903844.7. [0003] This disclosure relates to the field of battery assembly technology, and more specifically to electrodes, methods of manufacturing electrodes, and batteries. Background technology [0004] Lithium-ion power batteries are novel rechargeable high-energy batteries that operate primarily by relying on lithium ions moving between an anode and a cathode. Lithium-ion power batteries have advantages such as high energy, high battery voltage, wide operating temperature range, and long storage life, and have been widely used in small electronic devices for military and civilian purposes. Challenges to be solved [0005] With the promotion of new energy vehicles, lithium-ion power batteries are increasingly widely used in the automotive field. The volumetric energy density of lithium-ion power batteries is very important for their use in vehicles. In related art, the volumetric energy density of a battery is generally increased by increasing the compressed density of the electrodes. However, the ultimate compressed density of the electrode is generally influenced by the true density of the material itself. Additionally, under high compression pressure, the porosity of the electrode becomes very low, especially on the surface of the electrode, and the pores are likely to become clogged, which makes it difficult for lithium ions to diffuse, resulting in substantial deterioration of the kinetic performance of the electrode. do. means of solving the problem [0006] The purpose of the present disclosure is to provide novel technical solutions for electrodes, methods for manufacturing electrodes and batteries. [0007] According to a first aspect of the present disclosure, an electrode is provided comprising n sequentially stacked layers of electrode plates. The electrode plate layer close to the membrane side of the battery is the first layer, and the electrode plate layer close to the current collector side of the battery is the n-th layer. N is a natural number of 2 or more. The electrode material of the electrode plate layer in the first layer includes first particles, and the electrode material of the electrode plate layer in each layer from the second layer to the nth layer includes at least first particles and second particles. Includes. The average particle size of the first particles is larger than the average particle size of the second particles. The porosity of the electrode plate layers gradually increases layer by layer in the direction from the n-th layer to the first layer. [0008] According to a second aspect of the disclosure, there is provided a manufacturing method for the electrode described in the first aspect, comprising the following steps: the electrode material is thoroughly mixed with the conductive agent and the binder to form a mixture; do. The mixture is heated to bring the binder into a molten state. The binder in the molten state is hardened, and the hardened binder surrounds the electrode material to obtain a powder material. The powder material is processed to form an electrode plate layer. The quantities of first particles and second particles of each electrode plate layer are adjusted in the manner described above to produce multiple electrode plate layers with different porosity. A plurality of electrode plate layers are sequentially stacked and fused according to the porosity to obtain an electrode. [0009] According to a third aspect of the disclosure, a battery comprising the electrode described in the first aspect is provided. [0010] According to one embodiment of the present disclosure, an electrode plate layer on the membrane side is manufactured using first particles, and using the first particles and second particles having particle sizes different from the particle sizes of the first particles. The remaining electrode plate layers are fabricated to increase the compressed density of the electrode. In addition, a plurality of electrode plate layers are arranged, and the electrode plate layers are configured so that the porosity gradually increases layer by layer in the direction from the current collector side to the layer on the membrane side, improving diffusion efficiency and improving the movement performance of the electrode. do. [0011] Other features and advantages of the disclosure will become apparent from the following detailed description of exemplary embodiments of the disclosure with reference to the drawings. [0012] The accompanying drawings are incorporated in and constitute a part of this specification, illustrate embodiments consistent with the present disclosure, and are used in conjunction with this specification to explain the principles of the disclosure. Brief description of the drawing [0013] 1 is a schematic diagram of an electrode and its manufacturing procedure according to the present disclosure. 2 is a schematic diagram of a battery according to the present disclosure. 3 is a flow diagram of a method for manufacturing an electrode according to the present disclosure. Specific details for carrying out the invention [0014] Reference number: [0015] 1: first electrode; 11: first particle; 12: second particle; 13: first layer; 14: nth layer; 2: second electrode; 3: Membrane; 4: First current collector; 5: Second current collector; and 6: electrolyte. [0016] BRIEF DESCRIPTION OF THE DRAWINGS Various exemplary embodiments of the present disclosure are now described in detail with reference to the accompanying drawings. Unless otherwise specified, it should be noted that the relative arrangement of components and steps, numerical expressions, and numerical values ​​described in the embodiments do not limit the scope of the present disclosure. [0017] The following description of at least one exemplary embodiment is illustrative only and in no way constitutes any limitation on the disclosure or its application or use. [0018] Techniques, methods, and devices known to those skilled in the art may not be discussed in detail, but where appropriate, such techniques, methods, and devices should be considered part of this specification. [0019] In all examples shown and discussed herein, any specific values ​​should be construed as illustrative only and not limiting. Accordingly, different examples of example embodiments may have different values. [0020] Similar numbers and characters herein refer to similar items in the following attached drawings, so once an item is defined in one attached drawing, that item need not be discussed further in subsequent attached drawings. It should be noted that there is no . [0021] In related art, the volumetric energy density of a battery is generally increased by increasing the compressed density of the electrodes. However, densely compressed electrodes reduce the porosity of the electrode and, in particular, pores on the surface of the electrode are likely to become clogged. The quantity of voids in the electrode directly affects the charging and discharging performance of the battery. If the porosity is low or the pores are clogged, the movement of lithium ions is affected, resulting in significant deterioration of the electrode's kinetic performance. Therefore, the electrode structure not only needs to be densely compressed, but also needs to have an appropriate pore structure. Porosity is the percentage of the volume of pores in a material relative to the total volume of the material in its natural state. [0022] To solve the above-described technical problems, as shown in FIGS. 1 and 2, the present disclosure provides an electrode comprising n sequentially stacked electrode plate layers. The electrode plate layer close to the membrane side of the battery is the first layer 13, and the electrode plate layer close to the current collector side of the battery is the nth layer 14. n is a natural number of 2 or more. The electrode material of the electrode plate layer in the first layer 13 includes first particles 11, and the electrode material of the electrode plate layer in each layer from the second layer to the nth layer includes at least first particles. (11) and second particles (12). The average particle size of the first particles 11 is larger than the average particle size of the second particles 12. The porosity of the electrode plate layers gradually increases layer by layer in the direction from the n-th layer 14 to the first layer 13. [0023]Specifically, in this embodiment, the electrode has a structure in which a plurality (n) of electrode plate layers are arranged in a stacked manner (n is a natural number of 2 or more, that is, the electrode has two, three, or even more layers may include, but are not limited to in the present disclosure). This structure helps distinguish and establish properties such as electrode material for each electrode plate layer. After a plurality of electrode plate layers are arranged in a stacked manner, the electrode materials of the electrode plate layer in the first layer 13 and the electrode plate layer in the n-th layer 14, respectively located on both sides of the electrode, are determined ( When an electrode is used in a battery, a current collector and a membrane are generally arranged on both sides of the electrode, the electrode plate layer close to the current collector is the nth layer (14), and the electrode plate layer close to the membrane is the first layer (13). am). The electrode material includes first particles 11 and second particles 12. The average particle size of the first particles 11 is larger than the average particle size of the second particles 12. The electrode material of the electrode plate layer in the first layer 13 may include only the first particles 11, and the electrode material of the remaining electrode plate layers (second to nth layers) may include first particles ( 11) (large particles) and second particles 12 (small particles). The combination of large and small particles allows the small particles to fill the gaps between the large particles, achieving higher compressed densities. The remaining electrode plate layers refer to electrode plate layers other than the first layer 13. That is, if the electrode has a total of two electrode plate layers and the remaining electrode plate layer is the electrode plate layer in the second layer, the electrode material of the electrode plate layer in the second layer includes at least the first particles 11 and the second particles 11. Contains particles 12. When the electrode has three electrode plate layers and the remaining electrode plate layers are the electrode plate layers in the second layer and the third layer, the electrode plate layers in the second layer and the third layer each contain at least the first particles (11 ) and both the second particles 12, etc. [0024] In addition, the porosity of the electrode plate layers is adjusted layer by layer in the direction from the nth layer 14 to the first layer 13 by adjusting the quantities of large and small particles of the remaining electrode plate layers (second to nth layers). can be controlled to gradually increase, that is, the electrode plate layer in the nth layer 14 has the lowest porosity, and the electrode plate layer in the layer on the membrane side has larger pores and a higher porosity, so that , facilitates the diffusion of lithium ions, so that the electrode has lower impedance and higher discharge retention rate. Additionally, a larger number of electrode plate layers results in a more gradient distribution of pores (i.e., a change rule in which the porosity gradually increases in the direction from the nth layer 14 to the first layer 13). It indicates uniformity, which is more conducive to the diffusion of lithium ions. The first particles 11 selected for the electrode plate layers may have different particle sizes, and correspondingly, the second particles 12 selected for the second to nth layers may also have different particle sizes, , which helps construct electrode plate layers with different porosity. Diffusion of lithium ions is limited by the layer with lower porosity. When the electrode comprises n electrode plate layers, in terms of porosity and compaction, in actual production, within the electrode plate layer in the first layer 13 and in the n-th layer 14 The proportions of material of the first particles 11 (large particles) in the layer can first be determined, and then the porosity of the intermediate electrode plate layer is adjusted to present a uniform gradient. [0025] In summary, the electrodes in this embodiment have a high compressive density, which increases the volumetric energy density of the lithium-ion battery. The gradient change rule of porosity between the electrode plate layer in the first layer 13 and the electrode plate layer in the n-th layer 14 allows the electrode to also have high motion performance. [0026] Optionally, if the ratio of the quantity of the first particles 11 included in the x-th electrode plate layer in the electrode material in the x-th layer is a, [0027] a=m(first particles)/m(total particles)=[-x/(2n-2)+(2n-1)/(2n-2)] (1) [0028] Here, n is a natural number greater than 2, x is a natural number less than or equal to n, and m is the quantity of particles. [0029] Specifically, the porosity of each electrode plate layer can be achieved by adjusting the quantity of the first particles 11 and the second particles 12. The gradient change of the porosity of the electrode plate layers is achieved by adjusting the quantities of large and small particles, which leads to easier implementation in actual production and more accurate adjustment results. For example, in an electrode with two electrode plate layers, the proportion of the first particles 11 in the electrode plate layer in the first layer 13 is 100%, and the proportion of the first particles 11 in the electrode plate layer in the second layer is 100%. The proportion of 1 particles 11 is 50%. As another example, in an electrode with four electrode plate layers, the proportion of the first particles 11 in the electrode plate layer in the first layer is 100%, and the first particles 11 in the electrode plate layer in the second layer are 100%. The proportion of (11) is 83.3%, the proportion of the first particles 11 in the electrode plate layer in the third layer is 66.7%, and the proportion of the first particles 11 in the electrode plate layer in the fourth layer is 83.3%. The ratio is 50%. By setting the quantity of first particles 11 according to the above-mentioned rules summarized in the present disclosure, the quantity of first particles 11 in the electrode plate layer in the nth layer 14 is always at least 50 % can be maintained, ensuring that the porosity of the electrode plate layers is not too low. [0030] Optionally, the average particle size of the first particles 11 ranges from 0.90 μm to 1.60 μm and the average particle size of the second particles 12 ranges from 0.25 μm to 0.70 μm. [0031] Specifically, in this embodiment, the average particle size of the first particles 11 ranges from 0.90 μm to 1.60 μm, and the average particle size of the second particles 12 ranges from 0.25 μm to 0.70 μm. If the average particle size of the first particles 11 or the second particles 12 is too large, the specific surface area of ​​the particles becomes smaller and the solid phase diffusion path becomes longer, thereby reducing the electrochemical reaction power of the material. This will make it slower and affect the battery's athletic performance. However, if the average particle size of the first particles 11 or the second particles 12 is too small, the specific surface area of ​​the particles becomes larger and, correspondingly, the electrochemically active surface area increases, so that the surface of the particle material resulting in more side reactions in the phase, and degraded cycle performance of the battery. Electrochemically active surface area refers to the area on the surface of a particle that can participate in an electrochemical reaction. Preferably, the average particle size of the first particles 11 is in the range of 1.0 μm to 1.2 μm, and the average particle size of the second particles 12 is in the range of 0.35 μm to 0.55 μm. [0032] Optionally, the radius of the first particle 11 is R and the radius of the second particle 12 is less than or equal to 0.414R. [0033] Specifically, in this example, all employed electrode materials can be considered as approximately spherical particles. Even when particles with the same particle size are closely packed, there are still voids between the particles, and if the voids are filled with smaller particles, the compression of the material can be further improved. That is, when the first particles 11 are closely packed, if the radius of the first particle 11 is R, the voids between the first particles 11 can accommodate particles with a radius of up to 0.414R. You can. Therefore, when the radius r of the second particle 12 is 0.414R or less, the second particle 12 can smoothly fill the voids between the first particles 11. Materials combined in this way have ultra-high compaction. The material combined with ultra-high compression can be used as the electrode plate layer in the n-th layer 14, and the filling amount of the second particles 12 (small particles) is used as the electrode plate layer in the n-th layer 14. It can be reduced from the first layer 13 to the electrode plate layer, gradually increasing the porosity for each layer and forming a gradient pore structure conducive to the diffusion of lithium ions. Such electrode structures have both high compression and high diffusion efficiencies of ions. [0034]Optionally, the electrode plate layers in each layer from the second layer to the nth layer each further include third particles. The maximum radius of the third particles is 0.225R or less. [0035] Specifically, in this embodiment, other than the electrode plate layer in the first layer 13 made of first particles 11, the remaining electrode plate layers are further manufactured using three particle materials with different sizes. You can. For example, the electrode plate layer in the n-th layer 14 can be manufactured using first particles 11, second particles 12, and third particles. In this case, compared to the two particle material in the above-described embodiment, the maximum radius of the third particle is 0.225R. The electrode plate layer constructed using three particle materials with different sizes has a higher compressibility. After the material of the electrode plate layer in the n-th layer 14 is adjusted, the filling amounts of the second particles 12 and/or the third particles are changed from the electrode plate layer in the n-th layer 14 to the first layer. It is gradually reduced to the electrode plate layer in (13), gradually increasing the porosity for each layer, and forming a gradient pore structure that is helpful for the diffusion of lithium ions. The use of three different size particle materials not only increases the compressed density of the electrode, but also facilitates adjustment of the change gradient of porosity, which is helpful in realizing uniform changes in the pore structure of each layer. [0036] Optionally, the particle size of the first particles 11 and the particle size of the second particles 12 used in the electrode plate layer in the x-th layer satisfy the following conditions: [0037] 1/d 11 =[a*d x1 2 +(1-a)d x2 2 ]/[a*d x1 3 +(1-a)d x2 3 ] (2) [0038] Here, x is a natural number greater than 1 and less than or equal to 2, and a is the ratio of the quantity of the first particles 11 in the x-th layer in the electrode material in the x-th layer. d 11 represents the particle size of the first particles 11 in the electrode plate layer in the first layer 13, and d x1 represents the particle size of the first particle 11 in the electrode plate layer in the x-th layer. d x2 represents the particle size of the second particle 12 in the x layer. [0039] In general, as the particles of the electrode material become smaller, the tortuosity (σ) of the electrode becomes larger, which is not conducive to the diffusion of ions. In this embodiment, when the first particles 11 and the second particles 12 are mixed in proportion, the particle sizes of the first particles 11 and the second particles 12 of each layer are changed to By adjusting, the tortuosity (σ) of all electrode plate layers can be made similar. That is, the particle size of the first particles 11 of the electrode plate layer in the first layer 13 may be different from the particle sizes of the first particles 11 of the remaining electrode plate layers in the second to nth layers. there is. When the average particle sizes of the first particles 11 and the second particles 12 of each electrode plate layer all satisfy Equation 2, the tortuosity (σ) of all electrode plate layers is similar, and therefore the It can be ensured that the performance is more uniform, which helps the diffusion of lithium ions and further improves the diffusion efficiency of ions. Curvature (σ) is a parameter used to describe the pore channel structure of the electrode. The greater the degree of curvature, the more curved the internal pore channels are, and the longer the path for ions to pass through and diffuse from the surface to the current collector. [0040] Optionally, the quantity of the electrode plate layers ranges from 2 to 10, and the quantity of the second particles 12 included in the electrode materials of the remaining electrode plate layers other than the first layer 13 is on the current collector side. It gradually decreases layer by layer from the near direction toward the membrane side. [0041] Specifically, in this embodiment, the quantity of electrode plate layers may range from 2 to 10 to construct a uniform pore structure. If the number of electrode plate layers is too large, the change in porosity between two adjacent layers is small. Excessively small gradient changes in porosity do not significantly improve the diffusion of lithium ions, but greatly affect production efficiency. Accordingly, an appropriate number of layers are selected to take into account both the gradient change in porosity and the production efficiency. Additionally, by adjusting the ratio of the second particles 12 in each layer, gradient adjustment of porosity can be implemented. [0042] Optionally, the electrode material includes an anode material, and the anode material is at least one of lithium iron phosphate, lithium nickel cobalt manganese oxide, and lithium manganate. [0043] Specifically, the electrode provided in this embodiment may be made of a positive electrode material and may serve as the positive electrode of the battery, or may be made of a negative electrode material and serve as the negative electrode of the battery. At least one of lithium iron phosphate, lithium nickel cobalt manganese oxide, and lithium manganate may be selected as the anode material. The cathode material is at least one of artificial graphite, natural graphite, lithium titanate, soft carbon, and hard carbon. [0044] The advantages of the electrode provided in the first aspect are further explained below with reference to some examples and comparative examples. [0045] Example 1 [0046] A double layer electrode scheme was used, and lithium iron phosphate material was selected as the electrode material. The electrode plate layer in the second layer is composed of first particles 11 (average particle size D50=1.38 μm) and second particles 12 (average particle size) mixed in a ratio of 1:1 and a mass ratio of 93:7. Size D50 = 0.57 μm). The electrode plate layer in the first layer 13 consisted of first particles 11 (average particle size D50=1.26 μm). [0047] Example 2 [0048] A triple-layer electrode scheme was used, and lithium iron phosphate material was selected as the electrode material. The electrode plate layer in the third layer is composed of first particles 11 (average particle size D50 = 1.38 μm) and second particles 12 (average particle size) mixed in a ratio of 1:1 and a mass ratio of 93:7. Size D50 = 0.57 μm). According to the above-described design rule, in the electrode plate layer in the intermediate second layer, the average particle size of the first particles 11 was 1.30 μm, the average particle size of the second particles 12 was 0.53 μm, The mass ratio was 97:3. The electrode plate layer in the first layer 13 consisted of first particles 11 (average particle size D50=1.26 μm). [0049] Example 3 [0050] A triple-layer electrode scheme was used, and lithium iron phosphate material was selected as the electrode material. The electrode plate layer in the third layer is composed of first particles 11 (average particle size D50 = 1.19 μm) and second particles 12 (average particle size) mixed in a ratio of 1:1 and a mass ratio of 93:7. Size D50 = 0.493 μm). According to the above-described design rule, in the electrode plate layer in the intermediate second layer, the average particle size of the first particles 11 was 1.12 μm, the average particle size of the second particles 12 was 0.466 μm, The mass ratio was 97:3. The electrode plate layer in the first layer 13 consisted of first particles 11 (average particle size D50=1.09 μm). [0051] Comparison example 1 [0052] A double layer electrode scheme was used, and lithium iron phosphate material was selected as the electrode material. The electrode plate layer in the second layer consisted of first particles (average particle size D50=1.26 μm), and the electrode plate layer in the first layer consisted of the first particles mixed in a 1:1 ratio and a mass ratio of 93:7. particles (average particle size D50=1.38 μm) and secondary particles (average particle size D50=0.57 μm). [0053] Comparison example 2 [0054] A single layer electrode approach was used and lithium iron phosphate material was selected as the electrode material. First particles (average particle size D50=1.38 μm) and second particles (average particle size D50=0.57 μm) were mixed at a ratio of 1:1 and a mass ratio of 96:4. [0055] Comparison example 3 [0056]A single-layer electrode approach was used, and lithium iron phosphate material with an average particle size D50=1.38 μm was selected as the electrode material. [0057] The following data table is obtained through the above-described examples and comparative examples. [0058] yes Compressed density under the same rolling pressure (g/cm 3 ) Example 1 2.702.65 Example 2 2.722.67 Example 3 2.682.63 Comparison example 1 2.682.63 Comparison example 2 2.722.67 Comparison example 3 2.582.53 [0059] Table 1 illustrates the compressed density corresponding to an electrode with a width of 5 cm under a rolling pressure of 1 MPa. It can be seen that although small particles (second particles 12) are added, the multilayer coating design is able to maintain the compressibility of the electrode plates at a high level. [0060] yes 0.33C discharge capacity per gram of mixture (mAh/g) Example 1 137.5 Example 2 138.0 Example 3 138.2 Comparison example 1 135.8 Comparison example 2 137.2 Comparison example 3 136.8 [0061] Table 2 shows the electrodes obtained through multilayer coating according to the gradient porosity design. Electrodes obtained through multilayer coating according to gradient porosity design have higher capacity performance with the same design parameters. [0062] yes DCIR (mΩ) Example 1 51.8 Example 2 50.8 Example 3 48.2 Comparison example 1 56.9 Comparison example 2 54.2 Comparison example 3 53.6 [0063] Table 3 shows that under conditions of 50% SOC direct current internal resistance, the electrode of the present disclosure has a lower impedance conducive to the diffusion of lithium ions. [0064] yes 0.2C/2C discharge rate Example 1 0.940 Example 2 0.959 Example 3 0.960 Comparison example 1 0.875 Comparison example 2 0.898 Comparison example 3 0.918 [0065] Table 4 shows that under the condition of 0.2/2C discharge capacity ratio, the electrode in the present disclosure has a higher discharge retention rate, which is conducive to the diffusion of lithium ions. [0066] As shown in Figure 3, according to a second aspect of the present disclosure, a manufacturing method for the electrode described in the first aspect is provided, the method comprising the following steps: [0067] The electrode material is thoroughly mixed with the conductive agent and binder to form a mixture. [0068] The mixture is heated to bring the binder into a molten state. [0069] The binder in the molten state is hardened, and the hardened binder surrounds the electrode material to obtain a powder material. [0070] The powder material is processed to form an electrode plate layer. [0071] The quantities of the first particles 11 and the second particles 12 of each electrode plate layer are adjusted in the above-described manner to produce multiple electrode plate layers with different porosity. [0072] A plurality of electrode plate layers are sequentially stacked and fused according to the porosity to obtain an electrode. [0073] Specifically, an example is used to manufacture the positive electrode of a battery. According to the method provided in the first aspect, first, a positive electrode material with an appropriate particle size is selected, the positive electrode material is smashed into particles, and thoroughly mixed with the conductive agent and the binder to form a mixture. The anode material may be selected from lithium iron phosphate, lithium nickel cobalt manganese oxide, lithium manganate, etc. Conductive agents include carbon nanotubes, graphene, carbon black, and carbon fiber. After heating the mixture to bring the binder to a molten state, the mixture is cured so that the binder completely surrounds the particulate material to form a powder material. The powder material is processed to form a basic electrode plate with a specific size and width. Such basic electrode plates are the electrode plate layers used for final processing of the electrodes. Depending on the porosity, a plurality of manufactured electrode plate layers are stacked and fused, ultimately obtaining an electrode with high compressibility and uniform porosity change. [0074] During the production of the electrode plate layer in the first layer 13, only the first particles 11 need to be added as electrode material, and for the remaining layers, according to the technical solution in the first aspect, as actual needs. Accordingly, first particles 11, second particles 12, even third particles, etc. may be added. The quantity ratio of the first particles 11 to the second particles 12 in each electrode plate layer can be determined according to Equation 1, and the first particles 11 and the second particles 12 in each electrode plate layer can be determined according to Equation 1. 2 The particle sizes of the particles 12 can be determined according to Equation 2. Electrodes manufactured using manufacturing methods according to the present disclosure have ultra-high compressed densities, which increases the volumetric energy density of the battery. In addition, the porosity of the electrode plate layers in the first layer 13 to the nth layer 14 of the electrode has a specific gradient change rule, and the movement performance of the electrode can also be guaranteed. The entire manufacturing process is simple and manufacturing efficiency is high. [0075] Optionally, curing the binder in the molten state includes: curing the binder into fibers via an electrostatic spinning process. [0076] Specifically, during curing of the binder in the molten state, an ele | Claim 1 An electrode used in a battery, wherein the electrode includes n sequentially stacked electrode plate layers, wherein the electrode plate layer close to the membrane side of the battery is a first layer, and the electrode close to the current collector side of the battery is the first layer. The plate layer is the n-th layer, and n is a natural number of 2 or more; The electrode material of the electrode plate layer in the first layer includes first particles, and the electrode material in each layer from the second layer to the n-th layer The electrode material of the electrode plate layer includes at least first particles and second particles, the average particle size of the first particles is larger than the average particle size of the second particles, and the porosity of each of the electrode plate layers is from the nth layer. Electrodes, gradually increasing layer by layer in the direction toward the first layer. Claim 2 The method of claim 1, wherein the ratio of the quantity of first particles contained in the electrode plate layer in the x-th layer in the electrode material in the x-th layer is: [-x/(2n-2)+(2n-1) /(2n-2)], where x is a natural number less than or equal to n, electrode. Claim 3 The electrode according to claim 1, wherein the average particle size of the first particles is in the range of 0.90 μm to 1.60 μm, and the average particle size of the second particles is in the range of 0.25 μm to 0.70 μm. Claim 4 The electrode according to claim 3, wherein the average particle size of the first particles is in the range of 1.0 μm to 1.2 μm, and the average particle size of the second particles is in the range of 0.35 μm to 0.55 μm. Claim 5 The electrode according to any one of claims 1 to 4, wherein the first particles have a radius of R and the second particles have a radius of 0.414R or less. Claim 6 The electrode according to claim 5, wherein the electrode plate layer in each layer from the second layer to the nth layer further includes third particles, and the third particles have a radius of 0.225R or less. Claim 7 The method according to any one of claims 1 to 6, wherein the particle size of the first particles and the particle size of the second particles used in the electrode plate layer in the xth layer satisfy the following conditions: 1/d 11 =[a*d x1 2 +(1-a)d x2 2 ]/[a*d x1 3 +(1-a)d x2 3 ]where x is greater than 1 but less than or equal to n, and a is the ratio of the quantity of first particles in the xth layer to the electrode material in the xth layer; d 11 represents the particle size of the first particles in the electrode plate layer in the first layer, d x1 represents the particle size of the first particle in the electrode plate layer in the xth layer; d x2 is the particle size of the second particles in the xth layer, electrode. Claim 8 The method according to any one of claims 1 to 7, wherein the quantity of the electrode plate layers ranges from 2 to 10, and the second particles included in the electrode materials of the remaining electrode plate layers other than the first layer An electrode wherein the quantity gradually decreases layer by layer in the direction from a layer close to the current collector side to a layer close to the membrane side. Claim 9 The electrode of any one of claims 1 to 8, wherein the electrode material includes a positive electrode material, and the positive electrode material is at least one of lithium iron phosphate, lithium nickel cobalt manganese oxide, and lithium manganate. Claim 10 The electrode of any one of claims 1 to 9, wherein the electrode material includes a negative electrode material, and the negative electrode material is at least one of artificial graphite, natural graphite, lithium titanate, soft carbon, and hard carbon. . Claim 11 An electrode manufacturing method applied to the electrode according to any one of claims 1 to 10, comprising: completely mixing an electrode material with a conductive agent and a binder to form a mixture; heating the mixture to melt the binder. A step of making; Curing the binder in the molten state - The hardened binder wraps the electrode material to obtain a powder material -; Processing the powder material to form the electrode plate layer; Each electrode adjusting the quantities of first particles and second particles of the plate layer in the above-described manner to produce a plurality of electrode plate layers with different porosity; and obtaining the electrode by sequentially stacking and fusing the plurality of electrode plate layers according to the porosity. Claim 12 The method of claim 11 , wherein curing the binder in the molten state comprises curing the binder into fibers through an electrostatic spinning process. Claim 13 The electrode manufacturing method according to claim 11 or 12, wherein the process of sequentially stacking and fusing the plurality of electrode plate layers includes: a hot pressing process. Claim 14 A battery comprising the electrode according to any one of claims 1 to 10. Claim 15 The method of claim 14, comprising a first current collector, a first electrode, a membrane, a second electrode, and a second current collector arranged sequentially, wherein the electrolyte is disposed between the first electrode and the membrane and between the second electrode and the membrane, respectively. , wherein the first electrode and/or the second electrode is an electrode according to any one of claims 1 to 10. | 비와이디 컴퍼니 리미티드
180 | KR1020240014517A | Examining | BYD CO LTD | Electrode carriers/collectors¦Positive electrodes¦Non-aqueous electrolyte accumulator electrodes¦Li-accumulators | 2022-07-27 | 2024-02-01 | anode and battery | Anode and battery. The positive electrode includes a current collector layer and an active ingredient layer. The active ingredient layer covers at least one surface of the current collector layer, and the active ingredient layer includes an active material and a conductive component. The conductive component includes at least one of a one-dimensional conductive material, a zero-dimensional conductive material, and a two-dimensional conductive material. | technology field [0001] Cross-reference to related applications [0002] This application claims priority to Chinese Patent Application No. 202110858947.6, entitled "POSITIVE ELECTRODE AND BATTERY", filed by BYD Company Limited on July 28, 2021. [0003] Field [0004] This disclosure relates to the field of battery materials technology, more specifically positive electrodes and batteries. Background technology [0005] Lithium-ion batteries, a new eco-friendly energy source, have been developed rapidly in recent years due to their advantages such as high capacity, high voltage, small size and light weight, long cycle life, wide operating range, excellent safety, and no memory effect. In response to the demand for large-scale application of lithium-ion batteries, improving the performance of lithium-ion batteries and reducing their costs are key issues, further increasing the power density and energy density of anode and cathode materials and improving cycle performance and safety performance. Doing so became the focus of development. [0006] An example of improving battery performance by increasing the conductivity of the anode material of a lithium-ion battery is used. Currently, conductive agents used to produce positive electrode slurry for lithium ion batteries include carbon black, acetylene black, conductive graphite, carbon nanotubes, and carbon nanofibers. However, conducting agents are most often used singly and the same conducting agent is often used in different electrodes. Since the conductive agent cannot be selected according to the type of anode material, it does not help the performance of the conductive agent and limits the energy density and cycle performance of lithium-ion batteries. Challenges to be solved [0007] The present disclosure is intended to solve, at least to some extent, one of the technical problems of related art. [0008] The purpose of embodiments of the present disclosure is to provide new technical solutions for anodes and batteries. means of solving the problem [0009] According to a first aspect of the embodiments of the present disclosure, a positive electrode comprising a current collector layer and an active component layer is provided. The active ingredient layer covers at least one surface of the current collector layer. The active ingredient layer includes: [0010] Active material and conductive component. The mass of the active material is m x +m y (Unit: g). The conductive component includes at least one of a one-dimensional conductive material, a zero-dimensional conductive material, and a two-dimensional conductive material. The masses of the 1-dimensional conductive material, the 0-dimensional conductive material, and the 2-dimensional conductive material are, in turn, m 1 ,m 2 , and m 3 (Unit: g). m x is the mass of the active material whose surface is coated with a two-dimensional conductive material, m y is the mass of the active material whose surface is coated with a one-dimensional conductive material or a zero-dimensional conductive material, satisfying the following formulas: [0011] 20*3.14*d L *m y /[ρ L *4/3*3.14(d L /2) 3 ]≤m 1 /(2.2*3.14*(d 1 /2) 2 *L 1 )*L 1 +10*m 2 /(2.2*4/3*3.14*(d 2 /2) 3 )*d 2 ≤[30*3.14*d L ]*m y /[ρ L *4/3*3.14(d L /2) 3 ] (One) [0012] 3.14*(d L /2) 2 *m x /[ρ L *4/3*3.14(d L /2) 3 ]≤m 3 /[(2.2*a*b*c)]*a*b≤1.5*3.14*(d L /2) 2 *m x /[ρ L *4/3*3.14*(d L /2) 3 ] (2) [0013] where d L (unit: μm) is the diameter of the active material, ρ L is the actual density of the active material, d 1 (Unit: μm) is the diameter of the one-dimensional conductive material, L 1 (Unit: μm) is the length of one-dimensional conductive material, d 2 (unit: μm) is the diameter of the zero-dimensional conductive material, a (unit: μm), b (unit: μm), and c (unit: μm) are the width, length, and thickness of the two-dimensional conductive material, respectively. [0014] Optionally, the conductive component includes a one-dimensional conductive material, and the mass ratio of the one-dimensional conductive material to the active material is (0.1 to 1.0):100. [0015] Optionally, the diameter of the one-dimensional conductive material ranges from 2 nm to 60 nm, and the length of the one-dimensional conductive material ranges from 2 μm to 15 μm. [0016] Optionally, the conductive component includes a zero-dimensional conductive material, and the mass ratio of the zero-dimensional conductive material to the active material is (0.1 to 3):100. [0017] Optionally, the diameter of the zero-dimensional conductive material ranges from 20 nm to 100 nm. [0018] Optionally, the conductive component includes a two-dimensional conductive material, and the mass ratio of the two-dimensional conductive material to the active material is (0.1 to 1.5):100. [0019] Optionally, the thickness of the two-dimensional conductive material ranges from 1 nm to 20 nm, and the length and width of the two-dimensional conductive material range from 0.2 μm to 10 μm. [0020] Optionally, the mass fraction of two-dimensional conductive material in the conductive component is less than 30%. [0021] Optionally, the positive electrode comprises single or multiple layers of active ingredient layers. [0022] Optionally, the conductive component comprises a one-dimensional conductive material and the positive electrode comprises n layers of active ingredient layers counting from the first layer being the active ingredient layer covering the current collector layer, [0023] The one-dimensional conductive material of the ith active ingredient layer has mass M i =M 1 has *(1-i/n), [0024] Here, M 1 is the mass of the one-dimensional conductive material in the first active ingredient layer, n is a natural number greater than or equal to 2, and i is a natural number greater than or equal to 2 and less than or equal to n. [0025] Optionally, the conductive component comprises a zero-dimensional conductive material, and the mass of the zero-dimensional conductive material in the first active component layer is N 1 am. [0026] The zero-dimensional conductive material of the ith active ingredient layer has mass N i =N 1 *Has i/n. [0027] Optionally, the active material includes one or a combination of more than one of the following ternary materials: lithium iron phosphate, lithium cobaltate, lithium nickelate, and nickel manganese cobalt. [0028] According to a second aspect of the embodiments of the present disclosure, a battery comprising a cathode, a separator, and an anode according to the first aspect is provided. [0029] The cathode and anode are respectively arranged on both sides of the separator. [0030] One technical effect of the embodiments of the present disclosure is as follows. [0031]Embodiments of the present disclosure provide a positive electrode comprising a current collector layer and an active ingredient layer. The active ingredient layer of the positive electrode in the present disclosure includes a conductive component. The conductive component uses as a conductive agent one or a combination of more than one of a one-dimensional conductive material, a zero-dimensional conductive material, and a two-dimensional conductive material, and the dimensions and content parameters of the different conductive agents and different active materials. By forming an efficient conduction network through matching between them, the conduction performance and capacity performance of the anode can be improved and the energy density of the anode can be guaranteed. [0032] Additional aspects and advantages of the disclosure will be presented in the following description, some of which will become apparent from the description or may be learned from examples of the disclosure. Brief description of the drawing [0033] The above and/or additional aspects and advantages of the present disclosure will become apparent and understood from the following description of embodiments with reference to the accompanying drawings. 1 is a schematic structural diagram of an anode according to an embodiment of the present disclosure; 2 shows a plot showing an infiltration curve versus the resistivity of the anode versus the content of one-dimensional conductive material in the anode according to an embodiment of the present disclosure; FIG. 3 shows a plot showing a permeation curve versus the resistivity of the anode versus the content of zero-dimensional conductive material in the anode according to an embodiment of the present disclosure; 4 shows a plot showing a permeation curve versus the resistivity of the anode versus the content of two-dimensional conductive material in the anode according to one embodiment of the present disclosure; Figure 1: Current collector layer; and Figure 2: Active ingredient layer. Specific details for carrying out the invention [0034] DETAILED DESCRIPTION OF THE PREFERRED EMBODIMENTS Various exemplary embodiments of the present disclosure will now be described in detail with reference to the accompanying drawings. Unless otherwise specified, it should be noted that the relative arrangement of components and steps, numerical expressions, and numerical values ​​described in the examples do not limit the scope of the disclosure. [0035] The following description of at least one exemplary embodiment is illustrative only and does not constitute any limitation on the disclosure or its application or use. [0036] Techniques, methods, and devices known to those skilled in the art may not be discussed in detail, but where appropriate, such techniques, methods, and devices should be considered part of this specification. [0037] In all examples presented and discussed herein, any specific values ​​should be construed as illustrative only and not limiting. Accordingly, different examples of example embodiments may have different values. [0038] Similar numbers and letters herein refer to similar items in the following attached drawings, so once an item is defined in one attached drawing, that item need not be discussed further in subsequent attached drawings. It should be noted that there is no . [0039] Referring to Figure 1, one embodiment of the present disclosure provides a positive electrode comprising a current collector layer (1) and an active ingredient layer (2). The active ingredient layer (2) covers at least one surface of the current collector layer (1). The active ingredient layer (2) includes: [0040] Active materials and conductive components. The mass of the active material is m x +m y am. The conductive component includes at least one of a one-dimensional conductive material, a zero-dimensional conductive material, and a two-dimensional conductive material. The masses of the 1-dimensional conductive material, the 0-dimensional conductive material, and the 2-dimensional conductive material are in that order m 1 ,m 2 , and m 3 am. Additionally, the following formula is satisfied: [0041] 20*3.14*d L *m y /[ρ L *4/3*3.14(d L /2) 3 ]≤m 1 /(2.2*3.14*(d 1 /2) 2 *L 1 )*L 1 +10*m 2 /(2.2*4/3*3.14*(d 2 /2) 3 )*d 2 ≤[30*3.14*d L ]*m y /[ρ L *4/3*3.14(d L /2) 3 ] (One) [0042] 3.14*(d L /2) 2 *m x /[ρ L *4/3*3.14(d L /2) 3 ]≤m 3 /[(2.2*a*b*c)]*a*b≤1.5*3.14*(d L /2) 2 *m x /[ρ L *4/3*3.14*(d L /2) 3 ] (2) [0043] where d L is the diameter of the active material, ρ L is the actual density of the active material, d 1 is the diameter of the one-dimensional conductive material, L 1 is the length of the one-dimensional conductive material, d 2 is the diameter of the zero-dimensional conductive material, a, b, and c are, respectively, the width, length, and thickness of the two-dimensional conductive material. [0044] Specifically, the zero-dimensional conductive material may be carbon black, and the one-dimensional conductive material may be at least one of carbon nanotubes, metal nanowires, and one-dimensional conductive polymer. The two-dimensional conductive material may be at least one of graphene, two-dimensional conductive metal organic frameworks (2D ECMOFs), and conductive two-dimensional molybdenum carbide (MXene). Specifically, in Equations 1 and 2, all dimensional parameters of the 1-dimensional conductive material, the 0-dimensional conductive material, and the 2-dimensional conductive material are particles of one of the 1-dimensional conductive material, the 0-dimensional conductive material, and the 2-dimensional conductive material. These are the dimensional parameters. The conductive component may include one of a one-dimensional conductive material, a zero-dimensional conductive material, a two-dimensional conductive material, or a combination of two or more of a one-dimensional conductive material, a zero-dimensional conductive material, and a two-dimensional conductive material. [0045] Formula 1 discloses the content requirements for the conductive component of the one-dimensional conductive material and the zero-dimensional conductive material of the active ingredient layer (2). Since the conductive component is an inert material, if the content of the conductive component in the active component layer 2 is too high, the electrode capacity of the positive electrode is greatly reduced. Additionally, to ensure the conductivity of the anode, the length of the conductive component assigned to a single active material particle is at least 20 times the circumference of the active material particle, that is, a single active material particle is coated with 20 conductive components, so that a complete conductive network is formed. It may be configured additionally. However, the total length of the conductive component is at most 30 times the particle perimeter. If the total length of the conductive elements is too long, the improvement in conductivity of the positive electrode is already limited, but the electrode capacity of the positive electrode is significantly reduced. [0046] Referring to the penetration curve of the content of one-dimensional conductive material versus the resistivity of the anode shown in Figure 2, it can be seen that when the content of one-dimensional conductive material in the anode increases, the resistivity of the anode decreases significantly. However, when the content of the one-dimensional conductive material increases to a certain extent, for example, after the content of the one-dimensional conductive material reaches 0.6% in FIG. 2, the effect of the content of the one-dimensional conductive material on the resistivity of the anode becomes You can see that it is small. Similarly, referring to the permeation curve of the content of zero-dimensional conductive material versus the resistivity of the anode shown in Figure 3, it can be seen that as the content of zero-dimensional conductive material in the anode increases, the resistivity of the anode decreases significantly. However, when the content of the zero-dimensional conductive material increases to a certain extent, for example, after the content of the zero-dimensional conductive material reaches 2% in FIG. 3, the effect of the content of the zero-dimensional conductive material on the resistivity of the anode becomes You can see that it is small. [0047]Formula 2 discloses the content requirements for the conductive component of the two-dimensional conductive material of the active ingredient layer 2. To ensure that the two-dimensional conductive material covers the active material particles and forms an effective conductive network, the added amount of the two-dimensional conductive material must meet the conditions in Equation 2. Referring to the penetration curve of the content of the two-dimensional conductive material versus the resistivity of the anode shown in FIG. 4, it can be seen that when the content of the two-dimensional conductive material in the anode increases, the resistivity of the anode decreases significantly. However, when the content of the two-dimensional conductive material increases to a certain extent, for example, after the content of the two-dimensional conductive material reaches 0.8% in FIG. 4, the effect of the content of the two-dimensional conductive material on the resistivity of the anode becomes You can see that it is small. [0048] In the present disclosure the active ingredient layer 2 of the positive electrode comprises a conductive component. The conductive component uses as a conductive agent one or a combination of more than one of a one-dimensional conductive material, a zero-dimensional conductive material, and a two-dimensional conductive material, and the dimensions and content parameters of the different conductive agents and different active materials. By forming an efficient conduction network through matching between them, the conduction performance and capacity performance of the anode can be improved and the energy density of the anode can be guaranteed. Additionally, when the conductive component of the active ingredient layer 2 includes all of a one-dimensional conductive material, a zero-dimensional conductive material, and a two-dimensional conductive material, the conductive component is multidimensional, i.e., an efficient conductive network from points, lines, and planes. The length and area of ​​the conductive component can be combined with the particle size distribution of the active material to implement an appropriate design of the conductive network of the conductive component. Optionally, the conductive component comprises a one-dimensional conductive material, and the mass ratio of the one-dimensional conductive material to the active material is (0.1 to 1.0):100, preferably (0.5 to 0.75):100. [0049] Specifically, the active material may be lithium iron phosphate. Using 100 g of lithium iron phosphate as an example, the actual density of carbon is 2.2 g/cm 3 and the actual density of lithium iron phosphate is 3.6g/cm 3 and d L is the diameter of lithium iron phosphate. Actual density refers to the actual mass of a solid material per unit volume in an absolutely dense state, that is, the density after removing internal pores or gaps between particles. In order to ensure that the conductive component represented by the one-dimensional conductive material can cover the active material represented by the lithium iron phosphate particles and form an effective conductive network at the anode, the addition amount of the one-dimensional conductive material is needs to meet the following conditions: [0050] 20*3.14*d L *100/[3.6*4/3*3.14*(d L /2) 3 ]≤m 1 /(2.2*3.14*(d 1 /2) 2 *L 1 )*L 1 ≤30*3.14*d L *100/[3.6*4/3*3.14*(d L /2) 3 ]. [0051] Additionally, the diameter of the one-dimensional conductive material ranges from 2 nm to 60 nm, and preferably ranges from 5 nm to 15 nm. The length of the one-dimensional conductive material ranges from 2 μm to 15 μm, preferably from 5 μm to 10 μm. Taking a one-dimensional conductive material whose diameter falls within the above diameter range and a length within the above length range as an example, the mass of the one-dimensional conductive material within the active ingredient layer 2 containing 100 g of lithium iron phosphate as the active material is: The mass of the one-dimensional conductive material can be controlled to range from 0.5 g to 0.75 g. In addition, if the mass of the one-dimensional conductive material is too large, for example, if the one-dimensional conductive material is too thick or too long, the one-dimensional conductive material is not easily dispersed, so the one-dimensional conductive material is likely to aggregate. Additionally, if the mass of the one-dimensional conductive material is too small, it is not conducive to forming a conductive network through crosslinking in the one-dimensional conductive material. [0052] Optionally, the conductive component comprises a zero-dimensional conductive material, and the mass ratio of the zero-dimensional conductive material to the active material is (0.1 to 3.0):100, preferably (1.918 to 2.7):100. [0053] Specifically, the active material may be lithium iron phosphate. Taking 100 g of lithium iron phosphate as an example, to ensure that the conductive component represented by the zero-dimensional conductive material can cover the active material represented by lithium iron phosphate particles and form an effective conductive network at the anode, the formula: Referring to 1, the added amount of zero-dimensional conductive material needs to meet the following conditions: [0054] 20*3.14*d L *100/[3.6*4/3*3.14(d L /2) 3 ]≤10*m 2 /[(2.2*4/3*3.14*(d 2 /2) 3 )]*d 2 ≤30*3.14*d L *100/[3.6*4/3*3.14(d L /2) 3 ]. [0055] The diameter of the zero-dimensional conductive material ranges from 20 nm to 100 nm, preferably from 30 nm to 50 nm. Using the zero-dimensional conductive material whose diameter falls within the above diameter range as an example, the mass of the zero-dimensional conductive material in the active ingredient layer 2 containing 100 g of lithium iron phosphate as the active material is, the mass of the zero-dimensional conductive material is It can be controlled to range from 1.918 g to 2.7 g. Additionally, when the mass of the zero-dimensional conductive material is too large, for example, when the diameter of the zero-dimensional conductive material is too large, the zero-dimensional conductive material is likely to aggregate, thereby reducing the conduction efficiency of the conductive component. Additionally, if the mass of the zero-dimensional conductive material is too small, it is not conducive to forming a conductive network through cross-linking within the zero-dimensional conductive material or between the zero-dimensional conductive material and other conductive agents. [0056] Optionally, the conductive component comprises a two-dimensional conductive material, and the mass ratio of the two-dimensional conductive material to the active material is (0.1 to 1.5):100, preferably (0.8 to 1.2):100. [0057] Specifically, the active material may be lithium iron phosphate. Taking 100 g of lithium iron phosphate as an example, to ensure that the conductive component represented by the two-dimensional conductive material can cover the active material represented by lithium iron phosphate particles and form an effective conductive network at the anode, the formula: Referring to 2, the added amount of two-dimensional conductive material needs to meet the following conditions: [0058] 3.14*(d L /2) 2 *100/[3.6*4/3*3.14(d L /2) 3 ]≤m 3 /[(2.2*a*b*c)]*a*b≤1.5*3.14*(d L /2) 2 *100/ [3.6*4/3*3.14*(d L /2) 3 ]. [0059] The thickness of the two-dimensional conductive material ranges from 1 nm to 20 nm, and both the length and width of the two-dimensional conductive material range from 0.2 μm to 10 μm. Using as an example a two-dimensional conductive material whose length is within the above-described length range, whose width is within the above-mentioned width range, and whose thickness is within the above-described thickness range, an active ingredient layer comprising 100 g of lithium iron phosphate as an active material ( 2) The mass of the two-dimensional conductive material can be controlled so that the mass of the two-dimensional conductive material is in the range of 0.8 g to 1.2 g. Additionally, if the mass of the two-dimensional conductive material is too large, the impedance of the anode may be reduced but the cost of the active ingredient layer 2 increases. Additionally, since the conductive agent represented by the two-dimensional conductive material is an inert material, it cannot provide charge/discharge capacity. Therefore, if the added amount of the conductive agent represented by the two-dimensional conductive material is too large, the capacity of the positive electrode is significantly reduced. [0060] Optionally, the mass fraction of two-dimensional conductive material in the conductive component is less than 30%. [0061]Specifically, if the conductive component, in addition to including the two-dimensional conductive material, further includes conductive agents such as one-dimensional conductive material and zero-dimensional conductive material, when the amount of the two-dimensional conductive material is too large, the two-dimensional conductive material Because agglomeration between the layers is caused, the conduction efficiency of the conductive component is reduced. Additionally, the sheet-shaped two-dimensional conductive material does not help the diffusion of lithium ions within the positive electrode, limiting the energy density and charge/discharge capacity of the positive electrode. [0062] Optionally, the positive electrode comprises a single or multiple layers of active ingredient layer (2). [0063] Specifically, the active ingredient layer 2 may cover at least one surface of the current collector layer 1 in a coating manner. The coating of the active ingredient layer 2 can be completed in one go, ie a single layer coating is formed. Single-layer coating can simplify the anode preparation process and reduce the anode preparation cost. The coating of the active ingredient layer 2 can alternatively be completed several times, ie a multilayer coating is formed. In the case of multilayer coating, a good match between the energy density and conductive performance of the anode is achieved by controlling the component ratio of the active material and the conductive component in each active component layer. [0064] Optionally, the conductive component comprises a one-dimensional conductive material and the anode comprises n active ingredient layers 2, where n is a natural number greater than or equal to 2. The layer of the active ingredient layer bonded to the current collector layer is the first layer, and the layers of the active ingredient layer separated from the first layer are, in order, the second layer, the third layer, the fourth layer, ....nth layer. That is, the nth layer is the active ingredient layer away from the first layer, so the nth layer is close to the separator layer. [0065] Counting from the first layer, which is the active ingredient layer covering the current collector layer, [0066] The one-dimensional conductive material in the ith active ingredient layer has mass M i =M 1 has *(1-i/n), [0067] Here, M 1 is the mass of the one-dimensional conductive material in the first active ingredient layer, n is a natural number greater than or equal to 2, and i is a natural number greater than or equal to 2 and less than or equal to n. [0068] Specifically, the mass of the one-dimensional conductive material in the first layer can be determined according to Equation 1. Since the one-dimensional conductive material has high electronic conductivity, the closer the active ingredient layer 2 is to the current collector layer 1, the more one-dimensional conductive material the active ingredient layer 2 can have. (2) and improve the bonding force and electron transfer efficiency between the active material and the conductive component in the current collector layer (1). For example, there are four active ingredient layers (2). If the four active ingredient layers 2 are arranged in a stacked manner and all have the same area and the same width, the mass of the one-dimensional conductive material of the first layer is M 1 and the mass of the one-dimensional conductive material of the second layer is M i =M 1 *(1-2/4)=M 1 *1/2, and the mass of the one-dimensional conductive material in the third layer is M i =M 1 *(1-3/4)=M 1 *1/4, and the mass of the one-dimensional conductive material of the fourth layer is M i =M 1 *(1-4/4)=0. Accordingly, the mass of the one-dimensional conductive material in the multiple active ingredient layers 2 is distributed in a gradient manner, ensuring the conduction efficiency of the active ingredient layers 2. [0069] Optionally, the anode comprises n layers of active component (2) and the conductive component comprises a zero-dimensional conductive material. The mass of the zero-dimensional conductive material of the first active ingredient layer is N 1 am. [0070] The mass of the zero-dimensional conductive material of the ith active ingredient layer is N i =N 1 *i/n, and i is an integer of 2 or more. [0071] Specifically, the mass of the zero-dimensional conductive material in the first layer can be determined according to Equation 1. Since the zero-dimensional conductive material has a high liquid retention capacity, which helps the diffusion of lithium ions in the anode, the active ingredient layer (2) becomes more zero-dimensional conductive the further away the active ingredient layer is from the current collector layer (1). You can have the ingredients. The bond between the one-dimensional and zero-dimensional conductive materials helps to establish a good conductive network in the multi-coating layer system of the active ingredient layer 2, while ensuring retention of the electrolyte in the anode. For example, there are four active ingredient layers (2). If the four active ingredient layers (2) are arranged in a stacked manner and all have the same area and the same width, the mass of the zero-dimensional conductive material of the first layer is N 1 and the mass of the 0-dimensional conductive material of the second layer is N 1 *2/4=N 1 *1/2, and the mass of the zero-dimensional conductive material in the third layer is N 1 *3/4, and the mass of the 0-dimensional conductive material in the fourth layer is N 1 *4/4=N 1 The masses of the zero-dimensional conductive materials of the multiple active ingredient layers 2 are then allowed to be distributed in a gradient manner. [0072] Optionally, the active material includes one or a combination of more than one of the following ternary materials: lithium iron phosphate, lithium cobaltate, lithium nickelate, and nickel manganese cobalt. [0073] Specifically, active materials can be of various types. For example, lithium iron phosphate (LiFePO 4 ) is selected, the safety performance and service life of the positive electrode can be ensured due to the structural stabilization of the lithium iron phosphate material during charging and discharging. Lithium cobaltate (LiCoO) 2 ), lithium nickelate (LiNiO 2 ), nickel-cobalt-manganese ternary material (LiNi x Co y Mn 1-x-y O 2 ), etc., can improve the energy density of the anode. [0074] Embodiments of the present disclosure also provide a battery including a cathode, separator, and anode. [0075] The cathode and anode are respectively arranged on both sides of the separator. [0076] Specifically, the active ingredient layer 2 of the positive electrode of the battery comprises a conductive component. The conductive component uses as a conductive agent one or a combination of more than one of a one-dimensional conductive material, a zero-dimensional conductive material, and a two-dimensional conductive material, and the dimensions and content parameters of the different conductive agents and different active materials. By forming an efficient conduction network through matching between them, the conduction performance and capacity performance of the anode can be improved and the energy density of the battery can be guaranteed. In addition, when the conductive component of the active ingredient layer 2 simultaneously includes a one-dimensional conductive material, a zero-dimensional conductive material, and a two-dimensional conductive material, the conductive component conducts efficiently from multiple dimensions, that is, points, lines, and planes. A network can be formed, and the length and area of ​​the conductive component can be combined with the particle size distribution of the active material to achieve appropriate design of the conductive network of the conductive component and ensure the capacity performance of the battery. [0077] The anode provided in this disclosure is described in detail below with reference to examples and comparative examples. [0078] The positive electrode in the following examples and comparative examples includes a current collector layer and an active ingredient layer. The current collector layer is aluminum foil. The active | Claim 1 A positive electrode comprising a current collector layer (1) and an active ingredient layer (2), wherein the active ingredient layer (2) covers at least one surface of the current collector layer (1), and the active ingredient layer (2) (2) includes an active material and a conductive component, and the mass of the active material is m x +m y (unit: g), and the conductive component includes at least one of a one-dimensional conductive material, a zero-dimensional conductive material, and a two-dimensional conductive material, and the one-dimensional conductive material, the zero-dimensional conductive material, and the two-dimensional conductive material. The masses of the conducting material are in order m 1 ,m 2 , and m 3 (unit: g), m x is the mass of the active material whose surface is coated with the two-dimensional conductive material, and m y is the mass of the active material whose surface is coated with the one-dimensional conductive material or the zero-dimensional conductive material, using the following formulas: 20*3.14*d L *m y /[ρ L *4/3*3.14(d L /2) 3 ]≤m 1 /(2.2*3.14*(d 1 /2) 2 *L 1 )*L 1 +10*m 2 /(2.2*4/3*3.14* (d 2 /2) 3 )*d 2 ≤[30*3.14*d L ]*m y /[ρ L *4/3*3.14(d L /2) 3 ] (1)3.14*(d L /2) 2 *m x /[ρ L *4/3*3.14(d L /2) 3 ]≤m 3 /[(2.2*a*b*c)]*a*b≤1.5*3.14*(d L /2) 2 *m x /[ρ L *4/3*3.14*(d L /2) 3 ] (2) is satisfied, d L (Unit: μm) is the diameter of the active material, ρ L is the actual density of the active material, d 1 (Unit: μm) is the diameter of the one-dimensional conductive material, L 1 (Unit: μm) is the length of the one-dimensional conductive material, d 2 (unit: μm) is the diameter of the zero-dimensional conductive material, a (unit: μm), b (unit: μm), and c (unit: μm) are the width, length, and thickness of the two-dimensional conductive material in that order. Phosphorus, anode. Claim 2 The positive electrode of claim 1, wherein the conductive component includes the one-dimensional conductive material, and the mass ratio of the one-dimensional conductive material to the active material is (0.1 to 1.0):100. Claim 3 The anode of claim 2, wherein the diameter of the one-dimensional conductive material ranges from 2 nm to 60 nm, and the length of the one-dimensional conductive material ranges from 2 μm to 15 μm. Claim 4 The positive electrode according to any one of claims 1 to 3, wherein the conductive component includes the zero-dimensional conductive material, and the mass ratio of the zero-dimensional conductive material to the active material is (0.1 to 3.0):100. Claim 5 5. The anode of claim 4, wherein the diameter of the zero-dimensional conductive material ranges from 20 nm to 100 nm. Claim 6 The positive electrode according to any one of claims 1 to 5, wherein the conductive component comprises the two-dimensional conductive material, and the mass ratio of the two-dimensional conductive material to the active material is (0.1 to 1.5):100. Claim 7 The anode of claim 6, wherein the thickness of the two-dimensional conductive material ranges from 1 nm to 20 nm, and the length and width of the two-dimensional conductive material range from 0.2 μm to 10 μm. Claim 8 The positive electrode according to claim 6 or 7, wherein the mass fraction of the two-dimensional conductive material in the conductive component is 30% or less. Claim 9 9. Anode according to any one of claims 1 to 8, wherein the anode comprises a single layer or multiple layers of the active ingredient layer (2). Claim 10 10. The method of claim 9, wherein the conductive component comprises the one-dimensional conductive material, and the positive electrode has n layers of the active component, counting from the first layer, which is the active component layer (2) covering the current collector layer (1). comprising an ingredient layer (2), wherein the mass of said one-dimensional conductive material of the ith active ingredient layer (2) is M i =M 1 *(1-i/n),M 1 is the mass of the one-dimensional conductive material in the first active ingredient layer (2), n is a natural number greater than or equal to 2, and i is a natural number greater than or equal to 2 and less than or equal to n. Claim 11 11. The method of claim 10, wherein the conductive component comprises the zero-dimensional conductive material and the mass of the zero-dimensional conductive material in the first active component layer (2) is N. 1 and; the mass of the zero-dimensional conductive material in the ith active ingredient layer 2 is N i =N 1 *i/n, anode. Claim 12 12. The method of any one of claims 1 to 11, wherein the active material comprises one or a combination of more than one of lithium iron phosphate, lithium cobaltate, lithium nickelate, and nickel manganese cobalt ternary materials. Doing, anode. Claim 13 A battery, comprising: a negative electrode, a separator, and a positive electrode according to any one of claims 1 to 12, wherein the negative electrode and the positive electrode are respectively arranged on both sides of the separator. | 비와이디 컴퍼니 리미티드
181 | KR1020240014510A | Examining | BYD CO LTD | Secondary cells¦Positive electrodes¦Non-aqueous electrolyte accumulator electrodes¦Phosphorus compounds | 2022-09-26 | 2024-02-01 | Manufacturing method of lithium iron phosphate anode material, anode pole piece and lithium ion battery | Method for fabricating lithium iron phosphate anode material, anode pole piece and lithium ion battery. The method includes: sequentially grinding, spray drying and sintering a first mixture slurry of iron phosphate, lithium source, carbon source and solvent to obtain a spherical first lithium iron phosphate material; sequentially grinding, spray drying, sintering and crushing the second mixture slurry of iron phosphate, lithium source, carbon source and solvent to obtain a second lithium iron phosphate material having an irregular shape; and mixing the first lithium iron phosphate material and the second lithium iron phosphate material in the same mass ratio to obtain a lithium iron phosphate positive electrode material, wherein the fitted value of the maximum compressed density of the lithium iron phosphate positive electrode material is C, and C = 0.0847t 1 +0.0196T 1 -0.0095t 2 +0.0261T 2 It is -33.6716. T 1 and t 1 represents the sintering temperature and sintering time of the first lithium iron phosphate material, respectively, and T 2 and t 2 represents the sintering temperature and sintering time of the secondary lithium iron phosphate material, respectively, and t 1 and t 2 is in the range of 7h-11h, and T 1 is in the range of 760℃-780℃, T 2 is in the range of 770℃-800℃; C is 2.6g/cm 3 That's it. | technology field [0001] Cross-reference to related applications [0002] This disclosure is directed to an invention filed with the National Intellectual Property Administration of China on September 26, 2021, the entire content of which is incorporated herein by reference, with the title "METHOD FOR PREPARING LITHIUM IRON PHOSPHATE POSITIVE ELECTRODE" Claims priority to Chinese Patent Application No. 202111132340.6 entitled “MATERIAL, POSITIVE ELECTRODE PLATE AND LITHIUM ION BATTERY”. [0003] Field [0004] This disclosure relates to the field of lithium ion batteries, and more specifically, to lithium iron phosphate positive electrode materials, positive electrode plates, and methods for manufacturing lithium ion batteries. Background technology [0005] Lithium iron phosphate material is widely used in power batteries due to its advantages such as high structural stability, excellent safety performance, suitable operating voltage, and low cost. However, lithium iron phosphate has a compressed density (typically 2.1-2.3 g/cm 3 , rarely 2.6 g/cm 3 The obvious disadvantage is that batteries made from this material have low specific capacity and energy density, which hinders the application of this material. Challenges to be solved [0006] Accordingly, there is a need to provide a battery anode material with high compressed density and a method for manufacturing the same. means of solving the problem [0007] In light of this, the present disclosure provides controllable adjustment of the high compressed density of a lithium iron phosphate anode material mixed with two lithium iron phosphate materials by adjusting the sintering temperature and time in the fabrication process of the two lithium iron phosphate materials. A method for fabricating a feasible lithium iron phosphate anode material is provided. [0008] Specifically, in a first aspect, the present disclosure provides a method for fabricating a lithium iron phosphate positive electrode material comprising the following steps: [0009] Sequentially grinding, spray-drying, and sintering a first mixture slurry of iron phosphate, lithium source, carbon source, and solvent to obtain a first lithium iron phosphate material having a spherical shape. step; [0010] sequentially grinding, spray drying, sintering and crushing a second mixture slurry of iron phosphate, lithium source, carbon source and solvent to obtain a second lithium iron phosphate material having an irregular shape; and [0011] Mixing the first lithium iron phosphate material and the second lithium iron phosphate material in the same mass ratio to obtain a lithium iron phosphate positive electrode material. The fitted value C for the maximum compressed density of lithium iron phosphate anode material satisfies the following relationship: [0012] C=0.0847t 1 +0.0196T 1 -0.0095t 2 +0.0261T 2 -33.6716; [0013] Here, T 1 and t 1 represents the sintering temperature and sintering time of the first lithium iron phosphate material, respectively, and T 2 and t 2 represents the sintering temperature and sintering time of the secondary lithium iron phosphate material, respectively. t 1 and t 2 is in the range of 7h-11h. For example, t 1 and t 2 are, each independently, 7h, 7.2h, 7.4h, 7.6h, 7.8h, 8h, 8.2h, 8.4h, 8.6h, 8.8h, 9h, 9.2h, 9.4h, 9.6h, 9.8h, 10h, 10.2h, 10.4h, 10.6h, 10.8h or 11h. T 1 is in the range of 760℃-780℃. For example, T 1 is 760°C, 762°C, 764°C, 766°C, 768°C, 770°C, 772°C, 774°C, 776°C, 778°C, or 780°C. T 2 is in the range of 770℃-800℃. For example, T 2 is 770°C, 772°C, 774°C, 776°C, 778°C, 780°C, 782°C, 784°C, 786°C, 788°C, 790°C, 792°C, 794°C, 796°C, 798°C, or 800°C. C is 2.6g/cm 3 That's it. [0014] In the present disclosure, by controlling the sintering temperature and time in the fabrication process of two lithium iron phosphate materials with different morphologies, the anode material mixed with the two materials can have a higher maximum compressed density, and the above relational equation The fitted value C of the maximum compressed density of the obtained positive electrode material determined on the basis is very close to the measured value, so that the positive electrode material has the desired high compressed density without the need to perform compressed density tests every time on positive electrode plates made from the obtained positive electrode material. Controllable manufacturing of can be realized, thereby saving materials and time. [0015] In this disclosure, C is 2.6 g/cm 3 That's it. At this time, the compressed density of the lithium iron phosphate anode material is compared to the existing lithium iron phosphate anode materials (2.1 g/cm 3 -2.3g/cm 3 ) is significantly higher than that. In some implementations of the disclosure, C is 2.6 g/cm 3 -2.85g/cm 3 is within the range of For example, C is 2.6g/cm 3 , 2.65g/cm 3 , 2.7g/cm 3 , 2.75g/cm 3 , 2.8g/cm 3 or 2.85g/cm 3 am. At this time, the lithium iron phosphate anode material has high compressed density, and the battery made from it also has high specific capacity and energy density. [0016] In the present disclosure, the first lithium iron phosphate material and the second lithium iron phosphate material are manufactured by similar processes, except that a crushing treatment after sintering is additionally performed in the process of manufacturing the second lithium iron phosphate material. do. The first lithium iron phosphate material has a spherical morphology and the second lithium iron phosphate material obtained through crushing has an irregular shape. These two types of lithium iron phosphate materials are mixed in a 1:1 mass ratio, so that the second lithium iron phosphate material sufficiently fills the gap between the first lithium iron phosphate materials with larger particle diameters, so that the two are mixed. Improves the fill rate and compressed density of the material. In some implementations, the shredding process may be performed in a jet mill. [0017] The maximum compressed density A of the first lithium iron phosphate material is lower than the maximum compressed density B of the second lithium iron phosphate material. In some implementations, A is 1.8 g/cm 3 -2.2g/cm 3 Within the range, e.g. 1.8 g/cm 3 , 1.9g/cm 3 , 2.0g/cm 3 , 2.1g/cm 3 or 2.2g/cm 3 and B is 2.3g/cm 3 -2.6g/cm 3 Within the range, e.g. 2.3 g/cm 3 , 2.4g/cm 3 , 2.5g/cm 3 or 2.6g/cm 3 am. This has a C value of 2.6g/cm 3 It is more advantageous to obtain a lithium iron phosphate anode material that is above. It should be noted that the maximum compressed density of a given material referred to in this disclosure refers to the maximum compressed density of a bipolar plate made from this material. [0018]In one implementation of the disclosure, the D50 particle size of the primary lithium iron phosphate material is 3 μm-10 μm, such as 3 μm, 4 μm, 5 μm, 6 μm, 7 μm, 8 μm, 9 μm, or 10 μm. It is μm. The D50 particle size of the secondary lithium iron phosphate material is 0.5 μm-3 μm, such as 0.5 μm, 1 μm, 1.5 μm, 2 μm, 2.5 μm or 3 μm. Generally, the D50 particle size of the primary lithium iron phosphate material is larger than that of the secondary lithium iron phosphate material. This is more advantageous for packing the first lithium iron phosphate material with a spherical shape and the second lithium iron phosphate material with an irregular shape closer together. [0019] In the present disclosure, the composition of the first mixture slurry and the second mixture slurry may be the same or different. The lithium source of the first mixture slurry and the second mixture slurry is independently lithium hydroxide (LiOH), lithium carbonate (Li 2 C.O. 3 ), lithium oxalate (Li 2 C 2 O 4 ), lithium acetate (CH 3 COOLi) and lithium nitrate (LiNO 3 ), but is not limited to one or more of the following. Considering the loss of the lithium source in the subsequent sintering process, in the present disclosure, in the first mixture slurry or the second mixture slurry, the moles of elemental lithium from the lithium source are controlled to be 1.00-1.05 times the moles of iron phosphate. That is, in the first mixture slurry or the second mixture slurry, the amounts of the lithium source and the iron phosphate are such that the molar ratio of the lithium element and the iron element is (1.00-1.05):1. [0020] The carbon source is one or more of glucose, starch, phenolic resin, sucrose, cellulose, polyethylene glycol, citric acid, glycine, ethylene diamine tetraacetic acid, agar, acetylene black, ketjen black, graphite, carbon nanotubes, graphene, etc. Including but not limited to this. Among these, organic carbon sources (such as glucose, starch, etc.) can decompose during the sintering process to form a carbon coating on the surface of the lithium iron phosphate material, imparting electrical conductivity, while inorganic carbon sources (such as acetylene black, graphite, etc.) It is possible to form a carbon coating on the surface of a lithium iron phosphate material without decomposing in the sintering process. An appropriate amount of carbon source can not only ensure that the fabricated lithium iron phosphate materials have excellent electrical conductivity, but also prevent the specific charge-discharge capacity from being reduced due to too much carbon coating, so that the lithium iron phosphate materials have excellent electrical conductivity. It is advantageous for improving electrochemical performance. The amount of carbon source in the first mixture slurry may be such that the carbon content in the produced first lithium iron phosphate material is 0.5%-3wt%, e.g., 0.5wt%, 0.6wt%, 0.7wt%, 0.8wt%, 0.9wt%. , 1wt%, 1.1wt%, 1.2wt%, 1.3wt%, 1.4wt%, 1.5wt%, 1.6wt%, 1.7wt%, 1.8wt%, 1.9wt%, 2wt%, 2.1wt%, 2.2wt% , 2.3wt%, 2.4wt%, 2.5wt%, 2.6wt%, 2.7wt%, 2.8wt%, 2.9wt% and 3wt%. The amount of carbon source in the second mixture slurry may be such that the carbon content in the fabricated secondary lithium iron phosphate material is 0.5%-3 wt%, e.g., 0.5 wt%, 0.6 wt%, 0.7 wt%, 0.8 wt%, 0.9 wt%. %, 1wt%, 1.1wt%, 1.2wt%, 1.3wt%, 1.4wt%, 1.5wt%, 1.6wt%, 1.7wt%, 1.8wt%, 1.9wt%, 2wt%, 2.1wt%, 2.2wt %, 2.3wt%, 2.4wt%, 2.5wt%, 2.6wt%, 2.7wt%, 2.8wt%, 2.9wt% and 3wt%. In some implementations of the disclosure, the carbon content in the first lithium iron phosphate material and the second lithium iron phosphate material is each independently 0.8 wt%-2.0 wt%. [0021] In the present disclosure, the solvent in the first mixture slurry or the second mixture slurry is independently one or more of water, fatty alcohol (such as methanol, ethanol, propanol, etc.), acetone, N-methylpyrrolidone, etc. Includes. [0022] Grinding described in this disclosure may be performed in equipment such as a ball mill, bead mill, or sand mill, and in some implementations of this disclosure, grinding may be performed using circulating coolant. It is carried out in grinding equipment having. In the process of grinding the first mixture slurry or the second mixture slurry, the grinding power is 0.5 kWh/kg-10 kWh/kg, such as 1 kWh/kg, 2 kWh/kg, 5 kW It may be h/kg, 8 kWh/kg, etc. [0023] In some implementations of the disclosure, the D50 particle size of the ground first mixture slurry is 0.2 μm-5 μm, such as 0.2 μm, 0.5 μm, 0.75 μm, 1 μm, 1.2 μm, 1.5 μm, 1.75 μm, 2 μm, 2.2μm, 2.5μm, 2.75μm, 3μm, 3.2μm, 3.5μm, 3.75μm, 4μm, 4.2μm, 4.5μm, 4.75μm or 5μm. The D50 particle size of the ground second mixture slurry is 0.2 μm-5 μm, such as 0.2 μm, 0.5 μm, 0.75 μm, 1 μm, 1.2 μm, 1.5 μm, 1.75 μm, 2 μm, 2.2 μm, 2.5 μm, 2.75 μm. , 3μm, 3.2μm, 3.5μm, 3.75μm, 4μm, 4.2μm, 4.5μm, 4.75μm or 5μm. In this way, all raw materials can be fully blended and too many bond breaks and lattice defects of all raw materials (which can affect the electrochemical performance of the fabricated lithium iron phosphate material) can be avoided. It can be avoided. [0024] In one implementation of the present disclosure, when fabricating the primary lithium iron phosphate material and the secondary lithium iron phosphate material, the temperature at the inlet of the spray drying is independently within the range of 150°C-280°C, e.g., 150°C, 160°C. , 170°C, 180°C, 190°C, 200°C, 210°C, 220°C, 230°C, 240°C, 250°C, 260°C, 270°C, or 280°C; The temperature at the outlet is independently in the range of 80°C-120°C, for example 80°C, 90°C, 100°C, 110°C or 120°C. [0025] T as mentioned above 1 and T 2 are the sintering holding temperatures when manufacturing the first lithium iron phosphate material and the second lithium iron phosphate material. In some implementations of the present disclosure, in the sintering process, the temperature T 1 and T 2 The rising heating rate may be 2°C/min-10°C/min, such as 2°C/min, 4°C/min, 6°C/min, 8°C/min or 10°C/min. Appropriate length of sintering holding time (i.e. t 1 , t 2 ) allows the lithium iron phosphate material to be completely crystallized with high crystallization completeness. In some further implementations of the disclosure, the sintering hold time length is 8h-10h, such as 8h, 8.2h, 8.4h, 8.6h, 8.8h, 9h, 9.2h, 9.4h, 9.6h, 9.8h or 10h. . [0026] According to the method for fabricating a lithium iron phosphate anode material provided in the first aspect of the present disclosure, by controlling the sintering temperature and time in the fabrication process of two lithium iron phosphate materials having different morphologies, the two materials are mixed. The compressed density of the lithium iron phosphate anode material can be higher, and as a result, the electrochemical performance of batteries manufactured therefrom can be better. This fabrication method is suitable for mass production, as the process is simple and allows for easy operation. [0027] A second aspect of the present disclosure provides a positive electrode plate including a positive electrode current collector and a positive electrode material layer provided on the surface of the positive electrode current collector. The positive electrode material layer includes a lithium iron phosphate positive electrode material prepared by the method described above, a conductive agent, and a binder. It should be noted that both the conductive agent and the binder of the anode material layer are conventional materials in the present technology, and those skilled in the art can select the materials according to actual needs, and are not described in this specification. . [0028]The maximum compressed density of the positive electrode plate described above is substantially equal to the maximum compressed density C of the positive electrode material obtained through calculations according to the expressions of the present disclosure. Accordingly, the maximum compression of a positive electrode piece made from a positive electrode material according to the expressions provided in the present disclosure without having to make a positive electrode piece from a positive electrode material that is a mixture of the first and second lithium iron phosphate materials. By being able to accurately estimate density in advance, material and time can be saved. [0029] A third aspect of the disclosure provides a lithium ion battery including a positive plate. [0030] The lithium ion battery further includes a negative electrode plate, an electrolyte, and a separator located between the positive electrode plate and the negative electrode plate. [0031] Lithium-ion batteries employing positive plates with the aforementioned high compression density have high specific discharge capacity and high energy density. The specific discharge capacity of a button-type lithium-ion battery employing the aforementioned positive plate at room temperature of 0.1°C may be 158 mAh/g or more, and in some cases may be 160 mAh/g or more. [0032] The advantages of examples of the disclosure will be set forth in part in the description that follows, and in part will be apparent from the description or can be learned by practice of examples of the disclosure. Brief description of the drawing [0033] Figure 1 is a Scanning Electron Microscope (SEM) photograph of the LFP-1 material used in Example 1; Figure 2 is an SEM photograph of the LFP-2 material used in Example 1. Specific details for carrying out the invention [0034] Exemplary implementations of the present disclosure will be described below. It should be noted that a person skilled in the art may add several improvements and modifications without departing from the principle of the present disclosure, and these improvements and modifications fall within the protection scope of the present disclosure. [0035] The technical solutions of the present disclosure are explained below in conjunction with several specific examples. [0036] Example 1 [0037] The method for manufacturing lithium iron phosphate anode material includes the following steps. [0038] 1) Prepare lithium iron phosphate material. [0039] a. Iron phosphate, lithium sources (especially Li 2 C.O. 3 ) and carbon source (especially glucose monohydrate) are metered according to a Li:Fe molar ratio of 1.03:1. The addition amount of the carbon source can ensure that the carbon content in the first lithium iron phosphate material is 1.5wt%. These raw materials are dispersed in deionized water and mixed uniformly to prepare a mixture slurry with a solid content of 50 wt%. [0040] b. Grind the mixture slurry. The D50 particle size of the material obtained after grinding is about 0.35 μm. The ground slurry is then spray dried and granulated. The temperature at the inlet of the spray drying equipment is 200℃ and the temperature at the outlet of the spray drying equipment is 105℃. [0041] c. The granulated powder obtained by spray drying is sintered in a nitrogen atmosphere. Sintering temperature T in the sintering process 1 is 775℃, sintering time t 1 is 9h. A lithium iron phosphate material LFP-1 with a spherical shape (SEM picture is shown in Figure 1) was obtained and its particle diameter D50 was 4.80 μm. The LFP-1 material is fabricated as a bipolar plate (see method described below for this example) and has a maximum compressed density A of 2.04 g/cm 3 It is measured to be [0042] 2) Prepare secondary lithium iron phosphate material. [0043] The differences from the production of LFP-1 are as follows. Sintering holding temperature T in the sintering process 2 is 793℃ and the sintering holding time t 2 is 8.3h. After sintering, jet crushing is further performed to obtain the secondary lithium iron phosphate material LFP-2 with an irregular shape (SEM picture is shown in Figure 2) with a particle diameter D50 of 1.02 μm. The LFP-2 material is made of bipolar plates, and its maximum compressed density B is 2.55 g/cm 3 It is measured to be [0044] 3) Obtain an anode material by mixing LFP-1 and LFP-2 in the same mass ratio. Appropriate value of maximum compressed density of anode material C=2.8991g/cm 3 is the previously mentioned expression C=0.0847t 1 +0.0196T 1 -0.0095t 2 +0.0261T 2 Obtained through calculation according to -33.6716. [0045] The anode material is manufactured as an anode piece. The anode material is mixed with a binder (specifically polyvinylidene fluoride, PVDF) and conductive carbon black according to a mass ratio of 90:5:5, and an appropriate amount of N-methyl pyrrolidone (NMP) is added. pyrrole) is added, and the materials are mixed uniformly to obtain a positive electrode slurry. The positive electrode slurry is coated on one side of the carbon-coated aluminum foil, then dried, rolled, and punched to form a disk with a diameter of 15 mm to obtain a positive electrode plate. The actual maximum compressed density of the positive plate is 2.88g/cm 3 , which is substantially equal to the compressed density C of the anode material obtained through calculations according to the expressions of the present disclosure. [0046] The production of a lithium-ion battery is as follows. A positive electrode plate made of the above positive electrode material as an anode, a lithium metal sheet as a negative electrode, a polypropylene film as a separator, and 1.0 mol/L of LiPF as an electrolyte. 6 A coin battery is assembled in a glove box by using a solution containing ethylene carbonate (EC):dimethyl carbonate (DMC) = 1:1 (volume ratio). [0047] Example 2 [0048] The method for manufacturing the lithium iron phosphate anode material is different from Example 1 as follows. [0049] The lithium source used in the production of the first lithium iron phosphate material and the second lithium iron phosphate material is LiOH, and the D50 particle sizes of the mixture slurries after grinding in the production process of the first lithium iron phosphate material and the second lithium iron phosphate material are It is about 0.4 μm. When manufacturing the first lithium iron phosphate material LFP-1, the sintering temperature T 1 is 774℃ and the sintering holding time t 1 is 10h. The particle diameter D50 of LFP-1 is measured to be 5.3 μm and its maximum compressed density A is 2.05 g/cm. 3 am. When manufacturing the secondary lithium iron phosphate material LFP-2, the sintering temperature T 2 is 788℃ and sintering holding time t 2 is 9.8h. The particle diameter D50 of LFP-2 is measured to be 1.51 μm and its maximum compressed density B is 2.51 g/cm. 3 am. [0050] Fitted maximum compressed density of the anode material prepared in Example 2, C=2.8195 g/cm 3 is the previously mentioned expression C=0.0847t 1 +0.0196T 1 -0.0095t 2 +0.0261T 2 Obtained through calculation according to -33.6716. If the positive electrode material is manufactured into positive electrode pieces according to the same method as Example 1, the actual maximum compressed density is 2.81 g/cm. 3 It is measured as , which is substantially the same as the result calculated from the expression. Meanwhile, the positive electrode piece of Example 2 was assembled into a coin battery according to the same method as Example 1. [0051] Example 3 [0052] The method for manufacturing the lithium iron phosphate anode material is different from Example 1 as follows. [0053] The D50 particle sizes of the mixture slurries after milling in processes for making primary lithium iron phosphate material and secondary lithium iron phosphate material are about 0.70 μm. When manufacturing the first lithium iron phosphate material LFP-1, the sintering temperature T 1is 770℃ and sintering holding time t 1 is 9h. The particle diameter D50 of LFP-1 is measured to be 6.10 μm and its maximum compressed density A is 2.01 g/cm. 3 am. When manufacturing the secondary lithium iron phosphate material LFP-2, the sintering temperature T 2 is 795℃ and sintering holding time t 2 is 10.4h. The particle diameter D50 of LFP-2 is measured to be 1.32 μm and its maximum compressed density B is 2.56 g/cm. 3 am. [0054] Fitted maximum compressed density of the anode material prepared in Example 2, C=2.8334 g/cm 3 is the previously mentioned expression C=0.0847t 1 +0.0196T 1 -0.0095t 2 +0.0261T 2 Obtained through calculation according to -33.6716. If the positive electrode material is manufactured into positive electrode pieces according to the same method as Example 1, the actual maximum compressed density is 2.82 g/cm. 3 It is measured as , which is substantially the same as the result calculated from the expression. Meanwhile, the positive electrode piece of Example 3 was assembled into a coin battery according to the same method as Example 1. [0055] Example 4 [0056] The method for manufacturing the lithium iron phosphate anode material is different from Example 1 as follows. [0057] The D50 particle sizes of the mixture slurries after milling in processes for making primary lithium iron phosphate material and secondary lithium iron phosphate material are about 1.24 μm. When manufacturing the first lithium iron phosphate material LFP-1, the sintering temperature T 1 is 780℃ and the sintering holding time t 1 is 8.8h. The particle diameter D50 of LFP-1 is measured to be 5.50 μm and its maximum compressed density A is 2.07 g/cm 3 am. When manufacturing the secondary lithium iron phosphate material LFP-2, the sintering temperature T 2 is 782℃ and sintering holding time t 2 is 10.3h. The particle diameter D50 of LFP-2 is measured to be 1.02 μm and its maximum compressed density B is 2.45 g/cm. 3 am. [0058] Fitted maximum compressed density of the anode material prepared in Example 2, C=2.67411 g/cm 3 is the previously mentioned expression C=0.0847t 1 +0.0196T 1 -0.0095t 2 +0.0261T 2 Obtained through calculation according to -33.6716. If the positive electrode material is manufactured into positive electrode pieces according to the same method as Example 1, the actual maximum compressed density is 2.65 g/cm. 3 It is measured as , which is substantially the same as the result calculated from the expression. Meanwhile, the positive electrode piece of Example 4 was assembled into a coin battery according to the same method as Example 1. [0059] Example 5 [0060] The method for manufacturing the lithium iron phosphate anode material is different from Example 1 as follows. [0061] The D50 particle sizes of the mixture slurries after milling in processes for making primary lithium iron phosphate material and secondary lithium iron phosphate material are about 1.12 μm. When manufacturing the first lithium iron phosphate material LFP-1, the sintering temperature T 1 is 778℃ and the sintering holding time t 1 is 10.6h. The particle diameter D50 of LFP-1 is measured to be 6.8 μm and its maximum compressed density A is 2.10 g/cm. 3 am. When manufacturing the secondary lithium iron phosphate material LFP-2, the sintering temperature T 2 is 775℃ and sintering holding time t 2 is 8.6h. The particle diameter D50 of LFP-2 is measured to be 1.96 μm and its maximum compressed density B is 2.40 g/cm. 3 am. [0062] Fitted maximum compressed density of the anode material prepared in Example 3, C=2.62082g/cm 3 is the previously mentioned expression C=0.0847t 1 +0.0196T 1 -0.0095t 2 +0.0261T 2 Obtained through calculation according to -33.6716. If the positive electrode material is manufactured into positive electrode pieces according to the same method as Example 1, the actual maximum compressed density is 2.61 g/cm. 3 It is measured as , which is substantially the same as the result calculated from the expression. Meanwhile, the positive electrode piece of Example 3 was assembled into a coin battery according to the same method as Example 1. [0063] Discharge specific capacity and initial coulombic efficiency tests of the positive electrode materials were performed on example coin cells, where the coin cells were charged and discharged at a constant current of 0.1C over a voltage range of 2.5-3.8V. The results are summarized in Table 1 below. [0064] [0065] From Table 1, the maximum compressed density of the positive plate made of the positive electrode material in the examples of this application is high, and the coin battery containing this positive plate has excellent electrochemical performance and high discharge specific capacity, so it is advantageous to improve the energy density of the battery. You can see that it does. [0066] The foregoing examples show only a few implementations of the present disclosure and have been described in specific detail. However, this description should not be construed as limiting the scope of the disclosure. Those skilled in the art should note that various modifications and improvements may be made without departing from the spirit of the present disclosure. All these modifications and improvements fall within the protection scope of the present disclosure. Accordingly, the protection scope of the present disclosure is defined by the following claims. | Claim 1 A method for manufacturing a lithium iron phosphate anode material, comprising sequentially pulverizing, spray drying, and sintering a first mixture slurry of iron phosphate, a lithium source, a carbon source, and a solvent to obtain a first lithium iron phosphate material having a spherical shape. Step; sequentially grinding, spray drying, sintering and crushing the second mixture slurry of iron phosphate, lithium source, carbon source and solvent to obtain a second lithium iron phosphate material having an irregular shape; and mixing the first lithium iron phosphate material and the second lithium iron phosphate material at the same mass ratio to obtain a lithium iron phosphate positive electrode material, wherein the appropriate value of the maximum compressed density of the lithium iron phosphate positive electrode material is set to C. In this case, C is expressed in the following relationship: C=0.0847t 1 +0.0196T 1 -0.0095t 2 +0.0261T 2 satisfies -33.6716;T 1 and t 1 represents the sintering temperature and sintering time of the first lithium iron phosphate material, respectively, and T 2 and t 2 represents the sintering temperature and sintering time of the secondary lithium iron phosphate material, respectively; t 1 and t 2 is in the range of 7h-11h, and T 1 is in the range of 760℃-780℃, T 2 is in the range of 770℃-800℃; C is 2.6g/cm 3 Lee Sang-in, method. Claim 2 The method of claim 1, wherein C is 2.6 g/cm 3 -2.85g/cm 3 Method within the scope of. Claim 3 3. The method of claim 1 or 2, wherein the maximum compressed density of the first lithium iron phosphate material is less than the maximum compressed density of the second lithium iron phosphate material. Claim 4 4. The method of any one of claims 1 to 3, wherein the maximum compressed density of the first lithium iron phosphate material is 1.8 g/cm. 3 -2.2g/cm 3 is within the scope of; The maximum compressed density of the secondary lithium iron phosphate material is 2.3 g/cm 3 -2.6g/cm 3 Method within the scope of. Claim 5 5. The method of any one of claims 1 to 4, wherein the D50 particle size of the first lithium iron phosphate material is 3 μm-10 μm. Claim 6 6. The method of any one of claims 1 to 5, wherein the D50 particle size of the secondary lithium iron phosphate material is 0.5 μm-3 μm. Claim 7 7. The method of any one of claims 1 to 6, wherein the D50 particle size of the ground first mixture slurry or the second mixture slurry is in the range 0.2 μm-5 μm. Claim 8 8. The method of any one of claims 1 to 7, wherein in the first mixture slurry or the second mixture slurry, the moles of elemental lithium in the lithium source are 1.00-1.05 times the moles of iron phosphate. Claim 9 A positive electrode plate comprising a lithium iron phosphate positive electrode material manufactured by the method according to any one of claims 1 to 9. Claim 10 A lithium ion battery, comprising the positive plate according to claim 9. | 비와이디 컴퍼니 리미티드
182 | KR1020240014077A | Examining | BYD CO LTD | Final product manufacture¦Negative electrodes¦Secondary cells charging/discharging¦Propulsion by batteries/cells¦Li-accumulators¦Non-aqueous electrolyte accumulator electrodes¦Electrolyte accumulators manufacture¦Batteries | 2022-05-30 | 2024-01-31 | Lithium battery and its manufacturing method, charging method, and power vehicle | This application provides a lithium battery and its manufacturing method, charging method, and power vehicle. A lithium battery includes a positive electrode plate, a negative electrode plate, and a separator and electrolyte located between the positive and negative plates. The negative electrode material layer of the negative electrode plate includes a lithium-silicon composite negative electrode active material. The surface of the negative electrode material layer has a protective layer or the surface of the lithium-silicon composite negative electrode active material has a protective layer. The protective layer includes a polymer matrix and a lithium salt. When a lithium battery is fully charged, the lithium-silicon composite anode active material is composed of lithium and lithium-silicon alloy Li. 4.4 It contains Si, and the molar ratio of lithium in the lithium-silicon composite negative electrode active material is 15%-95%. | technology field [0001] This disclosure is related to China Patent Application No. 202110730852.6, filed with the China National Intellectual Property Administration on June 29, 2021 and titled “Lithium battery and preparation method therefor, charging method, and powered vehicle” Priority is claimed and is hereby incorporated by reference in its entirety. [0002] This disclosure relates to the technical field of lithium batteries, and specifically relates to lithium batteries and their manufacturing methods, charging methods and power vehicles. Background technology [0003] Lithium batteries have been widely used in portable electronics such as cell phones and laptop computers and new energy vehicles. Currently, graphite is commonly used as the negative electrode active material in commercial lithium batteries. To ensure efficient desorption and insertion of lithium ions from and into the anode and cathode during the cycling process of the battery, to prevent precipitation of lithium dendrites on the surface of the cathode, which affects cycling performance. , the effective capacity of the graphite cathode is generally greater than that of the anode (i.e., the N/P ratio of the battery is generally greater than 1). However, this results in a higher volume and weight ratio of the negative electrode active material in the battery, limiting the improvement in energy density of lithium ion batteries. The energy density of lithium-ion batteries rarely exceeds 350 mAh/g, failing to meet the increasing demands on range and standby time. [0004] Metallic lithium has a higher theoretical specific capacity (3861 mAh/g) and the most negative electrochemical potential (-3.04 V vs. a standard hydrogen electrode) and is considered the most desirable choice of cathode material for the next generation of high energy density batteries. do. Currently, metallic lithium is used by some agencies with a volume ratio much lower than that of conventional cathodes and even lithium-free cathodes (eg CN201911075192.1). Although lithium batteries with high energy density can be obtained in this way, the cycle performance of the obtained batteries is poor, hindering the commercialization of high energy density lithium batteries. Challenges to be solved [0005] In consideration of this, the present disclosure provides a lithium battery and its manufacturing method, charging method, and power vehicle to solve the problem of poor cycle performance of metallic lithium batteries. means of solving the problem [0006] In particular, in a first aspect, the present disclosure provides a lithium battery, comprising a positive electrode plate, a negative electrode plate, a separator positioned between the positive electrode plate and the negative electrode plate, and an electrolyte solution. The negative electrode material layer of the negative electrode plate includes a lithium-silicon composite negative electrode active material, and the negative electrode material layer has a protective layer on the surface, or the lithium-silicon composite negative electrode active material layer has a protective layer on the surface. The protective layer includes a polymer matrix and a lithium salt. When a lithium battery is fully charged, the lithium-silicon composite anode active material is composed of elemental lithium and lithium-silicon alloy Li. 4.4 It contains Si, and elemental lithium accounts for 15%-95% per mole of the lithium-silicon composite negative electrode active material. [0007] Due to the presence of the lithium-silicon composite negative electrode active material in the lithium battery provided in the first aspect of the present disclosure, the lithium battery has high energy density, long cycle life, and high safety performance. [0008] In a second aspect, the present disclosure further provides a method of manufacturing a lithium battery. The method involves the following steps: [0009] coating a mixed slurry comprising a silicone-based material, a conductive agent, and a binder onto a cathode current collector, drying, and rolling to form a layer of silicon-based material on the cathode current collector; [0010] In a glove box, a lithium film is pressed to the silicon-based material layer at a high temperature, so that the lithium element in the lithium film is completely transferred to the silicon-based material layer, and reacts with the silicon-based material on the spot to form a negative electrode material layer containing a lithium-silicon composite negative electrode active material. Steps for obtaining a cathode plate by forming - [0011] Before the silicon-based material layer and the lithium film are hot-pressed, a protective layer is formed on the surface of the silicon-based material layer; or after the cathode material layer is formed, a protective layer is formed on the surface of the cathode material layer; The protective layer contains a polymer matrix and a lithium salt -; and [0012] Assembling the negative electrode plate into the lithium battery - When the lithium battery is fully charged, the lithium-silicon composite negative electrode active material is composed of elemental lithium and lithium-silicon alloy Li. 4.4 Si, and elemental lithium accounts for 15%-95% per mole of the lithium-silicon composite negative electrode active material. [0013] The manufacturing method according to the second aspect of the present disclosure has a simple process, is easy to control and is suitable for use in large-scale production in industry. [0014] In a third aspect, the present disclosure further provides a charging method for a lithium battery as described above. The method involves the following steps: [0015] When the lithium battery is required to exhibit long cycle life performance, the charge cut-off voltage V of the lithium battery when charging s The following equation: [0016] V s =cV b and controlling to meet +a×c×K+b×c×(dQ/dV)/(3.6×CA), wherein while the lithium battery exhibits long cycle life performance, s No elemental lithium is precipitated on the cathode of the lithium battery, and V s <V h ego; [0017] In the equation, V h is the upper limit of the charging voltage that the lithium battery can tolerate, CA is the nominal capacity of the lithium battery when discharged at 0.33C, and V b is the reference voltage at which no elemental lithium is deposited on the cathode of the lithium battery at real-time charging capacity, K is the internal resistance growth rate of the real-time DC internal resistance of the lithium battery during the charging process with respect to its factory default DC internal resistance, and dQ/ dV is the real-time differential value of the charged electric quantity with respect to the charging voltage of the lithium battery, c is the correction coefficient of the real-time temperature of the battery core of the lithium battery during the charging process, a is the correction coefficient of K, and b is (dQ/dV )/CA is the correction coefficient. [0018] The charging method provided in the third aspect of the present disclosure can ensure that the lithium battery has a range as long as possible while having a long battery life. [0019] In a fourth aspect, the present disclosure further provides a motorized vehicle having a battery system including at least one first battery unit. The first battery unit includes a plurality of lithium batteries and a first charge control device according to the first aspect of the present disclosure. [0020] In the case of a motorized vehicle carrying a first battery unit, the charging cut-off voltage of the lithium batteries in the first battery unit when charging can be adjusted as desired depending on the actual range. Brief description of the drawing [0021] 1 is a schematic structural diagram of a lithium battery provided in an embodiment of the present disclosure. Figure 2 shows a discharge curve of a lithium battery provided in an embodiment of the present disclosure. Figure 3 is a schematic structural diagram of a power vehicle provided in an embodiment of the present disclosure. Figure 4 is another schematic structural diagram of a power vehicle provided in an embodiment of the present disclosure. Specific details for carrying out the invention [0022] The foregoing descriptions are some implementations of the present disclosure. It should be noted that various modifications and variations may be made by those skilled in the art without departing from the principles of the present disclosure, and that they fall within the protection scope of the present disclosure. [0023] Technical solutions according to embodiments of the present disclosure will be described in detail below, in combination with the accompanying drawings in the embodiments of the present disclosure. [0024] Embodiments of the present disclosure provide a lithium battery having a negative electrode plate comprising a lithium-silicon composite negative electrode active material. In some embodiments of the present disclosure, referring to Figure 1, the lithium battery 100 includes a negative electrode plate 10, a positive electrode plate 20, and a separator located between the positive electrode plate 20 and the negative electrode plate 10. 30), and an electrolyte solution (not shown). Generally, the cathode plate 10 includes a cathode current collector 11 and a layer of cathode material 12 provided on the cathode current collector 11 . The negative electrode material layer 12 includes a lithium-silicon composite negative electrode active material, and optionally a conductive agent and a binder. Similarly, the anode plate 20 includes an anode current collector 21 and a layer of anode material 22 provided on the anode current collector 21 . The positive electrode material layer 22 includes a positive electrode active material, and optionally a conductive agent and a binder. [0025] The negative electrode material layer 12 also has a protective layer 13 (as shown in Figure 1) on its surface, or the lithium-silicon composite negative electrode active material has a protective layer on its surface. The protective layer includes a polymer matrix and a lithium salt. The protective layer guides the lithium ion flow, controls the uniform deposition of lithium ions on the surface of the cathode plate, and effectively inhibits the growth of lithium dendrites on the surface of the cathode plate 10, preventing the lithium dendrites from penetrating the separator. avoid the internal short circuit of the battery caused by the battery, reduce the occurrence of side reactions between the cathode and the electrolyte solution, alleviate the volume expansion of the cathode during the cycling process, and improve cycle and safety performances. [0026] The protective layer can well suppress cycle attenuation and internal short circuit of the battery caused by lithium plating on the cathode. The protective layer is virtually insoluble in the battery's electrolyte solution. In particular, the polymer matrix may include, without limitation, one or more of polyethylene oxide (PEO), polysiloxane, polyvinylidene fluoride, polymethyl methacrylate, polyacrylonitrile, and derivatives and copolymers thereof. Lithium salts are ionic conductors, and lithium nitrate (LiNO 3 ), lithium sulfide (Li 2 S), lithium chloride (LiCl), lithium bromide (LiBr), lithium iodide (LiI), lithium fluoride (LiF), lithium phosphate (Li) 3 P.O. 4 ) may include one or more of the following. In some embodiments, the protective layer may also include an inorganic filler to increase lithium ion permeation channels, improve mechanical properties, etc. The inorganic filler may be at least one of an oxide (e.g., silica, alumina, titania, etc.), a hydroxide (e.g., aluminum hydroxide, and magnesium hydroxide), and a salt. [0027] In the present disclosure, the lithium-silicon composite negative electrode active material includes the elements lithium and silicon. When the lithium battery 100 is fully charged, the lithium-silicon composite negative electrode active material is composed of elemental lithium and lithium-silicon alloy Li. 4.4 It contains Si, and elemental lithium accounts for 15%-95% per mole of the lithium-silicon composite negative electrode active material. [0028] “Fully charged” means that the positive pole of the battery is charged to 100% state of charge (SOC). In this case, the anode capacity of the battery is fully exerted, the battery has a high energy density, and “plated lithium” is generated at the cathode. This “plated lithium” portion is the active lithium that contributes to the capacity in the cathode. When the battery is fully charged, the negative electrode of the battery according to the present disclosure not only allows active lithium ions desorbed from the positive electrode to be stored within the negative electrode in the form of an alloy material, but also allows direct deposition of elemental lithium on the negative electrode. Accordingly, in the cathode material layer prepared in the present disclosure, the lithium-silicon alloy material Li x The amount of Si (0<x≤4.4) is small, thus significantly improving the energy density of the battery. In addition, this, combined with the arrangement of the protective layer, can suppress the side reaction of the electrolyte solution and the "plated lithium" on the battery's cathode at high energy densities, and reduce the risk of lithium dendrites infiltrating the separator. there is. Therefore, lithium batteries according to embodiments of the present disclosure have high energy density, and also excellent cycle performance and safety performance, etc. [0029] In an embodiment of the present disclosure, when the lithium battery 100 is not fully charged, for example, when the SOC value at which the positive electrode of the battery is charged is lower than the first threshold, the lithium-silicon composite negative electrode active material contains no elemental lithium. It also does not include In this case, the lithium-silicon alloy in the lithium-silicon composite negative electrode active material has the general formula Li x It can be expressed as Si (here, 0<x≤4.4). The “first threshold” is the threshold of SOC at which the anode is charged and lithium metal immediately deposits on the cathode when the battery is charged, i.e., the lithium-silicon alloy in the cathode of the battery is fully intercalated with lithium ions (i.e. Lithium-silicon alloy is specifically Li 4.4 Si, and at this time, the negative electrode of the battery is charged with 100% SOC) and the SOC value is such that the lithium ions in the positive electrode are not completely desorbed. [0030] When the SOC at which the anode of the battery is charged is lower than the first threshold, no lithium plating occurs in the battery, the energy density of the lithium battery is not fully utilized, and the lithium-silicon alloy Li x Only the capacity contributed by Si is utilized in the cathode, the volume expansion experienced by the cathode is also relatively weak, and the side reaction with the electrolyte solution is weak. As such, lithium batteries can undergo multiple charge and discharge cycles at lower energy densities (much higher than those of batteries currently using graphite as the cathode) and can have long cycle lives. Accordingly, the lithium battery provided in the present disclosure can have both “long cycle life” and “high energy density,” and the two characteristics can be combined with a battery management system of the lithium battery to meet the life cycle requirements of power vehicles. So it can be freely selected. [0031] In the present disclosure, when the positive electrode of a lithium battery is at 100% SOC, the lithium-silicon composite negative electrode active material has an adjustable percentage of elemental lithium ranging from 15%-95% per mole. Correspondingly, depending on the percentage per mole of elemental lithium, the first threshold can be adjusted accordingly. Optionally, the first threshold ranges from 15%-95%. Figure 2 shows the discharge curve of a lithium battery. In Figure 2, the lithium battery having a lithium-silicon composite negative electrode active material has a discharge inflection point when the discharge capacity is 58 mAh. The discharge inflection point refers to the minimum value of dV/dQ in the battery's discharge curve. Before this inflection point, the energy density of the battery (i.e., the product of the battery voltage and the amount of electricity in the battery) is high, and the lithium-silicon alloy Li 4.4 The capacity contributed by both Si and elemental lithium is utilized. After this inflection point, the SOC of the battery is low, and the lithium-silicon alloy Li x Only the capacity contributed by Si is utilized in the cathode, lowering the energy density of the battery, but giving the battery a longer cycle life. [0032] Optionally, when the lithium battery 100 is fully charged, the lithium-silicon alloy Li 4.4 Si accounts for 5%-85% per mole of the lithium-silicon composite negative electrode active material. In some embodiments, when the lithium battery is fully charged, the lithium-silicon alloy Li 4.4 Si and elemental lithium account for a total of 100% per mole of the lithium-silicon composite negative electrode active material. That is, when the lithium battery is fully charged, the lithium-silicon composite negative electrode active material is composed of elemental lithium and lithium-silicon alloy Li. 4.4 It is formed of Si. In this case, the lithium-silicon composite negative electrode active material contains only the elements lithium and silicon (i.e., it is formed by pressing elemental silicon and metallic lithium in situ). [0033] In general, the N/P ratio of conventional lithium batteries (using graphite or silicon as the cathode) is generally greater than 1 to prevent precipitation of lithium dendrites when the N/P ratio is less than 1, which reduces cycle performance. It degrades. When the N/P ratio is greater than 1, the percentage per volume of negative electrode active material is large throughout the battery, typically 37% or more. For example, when graphite is used as the cathode, the percentage by volume of graphite in the entire battery is 44%-48%. When the negative electrode active material is silicon, the percentage by volume of silicon in the battery is 37%-44%. In the lithium battery of the present disclosure, elemental lithium and Li 4.4The above-described lithium-silicon composite negative electrode active material containing Si is used, and the N/P ratio of the lithium battery is less than 1. As such, the percentage by volume (less than 37%, e.g., 20% or less) and percentage by weight of negative electrode active material in lithium batteries is small, significantly improving energy density and increasing the range of the battery. Due to the presence of the protective layer, when “lithium plating” occurs on the cathode, side reactions of elemental lithium with the electrolyte solution and its disorderly growth to penetrate the separator are suppressed, which ultimately leads to better cycle performance of the battery. [0034] In particular, the N/P ratio of the lithium battery 100 in the present disclosure is less than 1, which specifically means that the ratio of the capacity of the lithium-silicon composite negative electrode active material to the capacity of the positive electrode active material is less than 1. The capacity of the lithium-silicon composite negative electrode active material corresponding to the N/P ratio is the lithium-silicon alloy Li without precipitation of elemental lithium (at this time, lithium ions from the positive electrode were not completely desorbed). 4.4 It refers to the cathode capacity when the cathode is properly inserted with lithium to form Si, that is, the cathode capacity corresponding to the first threshold. [0035] Optionally, in the lithium battery 100, the volume ratio of lithium-silicon composite negative electrode active material to positive electrode active material is 0.1375-0.825. The ratio of the thickness of the anode plate 20 to the thickness of the cathode plate 10 is 8:1-4:3. In this way, the N/P ratio of the lithium battery is well ensured to be less than 1, thus improving the energy density of the battery. [0036] The electrolyte solution of lithium battery 100 generally includes a solvent and a secondary lithium salt. In an embodiment of the present disclosure, the solvent in the electrolyte solution of lithium battery 100 is a non-carbonate solvent. Specifically, the solvent in the electrolyte solution includes an ether solvent, specifically, at least one of a non-halogenated ether solvent and a fluoroether solvent. The side reaction between the carbonate solvent and the metallic lithium cathode is rapid and tends to produce sharp lithium dendrites on the battery's cathode that penetrate the battery separator, causing spontaneous combustion of the battery. The ether solvent has good compatibility with metallic lithium, and the side reaction between the ether solvent and metallic lithium is much smaller than that between the carbonate solvent and lithium metal, thus effectively suppressing the consumption of active lithium during the cycle process and lithium Improves the uniformity and density of ion deposition and avoids the formation of sharp lithium dendrites that penetrate the battery separator and pose a safety hazard. [0037] Optionally, the non-halogenated ether solvent is ethylene glycol dimethyl ether, ethylene glycol diethyl ether, ethylene glycol dipropyl ether, ethylene glycol dibutyl ether, diethylene glycol dimethyl ether, triethylene glycol dimethyl ether, tetraethylene glycol dimethyl ether. , one or more selected from dipropylene glycol dimethyl ether, tripropylene glycol monomethyl ether, diethylene glycol dimethyl ether, diethylene glycol diethyl ether, diethylene glycol dibutyl ether, triethylene glycol dimethyl ether, tetraethylene glycol dimethyl ether, etc. However, but is not limited to these, optionally, the fluoroether solvent is 1,1,2,2-tetrafluoroethyl ethyl ether, 1,1,2,2-tetrafluoroethyl-2,2,3 ,3-Tetrafluoropropyl ether, hexafluoroisopropyl ethyl ether, tetrafluoroethyl-tetrafluoropropyl ether, 2,2,2-trifluoroethyl ether, 1,1,2,2-tetrafluor Roethyl-2,2,2-trifluoroethyl ether, difluoromethyl-2,2,3,3-tetrafluoropropyl ether, 2,2,3,3,3-pentafluoropropyl methyl ether , 1,1,2,3,3,3-hexafluoropropyl ethyl ether, 1,1,2,3,3,3-pentafluoropropyl difluoromethyl ether, 1,1,2,2- Tetrafluoroethyl-2,2,3,3-tetrafluoropropyl ether, 1H,1H,5H-octafluoropentyl-1,1,2,2-tetrafluoroethyl ether and bis(2,2, one or more selected from, but not limited to, 2-trifluoroethyl) ether. [0038] The second lithium salt in the electrolyte solution is lithium bis(fluorosulfonyl)imide (LiN(SO 2 F) 2 ), lithium bis(trifluoromethylsulfonyl)imide (Li(CF 3 SO 2 ) 2 N), lithium bis(perfluoroethylsulfonyl)imide (Li(C 2 F 5 SO 2 ) 2 N), lithium bis(oxalato)borate (LiB(C 2 O 4 ) 2 , LiBOB), lithium trifluoromethylsulfonate (LiCF) 3 SO 3 ), lithium perfluorobutylsulfonate (LiC 4 F 9 SO 3 ), and tris(trifluoromethylsulfonyl)methyl lithium (LiC(CF 3 SO 2 ) 3 ), but is not limited to one or more selected from the group. [0039] Optionally, the lithium-silicon composite negative electrode active material is formed by pressing the silicon-based material and metallic lithium in situ. Silicon-based materials may include elemental silicon, silicon oxide, silicon-based non-lithium alloys (e.g., silicon-germanium alloys, silicon-magnesium alloys, silicon-copper alloys, and ferrosilicon alloys, etc.) or other silicon compounds. It is not limited to these. [0040] In some embodiments, the anode material layer 12 comprising a lithium-silicon composite anode active material is an initial cathode comprising a lithium film (such as a lithium film or lithium foil attached to a release film) and a silicon-based material. It is formed by hot pressing layers of material in situ. In this case, the lithium element in the lithium film can be completely transferred to the initial negative electrode material layer and react with the silicon-based material in situ to form a lithium-silicon composite negative electrode active material. In some other embodiments, the lithium-silicon composite negative electrode active material is formed by pressing in situ a mixture of lithium metal powder and a silicon-based material (in the form of a wet slurry or dry powder). In this case, the negative electrode material layer 12 is formed by coating, drying, and pressing a mixed slurry of a silicon-based material and lithium powder on a negative electrode current collector to form a negative electrode material layer containing a lithium-silicon composite negative electrode active material. and can be formed by reacting in situ on the cathode current collector. Alternatively, a lithium-silicon composite negative electrode active material formed by pressing in situ a mixture of lithium metal powder and a silicon-based material is coated, dried, and pressed to form a negative electrode plate. [0041] When a layer of cathode material 12 with a protective layer on the surface needs to be formed, the lithium film attached to the release film is in situ a layer of silicon-based material with a protective layer on the surface (here, the layer of silicon-based material can be hot pressed onto the initial cathode material layer, which includes a silicon-based material, optionally a binder, and a conductive agent. In other embodiments of the present disclosure, a negative electrode material layer with a protective layer on its surface may also be formed by forming a protective layer on the surface after the negative electrode material layer comprising a lithium-silicon composite negative electrode active material is formed. . [0042]In the present disclosure, the cathode current collector 11 and the anode current collector 21 are independently selected from elemental metal foils or alloy foils. By way of example, the cathode current collector 11 may be a copper foil, and the anode current collector 21 may be an aluminum foil. The positive electrode active materials include lithium iron phosphate, lithium manganese phosphate, lithium manganese iron phosphate, lithium vanadium phosphate, lithium cobalt phosphate, lithium cobaltate, lithium manganese oxide, lithium nickel manganese oxide, lithium nickel cobalt manganese oxide (NCM), and lithium nickel cobalt. It may be at least one of aluminate (NCA). The binder and conductive agent in the cathode plate 10 and the anode plate 20 may be conventional materials in the art. For example, the conductive agent can be one or more of conductive carbon black (e.g., acetylene black, ketene black), carbon nanotubes, carbon fiber, graphite, and furnace black. The binder is independently styrene-butadiene rubber (SBR), polyvinylidene fluoride (PVDF), polytetrafluoroethylene (PTFE), polyvinyl alcohol (PVA), polyacrylonitrile (PAN), and polyimide (PI). , polyacrylic acid (PAA), polyolefin (eg, polyethylene and polypropylene), sodium carboxymethylcellulose (CMC), and sodium alginate. [0043] In the lithium battery provided in the embodiments of the present disclosure, due to the presence of the lithium-silicon composite negative electrode active material and the protective layer, the percentage of lithium-silicon composite negative electrode active material in the lithium battery is low, which facilitates improvement of the energy density of the battery. do. Additionally, the battery does not experience any lithium plating on the cathode at low SOC conditions and exhibits a long cycle life. At high SOC conditions, the battery has a significantly high energy density, and the adverse effects of lithium plating are alleviated due to the arrangement of the protective layer. Therefore, lithium batteries according to embodiments of the present disclosure have high energy density, long cycle life, and high safety performance. [0044] In a second aspect, embodiments of the present disclosure provide a method of manufacturing a lithium battery as described above. The method involves the following steps: [0045] coating a mixed slurry comprising a silicone-based material, a conductive agent, and a binder onto a cathode current collector, drying, and rolling to form a layer of silicon-based material on the cathode current collector; [0046] In a glove box, a lithium film is pressed to the silicon-based material layer at a high temperature, so that the lithium element in the lithium film is completely transferred to the silicon-based material layer, and reacts with the silicon-based material on the spot to form a negative electrode material layer containing a lithium-silicon composite negative electrode active material. Steps for obtaining a cathode plate by forming - [0047] Before the silicon-based material layer and the lithium film are hot-pressed, a protective layer is formed on the surface of the silicon-based material layer; or after the cathode material layer is formed, a protective layer is formed on the surface of the cathode material layer; The protective layer contains a polymer matrix and a lithium salt -; and [0048] and assembling the negative plate to the lithium battery. When a lithium battery is fully charged, the lithium-silicon composite anode active material is composed of elemental lithium and lithium-silicon alloy Li. 4.4 It contains Si, and elemental lithium accounts for 15%-95% per mole of the lithium-silicon composite negative electrode active material. [0049] Silicon-based materials include elemental silicon, silicon oxide, silicon-based non-lithium alloys (e.g., silicon-germanium alloys, silicon-magnesium alloys, silicon-copper alloys, and ferrosilicon alloys, etc.) or other silicon compounds (e.g., fluorinated silicon oxide, lithium hexafluorosilicate, silicon carbide, and silicon boride). When the silicon-based material used contains elements other than silicon (eg, oxygen and fluorine), the lithium-silicon composite negative electrode active material also contains these elements accordingly. Illustratively, when the silicon-based material is elemental silicon and the SOC value of the battery is lower than the first threshold, the lithium-silicon composite negative electrode active material is a lithium-silicon alloy Li x Contains only Si. When a lithium battery is fully charged, the lithium-silicon composite anode active material contains elemental lithium and Li. 4.4 It is formed of Si. Illustratively, when the silicon-based material is silicon oxide and the SOC value of the battery is lower than the first threshold, the lithium-silicon composite negative electrode active material is a lithium-silicon alloy Li x Si, Li 2 O, and Li 2 SiO 3 Includes. When a lithium battery is fully charged, the lithium-silicon composite anode active material 4.4 Si, elemental lithium, Li 2 O, and Li 2 SiO 3 Includes. [0050] In an embodiment of the present disclosure, when a layer of silicon-based material with a protective layer on its surface is hot-pressed in situ with a lithium film, the protective layer and the silicon-based material layer show a porous structure under hot pressing, so that the lithium film The lithium element enters the silicon-based material layer, reacts with the silicon-based material on the spot to form a lithium-silicon composite negative electrode active material, and finally forms a negative electrode material layer with a protective layer. The negative electrode material layer includes a lithium-silicon composite negative electrode active material. [0051] The lithium film subjected to high-temperature pressing using a layer of silicon-based material is directly attached to a lithium foil or a release film, preferably to a release film, in order to avoid lithium loss caused by direct contact between the lithium film and the pressing equipment. It may be an attached lithium film. [0052] The protective layer can be formed on the cathode material layer by liquid coating, vapor deposition or electrodeposition. [0053] “Assembling a negative electrode plate into a lithium battery” specifically means: sequentially stacking a positive electrode plate, a se | Claim 1 A lithium battery comprising a positive electrode plate, a negative electrode plate, a separator positioned between the positive electrode plate and the negative electrode plate, and an electrolyte solution, wherein the negative electrode material layer of the negative electrode plate includes a lithium-silicon composite negative electrode active material, and the negative electrode The material layer has a protective layer on its surface, or the lithium-silicon composite negative electrode active material has a protective layer on its surface, and the protective layer includes a polymer matrix and a lithium salt; The lithium battery is completely When charged, the lithium-silicon composite negative electrode active material is composed of elemental lithium and lithium-silicon alloy Li. 4.4 A lithium battery comprising Si, wherein elemental lithium accounts for 15%-95% per mole of the lithium-silicon composite negative electrode active material. Claim 2 The method of claim 1, wherein when the lithium battery is fully charged, the lithium-silicon alloy Li 4.4 A lithium battery in which Si accounts for 5%-85% per mole of the lithium-silicon composite negative electrode active material. Claim 3 3. The polymer matrix of claim 1 or 2, wherein the polymer matrix comprises one or more of polyethylene oxide, polysiloxane, polyvinylidene fluoride, polymethyl methacrylate, polyacrylonitrile, and derivatives and copolymers thereof; The lithium salt includes one or more of lithium nitrate, lithium sulfide, lithium chloride, lithium bromide, lithium iodide, lithium fluoride, and lithium phosphate. Claim 4 The lithium battery according to any one of claims 1 to 3, wherein the lithium battery has an N/P ratio of less than 1. Claim 5 The lithium battery according to any one of claims 1 to 4, wherein the solvent in the electrolyte solution includes an ether solvent, and the ether solvent includes at least one of a non-halogenated ether solvent and a fluoroether solvent. Claim 6 The method according to any one of claims 1 to 5, wherein when the SOC with which the positive electrode of the battery is charged is lower than the first threshold, the lithium-silicon composite negative electrode active material does not contain any element lithium, and the SOC with which the positive electrode of the battery is charged is lower than the first threshold. is 15%-95% lithium battery. Claim 7 A method of manufacturing a lithium battery, comprising: coating a mixed slurry containing a silicon-based material, a conductive agent, and a binder on a negative electrode current collector, drying, and rolling to form a layer of a silicon-based material on the negative current collector; Glove A lithium film is pressed at a high temperature on the silicon-based material layer in a box, so that the lithium element in the lithium film is completely transferred to the silicon-based material layer, and reacts with the silicon-based material in situ to form a lithium-silicon composite negative electrode active material. Obtaining a negative electrode plate by forming a negative electrode material layer - Before the silicon-based material layer and the lithium film are hot pressed, a protective layer is formed on the surface of the silicon-based material layer; or after the cathode material layer is formed, a protective layer is formed on the surface of the cathode material layer; said protective layer comprising a polymer matrix and a lithium salt; and assembling the negative electrode plate into a lithium battery - when the lithium battery is fully charged, the lithium-silicon composite negative electrode active material includes elemental lithium and lithium-silicon alloy Li. 4.4 A manufacturing method comprising Si, wherein elemental lithium accounts for 15%-95% per mole of the lithium-silicon composite negative electrode active material. Claim 8 8. The method of claim 7, wherein the silicon-based material includes at least one of elemental silicon, silicon oxide, silicon-based non-lithium alloy, and other silicon compounds. Claim 9 A charging method for a lithium battery according to any one of claims 1 to 6, wherein the lithium battery is required to exhibit long cycle life performance, the charge cut-off voltage V of the lithium battery during charging. s Expression:V s =cV b And controlling to meet +a×c×K+b×c×(dQ/dV)/(3.6×CA), while the lithium battery exhibits long cycle life performance, V s No elemental lithium is precipitated on the cathode of the lithium battery, and V s <V h And; In the above equation, V h is the upper limit of the charging voltage that the lithium battery can tolerate, CA is the nominal capacity of the lithium battery when discharged at 0.33C, and V b is the reference voltage at which no elemental lithium is deposited on the cathode of the lithium battery at real-time charging capacity, K is the internal resistance growth rate of the real-time DC internal resistance of the lithium battery during the charging process with respect to its factory default DC internal resistance, dQ/dV is the real-time differential value of the charged electric quantity with respect to the charging voltage of the lithium battery, c is the correction coefficient of the real-time temperature of the battery core of the lithium battery during the charging process, a is the correction coefficient of K, and b is the charging method, which is the calibration coefficient of (dQ/dV)/CA. Claim 10 The method of claim 9, wherein the charging voltage of the lithium battery is V s When the lithium battery is required to exhibit high energy density characteristics, the lithium battery h is additionally charged with; If the lithium battery is not required to exhibit high energy density characteristics, charging of the lithium battery is stopped, and when the lithium battery exhibits high energy density characteristics, the lithium-silicon composite negative electrode active material includes elemental lithium, The charging cut-off voltage of the lithium battery is V s Bigger charging method. Claim 11 A power vehicle, wherein the battery system of the power vehicle includes at least one first battery unit, the first battery unit comprising a plurality of lithium batteries according to any one of claims 1 to 6 and a first charge control device. Powered vehicle containing the device. Claim 12 12. The method of claim 11, wherein the first charging control device provides a charge cut in which the lithium battery is charged before or during charging of the lithium battery in the first battery unit when the powered vehicle is known to be running in the first mode. -Off voltage to V s and configured to control: the first charging control device, wherein the lithium battery is charged before or during charging of the lithium battery in the first battery unit when the powered vehicle is known to be running in a second mode; Cut-off voltage V h It is further configured to control with V h is the upper limit of the charging voltage that the lithium battery can tolerate, and V s <V h ego; Just V s wherein no elemental lithium is precipitated on the negative electrode of the lithium battery; and the range of the motorized vehicle in the first mode is smaller than the range in the second mode. Claim 13 The method of claim 12, V s is the following equation: V s =cV b +a×c×K+b×c×(dQ/dV)/(3.6×CA), where CA is the nominal capacity of the lithium battery when discharged at 0.33C, and V b is the reference voltage at which no elemental lithium is deposited on the cathode of the lithium battery at real-time charging capacity, K is the internal resistance growth rate of the real-time DC internal resistance of the lithium battery during the charging process with respect to its factory default DC internal resistance, dQ/dV is the real-time differential value of the charged electric quantity with respect to the charging voltage of the lithium battery, c is the correction coefficient of the real-time temperature of the battery core of the lithium battery during the charging process, a is the correction coefficient of K, and b is the correction factor of (dQ/dV)/CA for powered vehicles. Claim 14 12. The method of claim 11, further comprising at least one second battery unit, wherein the second battery unit includes a plurality of second cells, and the negative active material of the second cells includes graphite and/or a silicon-based material. A powered vehicle that does. Claim 15 15. The method of claim 14, wherein when the powered vehicle runs in the first mode, the powered vehicle is supplied with power only by the second battery unit; When the powered vehicle runs in the second mode, the powered vehicle is powered by both the first battery unit and the second battery unit, or the powered vehicle is powered only by the first battery unit. and wherein the range of the powered vehicle in the first mode is smaller than the range in the second mode. Claim 16 16. The method of claim 15, wherein the first charging control device determines that the powered vehicle will drive in the second mode, and that the powered vehicle will be powered only by the first battery unit before or during charging of the first battery unit. When knowing that the first charge control device will be supplied, the first charge control device sets the charge cut-off voltage to V at which each of the plurality of lithium batteries in the first battery unit is charged. h Control with V h is the upper limit of the charging voltage that the lithium battery can tolerate. Claim 17 16. The method of claim 15, wherein the first charging control device determines that the powered vehicle will drive in the second mode, and that the powered vehicle will drive the first battery unit and the second battery before or during charging of the first battery unit. Upon knowing that it will be powered by both battery units, the first charge control device adjusts the charge cut-off voltage to V at which each of the plurality of lithium batteries in the first battery unit is charged. s or V h Control with V h is the upper limit of the charging voltage that the lithium battery can tolerate; V s , no elemental lithium is precipitated on the cathode of the lithium battery, and V s <V h ego; V s The formula is: V s =cV b +a×c×K+b×c×(dQ/dV)/(3.6×CA), where CA is the nominal capacity of the lithium battery when discharged at 0.33C, and V b is the reference voltage at which no elemental lithium is deposited on the cathode of the lithium battery at real-time charging capacity, K is the internal resistance growth rate of the real-time DC internal resistance of the lithium battery during the charging process with respect to its factory default DC internal resistance, dQ/dV is the real-time differential value of the charged electric quantity with respect to the charging voltage of the lithium battery, c is the correction coefficient of the real-time temperature of the battery core of the lithium battery during the charging process, a is the correction coefficient of K, and b is the correction factor of (dQ/dV)/CA for powered vehicles. | 비와이디 컴퍼니 리미티드
183 | KR1020240013815A | Examining | BYD CO LTD | Electrode carriers/collectors¦Negative electrodes¦Non-aqueous electrolyte accumulator electrodes¦Li-accumulators | 2022-05-30 | 2024-01-30 | Current collector and manufacturing method thereof, cathode, and electrochemical energy storage device | This application provides a current collector, a method of manufacturing the same, a cathode, and an electrochemical energy storage device. This current collector includes: a first polymer layer; metal layer - the metal layer is located on one side of the first polymer layer; and a second polymer layer, the second polymer layer being located on the side of the metal layer away from the first polymer layer. In the direction from the first polymer layer to the second polymer layer, the current collector is provided with a plurality of through holes penetrating the current collector. | technology field [0001] The present disclosure relates to the field of energy storage technologies, more specifically to current collectors, methods of making them, cathodes, and electrochemical energy storage devices. Background technology [0002] Lithium batteries are characterized by high energy density, good cycle stability, safety, etc., and are widely used in many fields such as mobile phones, computers, automobiles, and grid energy storage. Lithium foil used in lithium metal batteries results in high costs and potential safety issues in the battery manufacturing process. Therefore, there is an inspiration that only a current collector is used as the negative electrode material, i.e., a lithium metal battery consisting of zero-excess lithium theoretically has a higher energy density. However, during actual use, lithium is deposited unevenly on the current collector, and the dead lithium generated leads to low lifespan and further generates serious lithium crystal dendrites, resulting in potential safety problems. As a result, the usage performance of the lithium battery is affected, and the application of the lithium battery is limited. [0003] The present disclosure discloses a current collector to alleviate and even solve the above-described problems of non-uniform lithium deposition, avoid the creation of lithium crystal dendrites, and improve its use performance. [0004] According to a first aspect, the present disclosure provides a current collector. This current collector includes a first polymer layer, a metal layer, and a second polymer layer sequentially stacked, and the current collector is provided with a plurality of through-holes penetrating two opposing surfaces of the current collector in the stacking direction. [0005] The present disclosure provides a current collector, comprising: a first polymer layer; metal layer - the metal layer is located on the side of the first polymer layer; and a second polymer layer, the second polymer layer being located on the side of the metal layer distal from the first polymer layer; In the direction from the first polymer layer to the second polymer layer, the current collector is provided with a number of through-holes penetrating the current collector. [0006] In the present disclosure, through-holes penetrate the current collector, which helps the current collector to be effectively permeated by the electrolyte solution, improving the electrochemical consistency inside the current collector. Moreover, the arrangement of the through-holes increases the specific surface area and internal spaces of the current collector, and these internal spaces accommodate lithium deposited in the charge/discharge process. In addition, the metal layer is disposed in the middle, and lithium is induced to deposit on the inner metal layer, suppressing the generation of lithium crystal dendrites, avoiding the generation of dead lithium (inactive lithium), and reducing the interfacial impedance and active lithium. Losses can be reduced. The current collector provided in the present disclosure can be used directly as a negative electrode to improve the electrochemical performance and safety of the negative electrode. [0007] This current collector further comprises a conductive layer, which conductive layer is disposed on the inner sidewall of the through-hole. [0008] Through-holes are distributed in an array form. [0009] The size of the through-hole is less than 10μm. [0010] The thickness of the metal layer is less than 4 μm. [0011] The thickness of the first polymer layer ranges from 11 μm to 26 μm. [0012] The thickness of the second polymer layer ranges from 11 μm to 26 μm. [0013] This current collector further includes a lithium-containing metal layer, and this lithium-containing metal layer is disposed on the metal layer. [0014] The thickness of the lithium-containing metal layer ranges from 10 nm to 2 μm. [0015] This current collector further comprises a flame retardant layer, which flame retardant layer is disposed on the side of the first polymer layer away from the metal layer; and/or this flame retardant layer is disposed on the side of the second polymer layer remote from the metal layer. [0016] The thickness of the flame retardant layer ranges from 10 nm to 1 μm. [0017] A lithium replenishing material is disposed in the first polymer layer, the weight percentage of the lithium replenishing material in the first polymer layer ranges from 0.1 wt% to 5 wt%, and the side of the first polymer layer away from the metal layer is insulating; and/or [0018] A lithium replenishing material is disposed in the second polymer layer, the weight percentage of the lithium replenishing material in the second polymer layer ranges from 0.1 wt% to 5 wt%, and the side of the second polymer layer away from the metal layer is insulating; [0019] The lithium supplemental material includes at least one of Li-Mg, Li-Al, Li-Si, Li-Ag, Li-Au, Li-Sn, Li-In, and Li-Ge alloys. [0020] According to a second aspect, the present disclosure further provides a method for manufacturing a current collector. This kind of house, [0021] Forming a first composite structure by sequentially stacking a first polymer film, a metal film, and a second polymer film; [0022] Arranging a first protective film on the side of the first polymer film away from the metal film and arranging a second protective film on the side of the second polymer film away from the metal film, forming a second composite structure. ; [0023] forming a plurality of through-holes on the second composite structure, the through-holes penetrating two opposing surfaces of the second composite structure in the stacking direction; and [0024] It includes removing the first protective film and the second protective film to obtain a current collector. [0025] According to a third aspect, the present disclosure further provides a cathode. This negative electrode includes a current collector according to the first aspect or a current collector manufactured by the manufacturing method according to the second aspect. [0026] According to a fourth aspect, the present disclosure further provides an electrochemical energy storage device comprising a cathode and an anode according to the third aspect. [0027] The porosity β of the current collector, the area capacity C of the positive electrode, the thickness d of the current collector in the stacking direction, and the capacity-thickness constant k satisfy the following formula: [0028] [0029] where β≥50%, and C≥5 mAh/cm 2 and k=5Х10 -4 cm 3 /mAh. Brief description of the drawing [0030] In order to more clearly describe the technical solutions in implementations of the present disclosure, the following briefly introduces the accompanying drawings required to explain these implementations. Obviously, the accompanying drawings in the following description only show some implementations of the present disclosure, and a person skilled in the art may still derive other drawings from these accompanying drawings without creative efforts. 1 is a schematic plan view of a current collector according to an implementation of the present disclosure. Figure 2 is a schematic cross-sectional view of Figure 1 along line I-I. 3 is a schematic cross-sectional view of a current collector according to another implementation of the present disclosure. 4 is a schematic cross-sectional view of a current collector according to another implementation of the present disclosure. 5 is a schematic cross-sectional view of a current collector according to another implementation of the present disclosure. 6 is a schematic cross-sectional view of a current collector according to another implementation of the present disclosure. 7 is a schematic flow diagram of manufacturing a current collector according to an implementation of the present disclosure. 8 is a schematic cross-sectional view of an electrochemical energy storage device according to implementations of the present disclosure. Explanation of reference numbers: Current collector-1, first polymer layer-11, metal layer-12, second polymer layer-13, through-hole-14, first sub-through-hole-141, second sub-through-hole-142, Third sub-through-hole-143, conductive layer-15, lithium-containing metal layer-16, flame retardant layer-17, electrochemical energy storage device-2, anode-21, cathode-22, separator film-23. Specific details for carrying out the invention [0031]The following clearly and fully describes technical solutions in implementations of the present disclosure with reference to the accompanying drawings in the implementations of the present disclosure. Obviously, the described implementations are only some of the implementations of the disclosure rather than all of the implementations. All other implementations obtained by a person skilled in the art based on the implementations of the present disclosure without creative efforts will fall within the protection scope of the present disclosure. [0032] This disclosure provides a current collector (1). Referring to Figures 1 and 2 together, Figure 1 is a schematic plan view of a current collector according to an implementation of the present disclosure; Figure 2 is a schematic cross-sectional view of Figure 1 along line I-I. The current collector 1 includes a first polymer layer 11, a metal layer 12, and a second polymer layer 13. The first polymer layer 11, metal layer 12, and second polymer layer 13 are sequentially stacked. Specifically, the metal layer 12 is disposed on the side of the first polymer layer 11 and the second polymer layer 13 is on the side of the metal layer 12 remote from the first polymer layer 11. It is placed. The current collector 1 is provided with a plurality of through-holes 14 penetrating the current collector 1, that is, a plurality of through-holes penetrating two opposing surfaces of the current collector 1 in the stacking direction ( 14) is provided. [0033] The current collector 1 provided in the present disclosure is provided with through-holes 14 penetrating the current collector 1, which help the current collector 1 to be effectively penetrated by the electrolyte solution, so that the current collector (1) 1) Improves internal electrochemical consistency. Moreover, the arrangement of the through-holes 14 increases the specific surface area and internal spaces of the current collector 1, and these internal spaces accommodate lithium precipitated in the charging/discharging process, suppressing the formation of lithium crystal dendrites. do. Through the stacked structure, the metal layer 12 is disposed inside the current collector 1, and lithium is induced to deposit on the metal layer 12 inside the current collector 1, resulting in the creation of lithium crystal dendrites. It can suppress, avoid the generation of dead lithium (inactive lithium), reduce the interfacial impedance, avoid the loss of active lithium, and improve electrochemical performance and use safety. Compared to a current collector having a single metal layer, by providing a first polymer layer 11 and a second polymer layer 13 in the current collector 1 provided in the present disclosure, the current collector 1 Deposition of lithium on the surface is avoided, and the use performance and safety performance of the current collector are effectively guaranteed. Moreover, the arrangement of the through-holes 14 further improves the usage performance of the current collector and facilitates the application of the current collector. [0034] Since the current collector 1 is provided with through-holes 14, it can be understood that each of the first polymer layer 11, the metal layer 12, and the second polymer layer 13 has a porous layer structure. [0035] In some examples of the disclosure, the material of first polymer layer 11 is at least one of polyethylene, polypropylene, polyimide, polytetrafluoroethylene, polyvinylidene fluoride, polyester, and polyacrylonitrile. can be selected from These are not limited to this disclosure. In some other examples, the material of second polymer layer 13 may be selected from at least one of polyethylene, polypropylene, polyimide, polytetrafluoroethylene, polyvinylidene fluoride, polyester, and polyacrylonitrile. there is. These are not limited to this disclosure. In the example, the material of the first polymer layer 11 is the same as the material of the second polymer layer 13. Specifically, the material of the first polymer layer 11 and the material of the second polymer layer 13 may be polyethylene terephthalate, but is not limited thereto. [0036] In some examples of the present disclosure, the thickness of first polymer layer 11 ranges from 11 μm to 26 μm. Specifically, the thickness of the first polymer layer 11 ranges from 11 μm to 26 μm in the stacking direction. Additionally, the thickness of the first polymer layer 11 ranges from 15 μm to 23 μm. Specifically, the thickness of the first polymer layer 11 may be 11 μm, 13 μm, 15 μm, 18 μm, 21 μm, 25 μm, 26 μm, etc., but is not limited thereto. In some examples of the present disclosure, the thickness of second polymer layer 13 ranges from 11 μm to 26 μm. Specifically, the thickness of the second polymer layer 13 ranges from 11 μm to 26 μm in the stacking direction. Additionally, the thickness of the second polymer layer 13 ranges from 15 μm to 23 μm. Specifically, the thickness of the second polymer layer 13 may be 12 μm, 14 μm, 17 μm, 23 μm, 24 μm, etc., but is not limited thereto. In an embodiment, the thickness of the first polymer layer 11 is equal to the thickness of the second polymer layer 13. [0037] In some examples of the disclosure, at least one of the first polymer layer 11 and the second polymer layer 13 is provided with lithium supplemental material. That is, the first polymer layer 11 and/or the second polymer layer 13 comprise a lithium supplemental material. Accordingly, the lithium consumed in the charge/discharge process is replenished, improving energy density and lifespan. Additionally, the lithium supplemental material includes at least one of Li-Mg, Li-Al, Li-Si, Li-Ag, Li-Au, Li-Sn, Li-In, and Li-Ge alloys. Therefore, replenishment of lithium can be effectively achieved. In an example, the weight percentage of lithium supplemental material in the first polymer layer 11 ranges from 0.1 wt% to 5 wt%. In another example, the weight percentage of lithium supplemental material in the second polymer layer 13 ranges from 0.1 wt% to 5 wt%. The use of the lithium replenishment material with the above-mentioned content not only facilitates replenishment for lithium, but also does not affect the insulating performance of the first polymer layer 11 or the second polymer layer 13. Specifically, the weight percentage of lithium supplemental material in the first polymer layer 11 may be, but is not limited to, 0.1 wt%, 0.5 wt%, 1 wt%, 2 wt%, 3 wt%, 4 wt%, etc. The weight percentage of lithium supplemental material in the second polymer layer 13 may be, but is not limited to, 0.1 wt%, 0.5 wt%, 1 wt%, 2 wt%, 3 wt%, 4 wt%, etc. In the present disclosure, when the first polymer layer (11) comprises a lithium supplemental material with the above-described content, the electronic conductivity of the side of the first polymer layer (11) that is distant from the metal layer (12) is lower; Doing so ensures that metallic lithium is not preferentially deposited on the surface of the first polymer layer 11, avoids the generation of lithium crystal dendrites and dead lithium, and further extends the service life of the battery; When the second polymer layer 13 includes a lithium supplemental material with the above-described content, the electronic conductivity of the side of the second polymer layer 13 away from the metal layer 12 is lower, thereby reducing the metallic lithium. It ensures that the second polymer layer 13 is not preferentially deposited on the surface, avoids the formation of lithium crystal dendrites and dead lithium, and further extends the service life of the battery. That is, when the current collector is provided with lithium supplemental material, the current collector can meet at least one of the following conditions: [0038] (1) the electronic conductivity of the side of the first polymer layer away from the metal layer is lower than the electronic conductivity of the side of the first polymer layer facing the metal layer; and [0039] (2) The electronic conductivity of the side of the second polymer layer away from the metal layer is lower than the electronic conductivity of the side of the second polymer layer facing the metal layer. [0040] In an example, lithium supplemental material is disposed in the first polymer layer 11 and the side of the first polymer layer 11 remote from the metal layer 12 is insulating. In another example, lithium supplemental material is disposed in the second polymer layer 13, and the side of the second polymer layer 13 away from the metal layer 12 is insulating. [0041] In the present disclosure, the metal layer 12 disposed inside the current collector 1 ensures that lithium is preferentially deposited therein, avoids the creation of lithium crystal dendrites, and improves its electrochemical performance. Make it easy. [0042]In some examples of the disclosure, the material of metal layer 12 includes at least one of copper, gold, silver, magnesium, zinc, titanium, and nickel, or stainless steel. Additionally, the material of the metal layer 12 includes at least one of copper simplex, copper alloy, silver, titanium, and nickel, or stainless steel. Specifically, the metal layer 12 may be, but is not limited to, copper foil, copper alloy foil, stainless steel foil, silver foil, titanium foil, or nickel foil. In an example, metal layer 12 is copper foil or copper alloy foil. [0043] In some examples of the present disclosure, the thickness of metal layer 12 is 4 μm or less. Specifically, the thickness of the metal layer 12 is 4 μm or less in the stacking direction. Additionally, the thickness of the metal layer 12 is 3 μm or less. Specifically, the thickness of the metal layer 12 may be 0.5 μm, 1 μm, 1.5 μm, 2 μm, 3 μm, 4 μm, etc., but is not limited thereto. [0044] In some examples of the disclosure, the thickness of metal layer 12 is less than the thickness of first polymer layer 11 and the thickness of metal layer 12 is less than the thickness of second polymer layer 13. Therefore, the percentage of metal layer 12 in the entire current collector 1 is small, which can reduce the weight and volume percentage of inert components and improve the energy density of the current collector 1; Additionally, the arrangement of the through-holes 14 does not unduly affect the strength of the current collector, which facilitates an increase in the size of the through-holes 14 and the porosity of the current collector 1. In an embodiment, the thickness of the metal layer 12 is less than or equal to 4 μm, the thickness of the first polymer layer 11 ranges from 11 μm to 26 μm, and the thickness of the second polymer layer 13 ranges from 11 μm to 26 μm. It's a range. [0045] In the present disclosure, the current collector 1 is provided with a plurality of through-holes 14, and the through-holes 14 penetrate two opposing surfaces of the current collector 1 in the stacking direction. Referring to Figure 2, in one implementation, the direction indicated by the arrow is the stacking direction. [0046] In some examples, referring again to Figure 1, through-holes 14 are distributed in an array. The through-holes 14 are uniformly distributed in an array to facilitate uniform deposition of lithium precipitated in the charge/discharge process, avoid protrusions in areas where lithium is excessively deposited, and improve usability and safety performance. Make further improvements. [0047] In some examples, the size of through-hole 14 is 10 μm or less. Additionally, the size of the through-holes 14 is less than 8 μm. Specifically, the size of the through-hole 14 may be 3 μm, 4 μm, 5 μm, 6 μm, 8 μm, etc., but is not limited thereto. The arrangement of the through-holes 14 with the above-mentioned small size further ensures that the electrolyte solution passes through the through-holes 14 slowly, and ensures that the current collector 1 is very well penetrated by the electrolyte solution. , further improving the consistency of electrochemical performance. [0048] In some examples, as shown in Figure 2, the first polymer layer 11 is provided with first sub-through-holes 141 and the metal layer 12 is provided with second sub-through-holes 142. is provided, and third sub-through-holes 143 are provided in the second polymer layer 13. The first sub-through-hole 141 communicates with the third sub-through-hole 143 through the corresponding second sub-through-hole 142, forming a through-hole 14. Specifically, an accommodating space is provided inside each of the first sub-through-hole 141, the second sub-through-hole 142, and the third sub-through-hole 143, and the current collector 1 ) is infiltrated into the electrolyte solution, the electrolyte solution is more evenly distributed into the current collector 1, that is, the first sub-through-hole 141, the second sub-through-hole 142, and the third sub- The inner surface of the through-hole 143 may be penetrated. [0049] In some examples, the opening shape of the through-hole 14 of the current collector 1 includes at least one of a cylinder, a cubic tube, a cuboid tube, a trapezoidal cylinder, and a triangular pyramid. Specifically, as long as the communication between the first sub-through-hole 141 and the third sub-through-hole 143 through the corresponding second sub-through-hole 142 is not affected, the through- The opening shape of the hole 14 is not limited in this disclosure. Specifically, the cross-sectional shape of the through-hole 14 may be polygonal, circular, oval, irregular, etc., but is not limited thereto, and the longitudinal cross-sectional shape of the through-hole 14 may be rectangular, trapezoidal, or quasi-trapezoidal. , cones, quasi-cones, irregular shapes, etc., but are not limited thereto. It should be particularly noted herein that the cross-section is a cross-section of the through-hole along the plane in which the first or second polymer layer is disposed, and the longitudinal cross-section is a cross-section of the through-hole in the thickness direction of the current collector. In the example, the inner sidewall of the through-hole 14 is slanted. In addition, the cross-section of the through-hole 14 gradually increases in the direction from the metal layer 12 to the first polymer layer 11, and the cross-section of the through-hole 14 increases gradually in the direction from the metal layer 12 to the second polymer layer 11. It increases gradually towards the polymer layer 13. For example, the through-hole may have the structure shown in FIG. 3. That is, the cross-section of the through-hole along the plane in which the first or second polymer layer is disposed gradually increases in the direction from the metal layer to the first polymer layer; Alternatively, the cross section gradually increases in the direction from the metal layer to the second polymer layer. The above-mentioned cross-section of the through-hole may satisfy one or two of the above-mentioned conditions. Accordingly, to facilitate the deposition of lithium, the specific surface area of ​​the through-hole 14 is increased. Referring to FIGS. 1 and 2 together, the opening shape of the through-hole 14 is cylindrical. 3 is a schematic cross-sectional view of a current collector according to another implementation of the present disclosure. The longitudinal cross-sectional shape of the opening of the through-hole 14 is quasi-trapezoidal. In the example, when the through-hole 14 has a circular cross-section and a quasi-trapezoidal longitudinal cross-section, the through-hole 14 is in the shape of a trapezoidal cylinder. Additionally, the longitudinal cross-sectional shape of the opening of the through-hole 14 is quasi-trapezoidal, this quasi-trapezoid comprising two trapezoids whose short sides intersect each other, and the cross-section of the through-hole 14 is defined by the metal layer. It gradually increases from (12) to the two ends of the current collector (1). In this implementation, as shown in Figure 3, the cross-sectional area of ​​the second sub-through-hole 142 at its maximum size is equal to that of the first sub-through-hole 141 and the third sub-through-hole 141 at its minimum size. It is less than or equal to the cross-sectional area of ​​the hole 143. Through this arrangement, when the current collector 1 is provided with the conductive layer 15, the conductive material is formed in the first sub-through-hole 141, the second sub-through-hole 142 and the third sub- It can be appreciated that it is easier to deposit on the inner sidewalls of the through-hole 143. [0050] In some examples of the disclosure, Figure 4 is a schematic cross-sectional view of a current collector according to another implementation of the disclosure. This current collector 1 further comprises a conductive layer 15 , which is disposed on the inner side wall of the through-hole 14 . It can be understood that the disposed conductive layer 15 does not block the through-hole 14, and a hollow space is still provided inside the current collector 1. The conductive layer 15 is disposed in the through-hole 14, so that metallic lithium can be deposited in the internal space of the current collector 1, and is prevented from depositing on the surface of the current collector 1, thereby producing dead lithium. effectively reduces the formation of and improves electrochemical performance. [0051] In some examples of the present disclosure, a conductive material is deposited or impregnated on the inner sidewall of the through-hole 14 to form conductive layer 15. Additionally, a conductive material is deposited on the inner sidewalls of the first sub-through-hole 141, the second sub-through-hole 142, and the third sub-through-hole 143 to remove by-products. Generation can be effectively reduced, thereby extending the service life of the current collector 1. In an embodiment, the material of conductive layer 15 includes at least one of a metallic material, a carbon material, and a conductive polymer material. Specifically, the material of conductive layer 15 includes at least one of gold, silver, copper, nickel, iron, aluminum, germanium, tin, zinc, indium, vanadium, magnesium, cobalt, carbon, polyaniline, and polypyrrole. . [0052]5 is a schematic cross-sectional view of a current collector according to another implementation of the present disclosure. This current collector 1 further comprises a lithium-containing metal layer 16 , and this lithium-containing metal layer 16 is disposed on the metal layer 12 . By arranging the lithium-containing metal layer 16, replenishment can be made for the lithium consumed in the reaction between the electrolyte solution and the deposited lithium, thereby improving energy density and lifetime. In embodiments, the material of lithium-containing metal layer 16 may include at least one of a lithium simplex material and a lithium alloy. Specifically, the lithium alloy includes at least one of Li-Ag, Li-Mg, Li-Zn, Li-Al, Li-Au, Li-Si, Li-Sn, and Li-Ge alloys. In an embodiment, the thickness of lithium-containing metal layer 16 ranges from 10 nm to 2 μm. Additionally, the thickness of the lithium-containing metal layer 16 ranges from 100 nm to 1.5 μm. Additionally, the thickness of the lithium-containing metal layer 16 ranges from 300 nm to 1000 nm. Specifically, the thickness of the lithium-containing metal layer 16 may be, but is not limited to, 100 nm, 400 nm, 500 nm, 800 nm, 1 μm, 1.5 μm, 1.8 μm, 2 μm, etc. In an implementation, lithium-containing metal layer 16 is disposed inside metal layer 12. That is, lithium-containing metal layer 16 is surrounded by metal layer 12. In another implementation, the metal layer 12 includes a first porous metal layer and a second porous metal layer, and the first porous metal layer, the lithium-containing metal layer 16, and the second porous metal layer are stacked sequentially. do. It should be noted that the through-holes 14 similarly penetrate the flame retardant layer and the lithium-containing metal layer 16. [0053] 6 is a schematic cross-sectional view of a current collector according to another implementation of the present disclosure. This current collector 1 further comprises a flame retardant layer 17, which is disposed in at least one of the following positions: the flame retardant layer 17 is away from the metal layer 12 The flame retardant layer 17 is disposed on the side of the second polymer layer 13 away from the metal layer 12 . Specifically, the flame retardant layer 17 is disposed on the side of the first polymer layer 11 away from the metal layer 12, and/or the flame retardant layer 17 is disposed on the side of the first polymer layer 11 away from the metal layer 12. It is disposed on the side of the polymer layer 13. When the current collector 1 is used in the electrochemical energy storage device 2, metallic lithium is highly active. As a result, when a short circuit occurs, it is easy to burn the electrochemical energy storage device 2 and cause a safety accident. At the beginning of the short circuit, by arranging the flame retardant layer 17, the flame retardant layer 17 can be heated and melted, blocking the holes and surrounding the metal lithium deposited in the through-holes 14, Additional contact between metallic lithium and the electrolyte solution can be prevented from triggering thermal runaway. Additionally, the molten flame retardant layer 17 may be formed through the first sub-through-hole 141 of the adjacent first polymer layer 11 and/or the second sub-through-hole 142 of the adjacent second polymer layer 13. ) can isolate ion channels, eliminate potential safety concerns, and improve safety of use. Additionally, the melting point of the material of flame retardant layer 17 ranges from 120°C to 155°C. The use of flame retardant materials with low melting points helps perform flame retardancy better. The flame retardant layer 17 may be disposed on the side of the first polymer layer 11 away from the metal layer 12 and/or on the side of the second polymer layer 13 away from the metal layer 12. It should be noted that the through-holes 14 similarly penetrate the flame retardant layer 17 . That is, a plurality of holes are also provided on the disposed flame retardant layer 17 , and these holes communicate with the first sub-through-holes 141 and/or the third sub-through-holes 143 correspondingly. . In this implementation, the material of flame retardant layer 17 includes one or more of polyethylene wax, polypropylene wax, and polyethylene oxide wax. In this implementation, in order not to affect the overall thickness of the current collector 1, the flame retardant layer 17 has a small thickness, the thickness ranges from 10 nm to 1 μm, 50 nm to 0.8 μm, and 100 nm to 0.7 μm. μm, 200 nm to 0.5 μm, etc., but is not limited thereto. [0054] The specific manufacturing method of the current collector 1 is not particularly limited in the present disclosure. Next, an example is used to explain the manufacturing method of the current collector 1 provided in this disclosure. [0055] 7 is a schematic flow diagram of manufacturing a current collector according to an implementation of the present disclosure. This method of manufacturing the current collector 1 includes steps S701, S702, S703, and S704. Steps S701, S702, S703, and S704 are described in detail as follows: [0056] S701: A first polymer film, a metal film, and a second polymer film are sequentially stacked to form a first composite structure. [0057] In embodiments, sequentially depositing a first polymer film, a metal film, and a second polymer film includes depositing a metal on the first polymer film to form a metal film; and then forming a second polymer film on the metal film through at least one of a liquid coating technique, an atomic deposition technique, and a melt | Claim 1 A current collector, comprising: a first polymer layer; a metal layer, the metal layer disposed on a side of the first polymer layer; and a second polymer layer, wherein the second polymer layer is disposed on the side of the metal layer distal from the first polymer layer; in the direction from the first polymer layer to the second polymer layer, the house A current collector provided with a plurality of through-holes penetrating the current collector throughout. Claim 2 The current collector of claim 1 , further comprising a conductive layer, the conductive layer disposed on an inner sidewall of the through-hole. Claim 3 The current collector according to claim 1 or 2, wherein the plurality of through-holes are distributed in an array form. Claim 4 The current collector according to claim 3, wherein the size of the through-hole is 10 μm or less. Claim 5 The current collector according to any one of claims 1 to 4, wherein the current collector further includes a lithium-containing metal layer, and the lithium-containing metal layer is disposed on the metal layer. Claim 6 The current collector of claim 5, wherein the thickness of the lithium-containing metal layer is in the range of 10 nm to 2 μm. Claim 7 7. The method of any one of claims 1 to 6, wherein the current collector further comprises a flame retardant layer, the flame retardant layer being located at least one of the following locations: on the first polymer layer away from the metal layer. on the side; and a current collector disposed on the side of the second polymer layer remote from the metal layer. Claim 8 The current collector according to claim 7, wherein the thickness of the flame retardant layer is in the range of 10 nm to 1 μm. Claim 9 The method of any one of claims 1 to 8, wherein the current collector further comprises lithium supplemental material, the lithium supplemental material in at least one of the following locations: in the first polymer layer; and a current collector disposed on the second polymer layer. Claim 10 10. The method of claim 9, wherein the lithium supplemental material satisfies the following conditions: the weight percentage of the lithium supplemental material in the first polymer layer ranges from 0.1 wt% to 5 wt%; and the weight percentage of the lithium supplemental material in the second polymer layer is in the range of 0.1 wt% to 5 wt%; the lithium supplemental material is Li-Mg, Li-Al, Li-Si, A current collector containing at least one of Li-Ag, Li-Au, Li-Sn, Li-In, and Li-Ge alloys. Claim 11 11. The method of claim 9 or 10, wherein the current collector is electrically conductive under the following conditions: The electronic conductivity of the side of the first polymer layer away from the metal layer is greater than that of the side of the first polymer layer facing the metal layer. Lower than electronic conductivity; and the electronic conductivity of the side of the second polymer layer away from the metal layer is lower than the electronic conductivity of the side of the second polymer layer facing the metal layer. Claim 12 12. The method of any one of claims 9 to 11, wherein the current collector satisfies the following conditions: the side of the first polymer layer remote from the metal layer is insulating; and the side of the second polymer layer away from the metal layer is insulating. Claim 13 13. The method of any one of claims 1 to 12, wherein the current collector is provided under the following conditions: the thickness of the metal layer is 4 μm or less; the thickness of the first polymer layer is in the range of 11 μm to 26 μm. ; and a thickness of the second polymer layer ranging from 11 μm to 26 μm. Claim 14 The current collector according to any one of claims 1 to 13, wherein the material forming the metal layer includes at least one of copper, gold, silver, magnesium, zinc, titanium, and nickel, or stainless steel. Claim 15 The current collector according to any one of claims 1 to 14, wherein the opening shape of the through-hole includes at least one of a cylinder, a cubic tube, a rectangular parallelepiped tube, a trapezoidal cylinder, and a triangular pyramid. Claim 16 16. The method of claim 15, wherein the cross-section of the through-hole along the plane in which the first or second polymer layer is disposed is subject to the following conditions: The cross-section increases gradually in the direction from the metal layer to the first polymer layer. box; and the cross-section gradually increases in the direction from the metal layer to the second polymer layer. Claim 17 A method of manufacturing a current collector, comprising: sequentially stacking a first polymer film, a metal film, and a second polymer film to form a first composite structure; on a side of the first polymer film layer away from the metal film; forming a second composite structure by arranging a first protective film on the second protective film and arranging a second protective film on a side of the second polymer film away from the metal film; forming a second composite structure; forming through-holes, the through-holes penetrating two opposing surfaces of the second composite structure in a stacking direction; and removing the first protective film and the second protective film to obtain the current collector. Claim 18 A negative electrode comprising a current collector according to any one of claims 1 to 16 or a current collector manufactured by the method according to claim 17. Claim 19 An electrochemical energy storage device, comprising a cathode and an anode according to claim 18. Claim 20 The method of claim 19, wherein the porosity β of the current collector, the areal capacity C of the positive electrode, the thickness d of the current collector in the stacking direction, and the capacity-thickness constant k satisfy the following formula: where β≥50% and C≥5 mAh/cm 2 and k=5Х10 -4 cm 3 /mAh electrochemical energy storage device. | 비와이디 컴퍼니 리미티드
184 | KR1020240011195A | Examining | BYD CO LTD | Final product manufacture¦Small-sized cells cases/jackets¦Electrode carriers/collectors¦Secondary cells manufacture¦Batteries | 2022-07-13 | 2024-01-25 | Cylindrical batteries and vehicles | The present disclosure includes a housing, wherein the housing is provided with a receiving space; and a negative plate layer, a first separator layer, a positive plate layer, and a second separator layer that are sequentially stacked and wound into multiple layers to form a pole core. The axis of the housing is collinear with the axis of the pole core. The pole core is at least partially accommodated within the space. The anode plate layer includes an anode material layer and an anode foil layer. The cathode plate layer includes a cathode material layer and a cathode foil layer. At least a portion of the anode foil layer wound in multiple layers extends toward one end of the housing to form an anode tab. At least a portion of the multi-layer wound cathode foil layer extends to the other end of the housing to form a cathode tab, such that a portion of the anode end surface of the pole core not covered by the anode tab is on at least one side of the anode tab. and a portion of the cathode end surface of the pole core not covered by the cathode tab is positioned on at least one side of the cathode tab. | technology field [0001] Cross-reference to related applications [0002] This disclosure claims priority to Chinese Patent Application No. 202110837679. [0003] technology field [0004] This disclosure relates to the field of battery technology, particularly cylindrical batteries and vehicles. Background technology [0005] In the prior art, the electrode core of the cylindrical battery is drawn out by a lead sheet and connected to the connecting sheet; Alternatively, the exposed tabs of the electrode core are flattened and then applied to the end surfaces of the electrode core, and a current collecting disk is provided over the tabs and secured to the tabs by welding. [0006] However, in the solution where the electrode core is drawn by the lead sheet and connected to the connecting sheet, the lead sheet must be thin to avoid battery failure caused by perforation of the electrode sheet, the overcurrent energy is limited, and the lead sheet generates significant heat. occurs and the current becomes excessively large, causing the risk of thermal runaway. In the solution where the electrode core is flat, the requirements for the welding process are high, welding is difficult, production efficiency is low, and yield is unstable; The internal gap of the tab is small, and other gaps other than the process hole cannot be used for penetration of the electrolyte solution, which is not conducive to injection, penetration, and penetration of the electrolyte solution, resulting in low injection efficiency. means of solving the problem [0007] A cylindrical battery according to an embodiment of the present disclosure includes a casing, a negative electrode sheet, a first separator, a positive electrode sheet, and a second separator sequentially stacked. The casing has a receiving space. The cathode sheet, first separator, anode sheet, and second separator are wound in a plurality of turns to form an electrode core. The casing is coaxial with the electrode core. The electrode core is at least partially accommodated within the receiving space. The electrode core has a positive end surface and a negative end surface. The anode sheet includes an anode material layer and an anode foil layer. The cathode sheet includes a cathode material layer and a cathode foil layer. At least a portion of the wound turns of the anode foil layer extend toward one end of the casing to form an anode tab. As a result, the portion of the positive end surface of the electrode core not covered by the positive electrode tab is located on at least one side of the positive electrode tab, and the portion of the negative electrode end surface of the electrode core not covered by the negative electrode tab is located on at least one side of the negative electrode tab. located on the side. [0008] According to the cylindrical battery according to an embodiment of the present disclosure, by configuring the positive tab and the negative electrode tab as not-all draw-out tabs, on the one hand, the thickness and draw-out position of the positive tab and negative electrode tab are adjusted to meet overcurrent requirements and the battery. Can be selected according to capacity, reducing the risk of thermal runaway and meeting battery capacity and overcurrent requirements for cylindrical batteries of various specifications; On the other hand, the injection efficiency of the electrolyte solution can be improved, thereby avoiding overflow of the electrolyte solution. [0009] According to some embodiments of the disclosure, the positive electrode tab is located between the axis of the electrode core and the outer edge of the positive electrode end surface, and the negative electrode tab is located between the axis of the electrode core and the outer edge of the negative electrode end surface. [0010] According to some embodiments of the disclosure, the two ends of the electrode core each include an anode end or a cathode end, the anode end having an anode end surface, and the cathode end having a cathode end surface. The positive electrode tab is formed on the positive electrode end, and the negative electrode tab is formed on the negative electrode end. The positive electrode tab extends outside the positive end surface and the negative electrode tab extends outside the negative end surface. Both the anode tab and the cathode tab are configured to have a ring shape. [0011] In some embodiments, the cylindrical battery further includes a current collector disk and a cap. The current collecting disk includes a positive current collecting disk connected to the positive electrode tab and a negative current collecting disk connected to the negative electrode tab. The cap includes a positive electrode cap connected to the positive electrode current collection disk and a negative electrode cap connected to the negative current collecting disk. [0012] In some embodiments, a positive electrode current collector disk is provided inside the positive electrode tab and is electrically connected to the positive electrode tab; A negative electrode current collecting disk is provided inside the negative electrode tab and is electrically connected to the negative electrode tab. [0013] In some embodiments, the positive current collection disk includes a current collection disk body, a connection portion located on a peripheral side of the current collection disk body, and a connection sheet facing the current collection disk body. The current collector disk body is located inside the ring-shaped positive electrode tab. The connection portion is attached to and connected to the inner wall of the anode tab. The connection sheet is provided for electrical connection with the cap of the cylindrical battery. The negative electrode current collection disk includes a current collection disk body, a connection portion located on the peripheral side of the current collection disk body, and a connection sheet facing the current collection disk body. The current collector disk body is located inside the ring-shaped negative electrode tab. The connection portion is attached to and connected to the inner wall surface of the cathode tab. The connection sheet is provided for electrical connection with the cap of the cylindrical battery. [0014] In some embodiments, the positive current collection disk and the negative current collecting disk are both comprised of annular disks. A positive electrode current collector disk is provided on the outside of the positive electrode tab and is electrically connected to the positive electrode tab; The negative electrode current collector disk is provided outside the negative electrode tab and is electrically connected to the negative electrode tab. [0015] In some embodiments, the positive current collection disk includes a current collection disk body, a connection portion located on a peripheral side of the current collection disk body, and a connection sheet facing the current collection disk body. The current collector disk body consists of an annular disk and is sleeved on a ring-shaped positive electrode tab. The connection portion is attached to and connected to the outer wall of the anode tab. The connection sheet is provided for electrical connection with the cap of the cylindrical battery. The negative electrode current collection disk includes a current collection disk body, a connection portion located on the peripheral side of the current collection disk body, and a connection sheet facing the current collection disk body. The current collector disk body consists of an annular disk and is sleeved on a ring-shaped negative electrode tab. The connection portion is attached to and connected to the outer wall surface of the cathode tab. The connection sheet is provided for electrical connection with the cap of the cylindrical battery. [0016] In some embodiments, one end of the connecting sheet is connected to the current collector disk body or connection and the other end of the connecting sheet extends radially along the casing toward the axis. [0017] In some embodiments, a spacer ring is provided between the current collecting disk and the end surface of the electrode core, and an insulating pad is provided between the current collecting disk and the cap. [0018] In some embodiments, two ends of the electrode core are formed as an anode end and a cathode end, respectively, and tabs are provided on the anode end and the cathode end to form a cathode tab and an anode tab, respectively. The current collecting disk includes a positive current collecting disk connected to the positive electrode tab and a negative current collecting disk connected to the negative electrode tab. The cap includes a positive electrode cap connected to the positive electrode current collection disk and a negative electrode cap connected to the negative current collecting disk. [0019] In some embodiments, the anode cap and the cathode cap are both comprised of metallic members. [0020] In a second aspect, embodiments of the present disclosure provide a vehicle. The vehicle includes a cylindrical battery and a processor according to any of the above embodiments. A cylindrical battery is provided inside the vehicle and is electrically connected to the processor. The processor is configured to control charging and discharging of the cylindrical battery. [0021] Additional aspects and advantages of the disclosure will be given in part in the following description, some of which will be apparent from the following description or may be learned from practice of the disclosure. Brief description of the drawing [0022] In order to more clearly explain the technical solutions of the embodiments of the present disclosure, the drawings that need to be used in the embodiments of the present disclosure are briefly described below. Clearly, the drawings in the following description represent some embodiments of the present application. A person skilled in the art can obtain other drawings from these accompanying drawings without creative efforts. 1 is a schematic diagram showing the relative positions of electrode cores and tabs according to an embodiment of the present disclosure. Figure 2 is a schematic diagram showing the relative positions of electrode cores and tabs according to another embodiment of the present disclosure. 3 is a schematic diagram showing an electrode core, tab, and spacer ring according to an embodiment of the present disclosure. 4 is a schematic diagram showing a cylindrical battery according to an embodiment of the present disclosure. 5 is a schematic diagram of a cylindrical battery when wound according to an embodiment of the present disclosure. Figure 6 is a schematic diagram showing the cylindrical battery of Figure 5 after winding. 7 is a schematic diagram showing a vehicle according to an embodiment of the present disclosure. List of reference signs: 100 cylindrical battery, 102 casing, 10 electrode core, 104 anode end surface, 106 cathode end surface, 20 tab, 202 anode tab, 204 cathode tab, 206 cathode sheet, 208 first separator, 210 anode sheet, 212 second separator, 2102 anode material layer, 2104 anode foil layer, 2062 cathode material layer, 2064 cathode foil layer, 30 current collector disk, 302 anode current collector disk, 304 cathode current collector disk, 31 current collector disk body, 32 connection, 33 connection sheet, 40 cap, 402 Anode cap, 404 cathode cap, 50 spacer ring, 60 insulating pad, 602 anode insulating pad, 604 cathode insulating pad, 1000 vehicle, 110 processor. Specific details for carrying out the invention [0023] Hereinafter, embodiments of the present disclosure will be described in detail, examples of the embodiments are shown in the accompanying drawings, and identical or similar elements or elements having identical or similar functions are indicated by identical or similar reference numerals throughout the description. The embodiments described below with reference to the accompanying drawings are illustrative and are intended only to illustrate the present disclosure and should not be construed as limitations on the present disclosure. [0024] Hereinafter, a cylindrical battery 100 according to an embodiment of the present disclosure will be described with reference to FIGS. 1 to 4. [0025] 1, 2, 4, and 5, a cylindrical battery 100 according to an embodiment of the first aspect of the present disclosure includes a casing 102 and at least partially accommodated in the casing 102. It includes an electrode core (10). Tabs 20 are pulled out from both ends of the electrode core 10, respectively. The tab 20 includes a positive electrode tab 202 and a negative electrode tab 204. [0026] Casing 102 has an accommodation space. In the casing 102, a cathode sheet 206, a first separator 208, an anode sheet 210, and a second separator 212 are sequentially stacked. The cathode sheet 206, the first separator 208, the anode sheet 210, and the second separator 212 are wound around the axis L in a plurality of turns to form the electrode core 10. The electrode core 10 is at least partially accommodated in the accommodation space. The electrode core 10 has a positive end surface 104 and a negative end surface 106. [0027] The anode sheet 210 includes an anode material layer 2102 and an anode foil layer 2104. The cathode sheet 206 includes a cathode material layer 2062 and a cathode thin layer 2064. At least a portion of the wound turns of the anode foil layer 2104 extend toward one end of the casing 102 to form the anode tab 202. At least a portion of the wound turns of cathode foil layer 2064 extend toward the other end of casing 102 to form cathode tab 204. As a result, a portion of the positive end surface 104 of the electrode core 10 that is not covered by the positive electrode tab 202 is located on at least one side of the positive electrode tab 202 and is not covered by the negative electrode tab 204. A portion of the negative electrode end surface 106 of the electrode core 10 is located on at least one side of the negative electrode tab 204. In one embodiment, the positive end surface 104 of the electrode core 10 is exposed to the inside and/or outside of the positive electrode tab 202, and the negative end surface 106 of the electrode core 10 is exposed to the negative electrode tab 204. ) are exposed on the inside and/or outside. In one embodiment, the anode tab 202 extends out of the anode end surface 104 of the electrode core 10 and the cathode tab 204 extends out of the cathode end surface 106 of the electrode core 10. In one embodiment, as shown in Figure 6, the anode tab 202 extends out of the anode end surface 104 of the electrode core 10 from the outer edge of the anode end surface 104 of the electrode core 10; , the cathode tab 204 extends out of the cathode end surface 106 of the electrode core 10 from the outer edge of the cathode end surface 106 of the electrode core 10. In one embodiment, as shown in FIGS. 1 and 2, the anode tab 202 extends from the inside of the anode end surface 104 of the electrode core 10 to the outside of the anode end surface 104 of the electrode core 10. Extending, the cathode tab 204 extends from the inside of the cathode end surface 106 of the electrode core 10 out of the cathode end surface 106 of the electrode core 10. [0028] That is, the casing 102 is cylindrical. The sequentially stacked cathode sheet 206, first separator 208, anode sheet 210, and second separator 212 are formed as a whole and wound around the axis L in a plurality of turns to form an electrode core ( 10) is formed. Casing 102 is coaxial with electrode core 10. At least a portion of the turns of the anode foil layer 2104 of the anode sheet are drawn out to form the anode tab 202, and at least a portion of the turns of the cathode foil layer 2064 of the cathode sheet are pulled out to form the cathode tab 204. do. As a result, at least a portion of the two end surfaces of the electrode core 10 are exposed inside and/or outside the positive electrode tab 202 and inside and/or outside the negative electrode tab 204, respectively. The inside of the anode tab 202 refers to one side of the anode tab 202 close to the axis (L) of the electrode core 10, and the outside of the anode tab 202 refers to the axis (L) of the electrode core 10. It should be understood that this refers to the side of the anode tab 202 that is farthest from. The inside of the cathode tab 204 refers to one side of the cathode tab 204 close to the axis (L) of the electrode core 10, and the outside of the cathode tab 204 refers to the axis (L) of the electrode core 10. Refers to the side of the cathode tab 204 that is farthest from. [0029] The anode foil layer 2104 and the cathode foil layer 2064 are used for electrical conduction and may be made of the same material. [0030] In one embodiment, as shown in Figures 1 and 2, the positive electrode tab 202 is located between the axis L of the electrode core 10 and the outer edge of the positive end surface 104, and the negative electrode tab ( 204) is located between the axis L of the electrode core 10 and the outer edge of the cathode end surface 106. [0031] In one embodiment, the electrode core 10 is composed of a positive electrode sheet 210, a first separator 208, a negative electrode sheet 206, and a second separator 212 wound around the axis L in 15 turns. is formed The anode foil layer 2104 and the cathode foil layer 2064 from the outermost 10th turn of the electrode core 10 are drawn out to form the anode lead-out portion and the cathode lead-out portion, respectively. The anode draw-out portion and the cathode draw-out portion undergo bending, extrusion, and other processes to form the ring-shaped anode tab 202 and the cathode tab 204, respectively. In another embodiment, the anode foil layer 2104 and the cathode foil layer 2064 from the innermost 10th turn of the electrode core 10 are drawn out to form the anode lead-out portion and the cathode lead-out portion, respectively. The anode draw-out portion and the cathode draw-out portion undergo bending, extrusion, and other processes to form the ring-shaped anode tab 202 and the cathode tab 204, respectively. [0032] With this configuration, a portion of the anode end surface 104 of the electrode core 10 is covered by the anode tab 202 and the remainder is exposed; A portion of the anode end surface 104 of the electrode core 10 is covered by the cathode tab 204, and the remainder is exposed. As a result, both the anode tab 202 and the cathode tab 204 of the present disclosure are configured as non-completely drawn-out tabs, which can ensure more clearance for injection, penetration and penetration of the electrolyte solution, thereby increasing the injection efficiency. effectively improves and reduces the possibility of electrolyte solution overflow. In addition, based on the capacity and overcurrent requirements of the cylindrical battery 100, the number of turns is selected reasonably, so that the circular tabs 20 have a large thickness, to meet the larger current requirements, and the larger Suitable for use in batteries with high capacity. [0033]In particular, the turn(s) at which the tabs 20 of the electrode core 10 are drawn out can be reasonably determined as follows. In one embodiment, the electrode core 10 is composed of a positive electrode sheet 210, a first separator 208, a negative electrode sheet 206, and a second separator 212 wound around the axis L in 15 turns. is formed At this time, depending on the overcurrent requirements, the positive electrode tab 202 and the negative electrode tab 204 may be drawn from the 10th to 15th turns wound from the axis L within the electrode core 10. Alternatively, the positive electrode tab 202 and the negative electrode tab 204 may be drawn from the 8th to 15th turns wound around the axis L within the electrode core 10. [0034] It can be understood that the specific drawing positions on the end surfaces of the positive electrode tab 202 and the negative electrode tab 204 of the electrode core 10 are not particularly limited in the present disclosure. In one embodiment, the tabs 20 may be sequentially drawn from the inside to the outside from the axis L of the electrode core 10. For example, the tab is withdrawn starting with the first turn wound from the axis L. In another embodiment, the tabs 20 are drawn out sequentially from the outside to the inside, for example starting from the outermost turn of the electrode core 10 and towards the axis L of the electrode core 10. In another embodiment, the tabs 20 may extend from the middle to either side. For example, the electrode core 10 includes a total of 2n turns wound, and the tabs 20 are sequentially drawn starting from the nth turn toward the axis L of the electrode core 10 and outward. It can be. As shown in FIGS. 5 and 6, the tab 20 is located at the outermost turn of the wound structure of the electrode core 10. [0035] According to the cylindrical battery 100 according to an embodiment of the present disclosure, the positive electrode tab 202 and the negative electrode tab 204 are both configured as non-fully drawn tabs. That is, the positive electrode tab 202 does not completely cover the positive electrode end surface 104 and the negative electrode tab 204 does not completely cover the negative end surface 106. On the one hand, the thickness and draw-out position of the anode tab 202 and the cathode tab 204 can be selected according to the overcurrent requirements and battery capacity, reducing the risk of thermal runaway and the battery capacity and overcurrent of cylindrical batteries of various specifications. meets the requirements; On the other hand, the injection efficiency of the electrolyte solution can be improved, avoiding overflow of the electrolyte solution. [0036] It can be understood that the two ends of the electrode core 10 include an anode end 101 and a cathode end 103, respectively. The positive electrode tab 202 is formed on the positive electrode end 101, and the negative electrode tab 204 is formed on the negative electrode end 103. The anode end 101 has an anode end surface 104 and the cathode end 103 has a cathode end surface 106. The anode tab 202 extends out of the anode end surface 104 and the cathode tab 204 extends out of the cathode end surface 106. Both the anode tab 202 and the cathode tab 204 are configured to have a ring shape. That is, the positive electrode tab 202 and the negative electrode tab 204 are formed into ring-shaped tabs by extrusion and bending, so the cylindrical battery 100 has more regular specifications as a whole, and the positive electrode tab 202 and the negative electrode tab ( 204) and its assembly with surrounding parts become easier, thus allowing rational use of space and making the spatial arrangement of the cylindrical battery 100 more compact. [0037] According to some embodiments of the present disclosure, current collection disk 30 includes a positive current collection disk 302 connected to a positive electrode tab 202 and a negative current collection disk 304 connected to a negative electrode tab 204. The cap 40 includes a positive electrode cap 402 connected to the positive electrode current collection disk 302 and a negative electrode cap 404 connected to the negative current collecting disk 304. [0038] 3 and 4 , in some embodiments, the positive electrode current collection disk 302 is provided inside the positive electrode tab 202 and is electrically connected to the positive electrode tab 202. The negative electrode current collection disk 304 is provided inside the negative electrode tab 204 and is electrically connected to the negative electrode tab 204. [0039] Specifically, the positive current collecting disk 302 includes a current collecting disk main body 31, a connecting portion 32 located on the peripheral side of the current collecting disk main body 31, and a connecting sheet 33 facing the current collecting disk main body 31. Includes. The current collecting disk body 31 is located inside the ring-shaped positive electrode tab 202. The connection portion 32 is attached to the inner wall of the positive tab 202 and is connected to the connection sheet 33 to be electrically connected to the cap 40 of the cylindrical battery 100. In one embodiment, connection 32 may be connected to positive tab 202 by welding. Likewise, the negative electrode current collection disk 304 includes a current collection disk body 31, a connection portion 32 located on the peripheral side of the current collection disk body 31, and a connection sheet 33 facing the current collection disk body 31. do. The current collecting disk body 31 is located inside the ring-shaped negative electrode tab 204. The connection portion 32 is attached to the inner wall of the negative tab 204 and is connected to the connection sheet 33 to be electrically connected to the cap 40 of the cylindrical battery 100. In one embodiment, connection 32 may be connected to cathode tab 204 by welding. That is, in the specific embodiment shown in FIG. 1, the current collecting disk body 31 is composed of a circular disk and is located inside the positive electrode tab 202 or the negative electrode tab 204. In the process of welding the positive electrode tab 202 or negative electrode tab 204 and the current collection disk 30, the positive tab 202 or negative electrode tab 204 may be welded to the current collection disk 30, thereby forming a "thickness By realizing “thin through thick” welding and avoiding short-circuiting of the cylindrical battery 100 due to melting of the tabs 20 during the welding process, the safety of the cylindrical battery 100 is improved. [0040] Additionally, during the process of welding the tabs 20 to the current collecting disk 30 in the present disclosure, melting of the tabs 20 will not occur, and the structure of the present disclosure replaces existing cylindrical batteries with flat tabs. may be hired to do so. The size of the tabs 20 in the longitudinal direction (i.e., Z direction) of the electrode core 10 can be set to be smaller, thereby reducing space occupation by the tabs 20 in the entire cylindrical battery 100. , the space utilization rate of the electrode core 10 can be improved, which is advantageous for improving the energy density of the cylindrical battery 100. [0041] In one embodiment, the current collector disk 30 is provided on the inside of the tab 20 to realize a “thin through thickness” weld, reducing the difficulty of welding the tab 20 and the current collector disk 30, and welding the current collector disk 30 with the tab 20. It improves the success rate and improves the processing efficiency and yield of the cylindrical battery 100. [0042] Obviously, the structure of the cylindrical battery 100 of the present disclosure is not limited thereto. In some other embodiments, the positive current collection disk 302 and negative current collecting disk 304 are both constructed as annular disks. The positive electrode current collection disk 302 is provided outside the positive electrode tab 202 and is electrically connected to the positive electrode tab 202. The negative electrode current collection disk 304 is provided outside the negative electrode tab 204 and is electrically connected to the negative electrode tab 204. [0043] The positive current collecting disk 302 includes a current collecting disk main body 31, a connecting portion 32 located on the peripheral side of the current collecting disk main body 31, and a connecting sheet 33 facing the current collecting disk main body 31. The current collector disk body 31 is composed of an annular disk and is sleeved on the ring-shaped positive electrode tab 202. The connection portion 32 is attached to and connected to the outer wall of the anode tab 202. The connection sheet 33 is provided for electrical connection with the cap 40 of the cylindrical battery 100. In one embodiment, connection 32 may be connected to positive tab 202 by welding. In this embodiment as well, the same electrical connection effect as that in the previous embodiment in which the connection portion 32 is provided inside the anode tab 202 can be achieved, which will not be described further here again. [0044]The negative current collection disk 304 includes a current collection disk body 31, a connection portion 32 located on the peripheral side of the current collection disk body 31, and a connection sheet 33 facing the current collection disk body 31. The current collecting disk body 31 is composed of an annular disk and is sleeved on a ring-shaped negative electrode tab 204. The connecting portion 32 is attached to and connected to the outer wall surface of the negative electrode tab 204. The connection sheet 33 is provided for electrical connection with the cap 40 of the cylindrical battery 100. In one embodiment, connection 32 may be connected to cathode tab 204 by welding. In this embodiment as well, the same electrical connection effect as that in the previous embodiment in which the connecting portion 32 is provided on the inside of the cathode tab 204 can be achieved, which will not be further explained here again. [0045] In the specific embodiment shown in FIG. 4 , the current collection disk 30 includes a current collection disk body 31, a connecting portion 32 located on the peripheral side of the current collection disk body 31, and a current collection disk body 31 facing the current collection disk body 31. Includes a connecting sheet (33). The current collection disk body 31 is sleeved on the tab 20, or the tab 20 is sleeved on the current collection disk body 31. The connection portion 32 is attached and welded to the inner or outer wall of the tab 20 by welding. The connection sheet 33 is provided for electrical connection with the cap 40 of the cylindrical battery 100. [0046] Specifically, the size of the current collecting disk 30 may be determined depending on the position and size of the tab 20. The current collecting disk 30 and the tab 20 are connected by welding. Spot welding, ultrasonic welding, and other forms of welding may be used. The tab 20 is electrically connected to the cap 40 by the current collecting disk 30, which can improve the connection stability between the current collecting disk 30 and the tab 20. Both the tab 20 and the current collector disk 30 have high overcurrent capacity, and thus the operational stability and safety of the cylindrical battery 100 can be improved. [0047] In some embodiments of the present disclosure, one end of the connecting sheet 33 is connected to the current collecting disk body 31 or the connecting portion 32. The other end of the connecting seat 33 extends radially along the casing toward the axis of the casing 102. In this way, on the one hand, the contact area between the connection sheet 33 and the cap 40 is increased to improve the stability of the electrical connection; On the other hand, the connection sheet 33 is disposed to face the end surface of the electrode core 10 to reduce the size of the current collecting disk 30 occupied in the Z direction of the cylindrical battery 100, and thus the cylindrical battery 100 ) improves the energy density of [0048] In some embodiments of the present disclosure, a spacer ring 50 is provided between the current collecting disk 30 and the end surface of the electrode core 10. An insulating pad 60 is provided between the current collecting disk 30 and the cap 40. A positive insulating pad 602 is provided between the positive electrode current collector disk 302 and the positive electrode cap 402. A negative insulating pad 604 is provided between the negative electrode current collection disk 304 and the negative electrode cap 404. A sealing ring is provided around the anode cap 402 and the cathode cap 404. In this way, by insulating the spacer ring 50, the cap 40, and the insulating pad 60, a short circuit inside the cylindrical battery 100 is avoided, and the operational stability and safety of the cylindrical battery 100 are improved. [0049] In some embodiments, the anode cap 402 and the cathode cap 404 are both comprised of metallic members. That is, the anode cap 402 and the cathode cap 404 are both composed of members of a single metal, alloy | Claim 1 It is a cylindrical battery 100, and has a casing 102 - the casing 102 has a receiving space -; and sequentially stacked cathode sheet 206, first separator 208, anode sheet 210, and second separator 212 - the cathode sheet 206, the first separator 208, and the anode sheet ( 210), and the second separator 212 is wound in a plurality of turns to form an electrode core 10, the casing 102 is coaxial with the electrode core 10, and the electrode core 10 is At least partially received within the receiving space, the electrode core 10 has a positive electrode end surface 104 and a negative electrode end surface 106, and the positive electrode sheet 210 includes a negative electrode material layer 2102. and an anode foil layer 2104, wherein the cathode sheet 206 comprises a cathode material layer 2062 and a cathode foil layer 2064, and at least a portion of the wound turns of the anode foil layer 2104 extends toward one end of the casing 102 to form an anode tab 202, and at least a portion of the wound turn of the cathode foil layer 2064 extends toward the other end of the casing 102 to form a cathode tab. forming a tab 204, so that a portion of the anode end surface 104 of the electrode core 10 that is not covered by the anode tab 202 is located on at least one side of the anode tab 202; , A cylindrical battery (100) in which a portion of the negative end surface (106) of the electrode core (10) that is not covered by the negative electrode tab (204) is located on at least one side of the negative electrode tab (204). Claim 2 The method of claim 1, wherein the positive electrode tab (202) is positioned between the axis of the electrode core and an outer edge of the positive electrode end surface (104), and the negative electrode tab (204) is positioned between the axis of the electrode core and the outer edge of the positive electrode end surface (104). A cylindrical battery (100) positioned between the outer edges of the surface (106). Claim 3 The method according to claim 1, wherein the two ends of the electrode core (10) each include an anode end (101) and a cathode end (103), and the anode end (101) includes the anode end surface (104). , the cathode end 103 includes the cathode end surface 106; the anode tab 202 is formed on the anode end 101, and the cathode tab 204 is formed on the cathode end 103. formed on the positive electrode tab (202), the positive electrode tab (202) extending outside the positive electrode end surface (104), and the negative electrode tab (204) extending outside the negative electrode end surface (106); the positive electrode tab (202) and the negative electrode. The tabs 204 are both cylindrical batteries 100 configured to have a ring shape. Claim 4 The method according to any one of claims 1 to 3, further comprising a current collecting disk (30) and a cap (40), wherein the current collecting disk (30) is a positive electrode current collecting disk (302) connected to the positive electrode tab (202). and a negative electrode current collection disk 304 connected to the negative electrode tab 204, wherein the cap 40 includes a positive electrode cap 402 connected to the positive electrode current collection disk 302 and a negative electrode connected to the negative electrode current collection disk 304. A cylindrical battery (100) including a cap (404). Claim 5 The method of claim 4, wherein the positive electrode current collection disk 302 is provided inside the positive electrode tab 202 and is electrically connected to the positive electrode tab 202; The negative electrode current collection disk (304) is provided inside the negative electrode tab (204) and is electrically connected to the negative electrode tab (204). Claim 6 The method of claim 5, wherein the positive electrode current collecting disk 302 includes a current collecting disk main body 31, a connecting portion 32 located on a peripheral side of the current collecting disk main body 31, and a current collecting disk main body 31 facing the current collecting disk main body 31. It includes a connecting sheet 33, wherein the current collecting disk body 31 is located inside the ring-shaped positive electrode tab 202, and the connecting portion 32 is attached and connected to the inner wall of the positive electrode tab 202. The connection sheet 33 is provided for electrical connection with the cap 40 of the cylindrical battery 100; The negative current collection disk 304 includes a current collection disk body 31, the current collection disk body ( 31), and a connection sheet 33 facing the current collecting disk body 31, wherein the current collecting disk body 31 has a ring-shaped negative electrode tab 204. Located on the inside, the connection portion 32 is attached and connected to the inner wall of the negative electrode tab 204 by welding, and the connection sheet 33 is connected to the cap 40 of the cylindrical battery 100. A cylindrical battery (100) provided for electrical connection. Claim 7 The method of claim 4, wherein both the positive electrode current collection disk 302 and the negative electrode current collection disk 304 are composed of annular disks, and the positive current collecting disk 302 is provided outside the positive electrode tab 202 and A cylindrical battery (100) electrically connected to a positive electrode tab (202), wherein the negative electrode current collection disk (304) is provided outside the negative electrode tab (204) and electrically connected to the negative electrode tab (204). Claim 8 The method of claim 7, wherein the positive electrode current collecting disk 302 includes a current collecting disk main body 31, a connecting portion 32 located on a peripheral side of the current collecting disk main body 31, and a current collecting disk main body 31 facing the current collecting disk main body 31. Comprising a connecting sheet 33, the current collecting disk body 31 is composed of an annular disk and sleeved on a ring-shaped positive electrode tab 202, and the connecting portion 32 is located on the outer wall of the positive electrode tab 202. Attached and connected to the surface, the connection sheet 33 is provided for electrical connection with the cap 40 of the cylindrical battery 100; The negative current collecting disk 304 includes a current collecting disk body 31, It includes a connection portion 32 located on a peripheral side of the current collection disk body 31, and a connection sheet 33 facing the current collection disk body 31, wherein the current collection disk body 31 is composed of an annular disk. and is sleeved on the ring-shaped negative electrode tab 204, the connecting portion 32 is attached and connected to the outer wall of the negative electrode tab 204, and the connecting sheet 33 is attached to the cylindrical battery 100. A cylindrical battery (100) provided for electrical connection with the cap (40). Claim 9 The method of claim 4, wherein one end of the connecting sheet (33) is connected to the current collection disk body (31) or the connecting portion (32), and the other end of the connecting sheet (33) is directed toward the axis of the casing (102). ) a cylindrical battery 100 extending radially along the line. Claim 10 The method according to any one of claims 4 to 9, wherein a spacer ring (50) is provided between the current collecting disk (30) and an end surface of the electrode core (10), and an insulating pad (60) is provided between the current collecting disk (30) and the end surface of the electrode core (10). A cylindrical battery (100) provided between (30) and the cap (40). Claim 11 It is a vehicle 1000, and includes a cylindrical battery 100 and a processor 110 according to any one of claims 1 to 10, wherein the cylindrical battery 100 is provided inside the vehicle 1000 and the processor. A vehicle (1000) connected to (110), wherein the processor (110) is configured to control charging and discharging of the cylindrical battery (100). | 비와이디 컴퍼니 리미티드
185 | KR1020240010504A | Examining | BYD CO LTD | Cell component details¦Batteries | 2022-09-16 | 2024-01-23 | battery housing | A battery housing comprising a first side plate, a second side plate, a third side plate, a fourth side plate, a connection plate and a support plate. The first side plate, second side plate, third side plate and fourth side plate are connected in series; The first side plate is arranged opposite the third side plate, and the length of the first side plate is smaller than the length of the third side plate; The second side plate is arranged opposite the fourth side plate, and the length of the fourth side plate is smaller than the length of the second side plate. A connecting plate, configured to mount the tab of the battery, is arranged between the first side plate and the fourth side plate, and is connected to the first side plate and the fourth side plate, wherein the length of the connecting plate is the length of the second side plate and It is smaller than the length of the third side plate. The first side plate, second side plate, third side plate, fourth side plate and connecting plate are located on the same side of the support plate and match the support plate to form a receiving cavity. | technology field [0001] [Cross-reference to related applications] [0002] This disclosure claims priority to Chinese Patent Application No. 202122409606.9, filed on September 30, 2021 and titled “Battery Casing,” which is hereby incorporated by reference in its entirety. [0003] This disclosure relates to the technical field of battery packages, and more specifically to battery casings. Background technology [0004] In a related art, the side wall of the battery casing is mainly a rectangular frame structure surrounded by plates, and the tab of the electrode core may be welded to one of the plates. Therefore, it is necessary to secure a space in the battery casing to accommodate the tabs, thereby reducing the overall accommodation space in the battery casing and lowering the energy storage capacity of the battery. Challenges to be solved [0005] The present disclosure aims to alleviate or solve, at least to some extent, at least one of the problems mentioned above. means of solving the problem [0006] The present disclosure provides a battery casing, the battery casing comprising a first side plate, a second side plate, a third side plate and a fourth side plate - a first side plate, a second side plate, a third side plate and a fourth side plate. 4 side plates are sequentially connected; The first side plate and the third side plate are arranged opposite to each other, and the length of the first side plate is smaller than the length of the third side plate; The second side plate and the fourth side plate are arranged opposite to each other, and the length of the fourth side plate is smaller than the length of the second side plate. A connecting plate configured to mount a tab of a battery, the connecting plate being provided between the first side plate and the fourth side plate and connected to the first side plate and the fourth side plate, the length of the connecting plate being between the second side plate and the fourth side plate. 3 Less than the length of the side plate - ; and a support plate, wherein the first side plate, second side plate, third side plate, fourth side plate and connecting plate are located on the same side of the support plate and work together with the support plate to form a receiving cavity. do. [0007] Optionally, the first side plate is parallel to the third side plate, the second side plate is parallel to the fourth side plate, the first side plate is perpendicular to the second side plate, and the third side plate is parallel to the fourth side plate. It is perpendicular to the plate, and the length of the connecting plate is smaller than the length of the first side plate and the fourth side plate. [0008] Optionally, the first side plate, second side plate, third side plate, fourth side plate and connecting plate have the same thickness. [0009] Optionally, the first side plate, second side plate, third side plate, fourth side plate and connecting plate have a thickness ranging from 0.03 mm to 0.15 mm. [0010] Optionally, the first side plate, second side plate, third side plate, fourth side plate and connecting plate are integrally formed. [0011] Optionally, the angle between the connecting plate and the fourth side plate is α, and 120°≦α≦160°. [0012] Optionally, an injection hole in communication with the receiving cavity is provided on the first side plate or the fourth side plate, the injection hole being a countersink hole recessed inwardly from the outer surface of the first side plate or the fourth side plate. . [0013] Optionally, an edge on one side of the first side plate, second side plate, third side plate, fourth side plate and connecting plate is connected to the support plate and an edge on the other side each has an outwardly curved flange. provided. [0014] Optionally, the battery casing further includes an upper casing. The upper casing has a shape corresponding to the shape of the receiving cavity, and the upper casing is connected to the first side plate, the second side plate, the third side plate, the fourth side plate and the connecting plate to close the receiving cavity. [0015] Optionally, the upper casing, the first side plate, the second side plate, the third side plate, the fourth side plate and the connecting plate are each a metal member, and the upper casing is a metal member and the upper casing is a metal member and It is welded to the plate, the fourth side plate and the connecting plate. [0016] Accordingly, according to the battery casing provided in the present disclosure, the connecting plate, the first side plate, the second side plate, the third side plate, and the fourth side plate are connected to form five side walls surrounding the battery casing, and connected A plate is provided between the first side plate and the fourth side plate, and the length of the connecting plate for mounting the tab of the battery is set smaller than the length of the second side plate and the fourth side plate, occupying space for mounting the tab. Reduces the space available. This therefore increases the volume of the receiving cavity and finally ensures full utilization of the internal space within the battery casing. Brief description of the drawing [0017] The above aspects and advantages and/or other additional aspects and advantages of the present disclosure will become clear and understandable from the description of the embodiments in conjunction with the accompanying drawings. 1 shows a schematic structural diagram of a battery casing according to an embodiment of the present disclosure. 2 shows a cross-sectional view of a battery casing according to an embodiment of the present disclosure. Figure 3 shows a cross-sectional view of a battery casing of related art. 4 shows an exploded view of a battery according to an embodiment of the present disclosure. Figure 5 shows a schematic partial structural diagram of a battery casing according to an embodiment of the present disclosure. <List of reference numbers> 100 battery casing; 10 first side plate; 20 second side plate; 30 third side plate; 40 fourth side plate; 50 connecting plate; 60 support plate; 70 accommodating joint; 80 injection holes; 81 sealed nail; 90 upper casing; 200 electrode cores; 201 tab; 300 spacer ring; 1 first plate gap; 2 second plate gap; 3 third plate gap; 4 fourth plate gap; 5 bottom plate; 6 chamber Specific details for carrying out the invention [0018] Now, various exemplary embodiments of the present invention will be described in detail with reference to the accompanying drawings. It should be noted that, unless otherwise specified, the relative arrangement, numerical representations, and numerical values ​​of components and steps described in the embodiments do not limit the scope of the present disclosure. [0019] The following description of at least one example embodiment is illustrative only and does not in any way constitute any limitation on the disclosure or its application or use. [0020] Techniques, methods, and devices known to those skilled in the art may not be discussed in detail, but where appropriate, the techniques, methods, and devices should be considered as part of the specification. [0021] In all examples shown and discussed herein, any specific values ​​should be construed as illustrative only and not limiting. Accordingly, different examples of example embodiments may have different values. [0022] It should be noted that similar reference numbers and letters indicate similar items in the following drawings. Accordingly, once an item is defined in a drawing, it need not be discussed further in the drawings below. [0023] Battery casing 100 according to embodiments of the present disclosure will be described in detail below with reference to the drawings. [0024]1 to 5, the battery casing 100 according to an embodiment of the present disclosure includes a first side plate 10, a second side plate 20, a third side plate 30, and a first side plate 100. 4 It includes a side plate 40, a connection plate 50 configured to mount the tab 201 of the battery, and a support plate 60. [0025] Specifically, the first side plate 10, the second side plate 20, the third side plate 30, and the fourth side plate 40 are sequentially connected. The first side plate 10 and the third side plate 30 are arranged opposite to each other, and the length of the first side plate 10 is shorter than the length of the third side plate 30. The second side plate 20 and the fourth side plate 40 are arranged opposite to each other, and the length of the fourth side plate 40 is shorter than the length of the second side plate 20. The connection plate 50 is provided between the first side plate 10 and the fourth side plate 40, is connected to the first side plate 10 and the fourth side plate 40, and connects the connection plate 50. The length of is smaller than the length of the first side plate 10 and the fourth side plate 40. The first side plate 10, the second side plate 20, the third side plate 30, the fourth side plate 40 and the connecting plate 50 are located on the same side of the support plate 60, It acts together with the support plate 60 to form a receiving cavity 70. [0026] That is, the battery casing 100 according to an embodiment of the present disclosure mainly includes a first side plate 10, a second side plate 20, a third side plate 30, a fourth side plate 40, and a connection. The plate 50 and the support plate 60 are formed by being sequentially connected. The connection plate 50 is provided between the first side plate 10 and the fourth side plate 40 and is connected to the first side plate 10 and the fourth side plate 40. The support plate 60 works together with the first side plate 10, the second side plate 20, the third side plate 30, the fourth side plate 40 and the connecting plate 50 to form a receiving cavity ( 70). The tabs 201 of the battery may be welded to the connection plate 50. [0027] In particular, the first end of the first side plate 10 may be connected to the first end of the second side plate 20, and the second end of the second side plate 20 may be connected to the third side plate 30. It can be connected to the first end, and the second end of the third side plate 30 can be connected to the first end of the fourth side plate 40, and the second end of the fourth side plate 40 is connected to the connecting plate. It may be connected to the second end of the first side plate 10 through (50). The first side plate 10 and the third side plate 30 are arranged to face each other, and the second side plate 20 and the fourth side plate 40 are arranged to face each other. That is, the first side plate 10, the second side plate 20, the third side plate 30, the fourth side plate 40, and the connection plate 50 are sequentially connected end-to-end to form a battery casing. A side wall surrounding (100) may be formed. [0028] For example, when the first side plate 10 and the third side plate 30 extend in the left and right directions, and the second side plate 20 and the fourth side plate 40 extend in the front and rear directions, 2 The front and rear ends of the side plate 20 may be connected to the right end of the first side plate 10 and the right end of the third side plate 30, respectively, and the left end of the third side plate 30 may be connected to the right end of the first side plate 10 and the right end of the third side plate 30. It can be connected to the front end of the fourth side plate 40, and the two ends of the connecting plate 50 can be connected to the left end of the first side plate 10 and the rear end of the fourth side plate 40, respectively. there is. [0029] In addition, the length of the first side plate 10 is shorter than the length of the third side plate 30, the length of the fourth side plate 40 is shorter than the length of the second side plate 20, and the connection plate 50 ) is smaller than the length of the second side plate 20 and the third side plate 30. That is, the length of the connection plate 50 is shorter than two longer plates among the first side plate 10, the second side plate 20, the third side plate 30, and the fourth side plate 40. In addition, the connection plate 50, the first side plate 10, the second side plate 20, the third side plate 30, and the fourth side plate 40 may have the same height, so that the ends of the plates It is possible to facilitate assembly and improve the leak-tightness and stability of the battery casing 100. [0030] In addition, the first side plate 10, the second side plate 20, the third side plate 30, the fourth side plate 40, and the connection plate 50 are located on the same side of the support plate 60. and acts together with the support plate 60 to form a receiving cavity 70. The shape of the support plate 60 is a shape surrounded by the first side plate 10, the second side plate 20, the third side plate 30, the fourth side plate 40, and the connection plate 50. It can be the same, providing good support and leak tightness. [0031] When the battery casing 100 is used, the electrode core 200 is placed in the receiving cavity 70, and an electrolyte solution is injected into the receiving cavity 70. In particular, the connection plate 50, the first side plate 10, the second side plate 20, the third side plate 30, and the fourth side plate 40 are the five side walls of the battery casing 100. The support plate 60 mainly provides support and sealing performance. The electrode core 200 may be disposed in the receiving cavity 70, and the position of the tab 201 of the electrode core corresponds to the position of the connecting plate 50. [0032] Considering the assembly of the electrode core 200 and the battery casing 100, a space for assembling the tab 201 is formed between the battery casing 100 and the side of the electrode core 200 provided with the tab 201. . The space between the connection plate 50 and the electrode core 200 is larger than at least some of the spaces between the other plates of the battery casing 100 (excluding the support plate 60) and the outer wall of the electrode core 200. Therefore, the length of the connecting plate 50 needs to be reduced, thereby further reducing the space required to assemble the tab 201. It should be noted that in this disclosure, comparison of the sizes of different spaces refers to a comparison of the shortest straight distance between two surfaces forming a space with the shortest straight distance between two surfaces forming another space. [0033] Therefore, according to the battery casing 100 according to an embodiment of the present disclosure, the connection plate 50, the first side plate 10, the second side plate 20, the third side plate 30, and the fourth The side plates 40 are connected to form five side walls of the battery casing 100, and the connecting plate 50 is provided between the first side plate 10 and the fourth side plate 40, and tabs of the battery. The length of the connection plate 50 for mounting is set to be smaller than the length of the second side plate 20 and the third side plate 30, thereby reducing the space occupied for mounting the tab. Accordingly, this increases the volume of the receiving cavity 70 and finally ensures full utilization of the internal space within the battery casing 100. [0034] According to an embodiment of the present disclosure, as shown in FIG. 1, the first side plate 10 is parallel to the third side plate 30, and the second side plate 20 is parallel to the fourth side plate 40. ), the first side plate 10 is perpendicular to the second side plate 20, the third side plate 30 is perpendicular to the fourth side plate 40, and the length of the connecting plate 50 is smaller than the length of the first side plate and the fourth side plate. [0035]That is, when the first side plate 10 extends in the same direction as the third side plate 30, the second side plate 20 extends in the same direction as the fourth side plate 40, and the first side plate 20 extends in the same direction as the fourth side plate 40. The plate 10 and the second side plate 20 are arranged perpendicular to each other, the third side plate 30 and the fourth side plate 40 are also arranged perpendicular to each other, and the first side plate 10 and the fourth side plate 40 are arranged perpendicularly to each other. The angle between the two side plates 20 is a right angle, the angle between the third side plate 30 and the fourth side plate 40 is a right angle, and the second side plate 20 and the third side plate 30 ) The angle between them is a right angle. The angle between the first side plate 10 and the connection plate 50 is an obtuse angle, and the angle between the fourth side plate 40 and the connection plate 50 is also an obtuse angle. [0036] In addition, the length of the first side plate 10 is shorter than the length of the third side plate 30, the length of the fourth side plate 40 is shorter than the length of the second side plate 20, and the connection plate 50 ) is smaller than the length of the first side plate 10 and the fourth side plate 40, the connection plate 50 has the minimum length among the five plates. This can further reduce the space for mounting the tab 201 and increase the space for receiving the electrode core 200 in the receiving cavity 80. [0037] The first side plate 10 is parallel to the third side plate 30, the second side plate 20 is parallel to the fourth side plate 40, and the first side plate 10 is parallel to the second side plate 30. Through an arrangement in which the third side plate 30 is vertically connected to the fourth side plate 40, the appearance of the battery casing 100 is more compact, neat, and regular. It becomes aesthetically pleasing, and the connection between the connection plate 50, the first side plate 10, the second side plate 20, the third side plate 30, and the fourth side plate 40 becomes easy to assemble. This becomes more convenient. [0038] In some specific embodiments of the disclosure, a first side plate 10, a second side plate 20, a third side plate 30, and a fourth side plate 40, as shown in FIG. 1 and the connection plate 50 have the same thickness. That is, the battery casing 100 has a uniform wall thickness, and the different side plates have the same thickness. By setting the same thickness as the first side plate 10, the second side plate 20, the third side plate 30, the fourth side plate 40, and the connection plate 50, the battery casing 100 The entire structure can be stressed uniformly. The first side plate 10, the second side plate 20, the third side plate 30, the fourth side plate 40, and the connection plate 50 may have the same reliability when resisting external force. [0039] According to an embodiment of the present disclosure, the first side plate 10, the second side plate 20, the third side plate 30, the fourth side plate 40 and the connecting plate 50 have a thickness of 0.03 mm to 0.03 mm. It has a thickness in the range of 0.15 mm. That is, the thickness of the first side plate 10, the second side plate 20, the third side plate 30, the fourth side plate 40, and the connecting plate 50 are 0.03 mm, 0.05 mm, and 0.08 mm. , may be 0.1 mm, 0.12 mm or 0.15 mm, which is not particularly limited in the present specification. When the thickness of the first side plate 10, the second side plate 20, the third side plate 30, the fourth side plate 40, and the connecting plate 50 are in this range, the plate against external force Not only is the strength improved, but the weight is reduced, and the waste of preparation material caused by too thick plates is avoided. [0040] In some specific embodiments of the disclosure, first side plate 10, second side plate 20, third side plate 30, fourth side plate 40, and connecting plate 50 are integral. is formed by By arranging the side walls of the battery casing 100 as an integrally formed structure, subsequent assembly with the support plate 60 becomes easy, materials for mold manufacturing are saved, manufacturing costs are reduced, and mass production is realized. [0041] According to an embodiment of the present disclosure, as shown in Figure 2, the angle between the connecting plate 50 and the fourth side plate 40 is α, and 120°≦α≦160°. That is, when 120°≤α≤160°, the internal space of the battery casing 100 can be more fully utilized. α may be 120°, 135°, 145°, 155° or 160°, and the specific value of α may be determined according to the actual situation. [0042] Space utilization of the battery casing 100 will be further described below with reference to specific embodiments. Figure 3 shows a cross-sectional view of the assembly gap between the electrode core and the battery casing of the related art. As shown in Figure 3, S1 is the cross-sectional area of ​​the space occupied by the electrode core. [0043] In related art, the battery casing includes a first plate, a second plate, a third plate, a fourth plate, and a bottom plate (5). Four plates and a bottom plate (5) surround the chamber (6). Additionally, shaded areas in the figure are gaps between the plates and the electrode core. The first plate gap 1, the second plate gap 2, the third plate gap 3, and the fourth plate gap 4 are respectively the first plate, the second plate, the third plate, and the fourth plate. These are the gaps between electrode cores. The tabs of the battery core are located between the third plate and the electrode core. Due to the need to secure space for mounting the tab, the width d0 of the gap between the third plate and the electrode core is larger than the width d1 of the gap between the other plates and the electrode core. Accordingly, the gap between the third plate and the electrode core occupies more volume, so that the remaining volume for receiving the electrode core within the chamber 6 is small. [0044] 2 shows a cross-sectional view of a battery casing 100 according to the present disclosure. In the drawing, the cross-sectional area of ​​the space occupied by the electrode core is S2, and the shaded areas include the first side plate 10, the second side plate 20, the third side plate 30, the fourth side plate 40, and This is the gap between the connection plate 50 and the electrode core 200. [0045] S1 = (w1-2*d1)*(h1-d0-d1) [0046] S2 = (w2-2*d1)*(h2-2*d1)-0.5ab [0047] a= d0/cos(π-α)+xsin(π-α)-2d1 [0048] b= d0/sin(π-α)+xcos(π-α)-2d1/tan(π-α) [0049] where w1 is the width of the existing battery casing; h1 is the length of the existing battery casing; w2 is the length of the first side plate 10; h2 is the length of the second side plate 20; d0 is the width of the tab mounting space, d1 is the width of the gap between the electrode core and the side wall of the battery casing 100 (excluding the connection plate 50); X is the length of the connection plate 50. [0050] When w1=w2 and h1=h2, and when S1<S2, the space within the receiving cavity 70 of the battery casing 100 of the present disclosure is larger than that of the existing battery casing. In this case, a reasonable range of α can be calculated. [0051]In some specific embodiments of the disclosure, as shown in FIGS. 1, 4, and 5, the injection hole 80 in communication with the receiving cavity 70 is connected to the first side plate 10 or the fourth side plate. Provided on (40), the injection hole (80) is a countersunk hole recessed inward from the outer surface of the first side plate (10) or the fourth side plate (40). That is, the injection hole 80 may be provided on the first side plate 10, and the injection hole 80 may also be provided on the fourth side plate 40. The injection hole 80 communicates with the mounting cavity, and the electrolyte solution can be input into the mounting cavity through the injection hole 80. The size and shape of the injection hole 80 are not particularly limited in this specification. The specific location of the injection hole 80 may be selected depending on actual requirements in manufacturing. Additionally, by setting the injection hole 80 as a countersink hole, the electrolyte solution can be conveniently injected into the mounting cavity from the outside of the battery casing 100, and the injection hole 80 is more tightly connected to the sealing nail 81. By matching, leakage of the electrolyte solution from the injection hole 80 can be avoided. Additionally, the arrangement of the countersink holes ensures the integrity of the overall structure, preventing the position of the injection hole 80 from being higher than the plane of the plate, and ensuring the flatness of the appearance of the battery casing 100. [0052] According to an embodiment of the present disclosure, as shown in Figure 1, a first side plate 10, a second side plate 20, a third side plate 30, a fourth side plate 40 and a connection. The edge on one side of the plate 50 is connected to the support plate 60, and the edge on the other side is each provided with an expanded edge bent outward. In particular, the flange is bent towards the outside of the receiving cavity 70. By providing a flange bent outwardly at the edge in the same way as the first side plate 10, the second side plate 20, the third side plate 30, the fourth side plate 40 and the connecting plate 50, Subsequent sealing assembly with other plates is facilitated, thereby effectively preventing external water vapor from entering the interior of the battery casing 100 from the edge. Additionally, the width of the flange may be greater than the thickness of the first side plate 10, the second side plate 20, the third side plate 30, the fourth side plate 40, and the connection plate 50. The specific width of the flange is not particularly limited in this specification. [0053] In some specific embodiments of the present disclosure, as shown in FIG. 4 , battery casing 100 further includes an upper casing 90 . The upper casing 90 has a shape corresponding to the shape of the receiving cavity 70, and the upper casing 90 includes a first side plate 10, a second side plate 20, a third side plate 30, It is connected to the fourth side plate 40 and the connecting plate 50 to close the receiving cavity 70. That is, the upper casing 90 may also have a pentagonal structure, with the short side corresponding to the position of the connecting plate 50. The upper casing 90 may be arranged parallel to and opposite the support plate 60 . By setting the shape of the upper casing 90 to correspond to the shape of the mounting cavity, the upper casing 90 can be ensured to seal the mounting cavity well. Optionally, the thickness of the upper casing 90 is between 0.030 mm and 0.15 mm inclusive of endpoint values. Additionally, the thickness of the upper casing 90 may be greater than the thickness of the support plate 60. [0054] According to an embodiment of the present disclosure, the upper casing 90, the first side plate 10, the second side plate 20, the third side plate 30, the fourth side plate 40 and the connecting plate ( 50) are each metal members. The upper casing 90 is welded to the first side plate 10, the second side plate 20, the third side plate 30, the fourth side plate 40, and the connecting plate 50. For example, in order to improve the ductility and hardness of the battery casing 100, the upper casing 90, the first side plate 10, the second side plate 20, the third side plate 30, and the fourth The side plate 40 and connection plate 50 may be made of stainless steel or other alloy material. In addition, the upper casing 90 is connected to the first side plate 10, the second side plate 20, the third side plate 30, the fourth side plate 40, and the connecting plate 50 by welding. By doing so, the connection strength of the upper casing 90 with the first side plate 10, the second side plate 20, the third side plate 30, the fourth side plate 40, and the connection plate 50 is improved. and the package strength of the battery casing 100 can be improved. [0055] Optionally, as shown in Figure 5, a spacer ring 300 may be provided between the electrode core 200 and the connection plate 50. By providing the spacer ring 300 at a location away from the injection hole 50, subsequent injection of the electrolyte solution is facilitated. [0056] In summary, according to the battery casing 100 according to an embodiment of the present disclosure, a first side plate 10, a second side plate 20, a third side plate 30, and a fourth side plate 40 , the connection plate 50 configured to mount the tabs of the battery is connected to the support plate 60, and the tab mounting space is reduced to improve space utilization. In this way, space utilization of the battery casing 100 is improved. [0057] Other configurations and operations of the battery casing according to embodiments of the present disclosure are known to those skilled in the art and will not be described in detail here. [0058] Although some specific embodiments of the disclosure have been described in detail by way of examples, those skilled in the art should understand that the foregoing examples are illustrative only and are not intended to limit the scope of the disclosure. Those skilled in the art should understand that modifications may be made to the above-described embodiments without departing from the scope and spirit of the disclosure. The scope of the disclosure is defined by the appended claims. | Claim 1 A battery casing (100), comprising: a first side plate (10), a second side plate (20), a third side plate (30) and a fourth side plate (40) - the first side plate (10) and the fourth side plate (40). The second side plate 20, the third side plate 30, and the fourth side plate 40 are sequentially connected, and the first side plate 10 and the third side plate 30 face each other. arranged towards, and the length of the first side plate (10) is smaller than the length of the third side plate (30); The second side plate 20 and the fourth side plate 40 are arranged opposite to each other, and the length of the fourth side plate 40 is smaller than the length of the second side plate 20 - ;Battery A connection plate 50 configured to mount a tab 201 - the connection plate 50 is provided between the first side plate 10 and the fourth side plate 40 and the first side plate 10 ) and connected to the fourth side plate 40, and the length of the connection plate 50 is smaller than the length of the second side plate 20 and the third side plate 30 - ; and a support plate 60 - the first side plate 10, the second side plate 20, the third side plate 30, the fourth side plate 40, and the connection plate 50. A battery casing (100), which is located on the same side of the support plate (60) and acts together with the support plate (60) to form a receiving cavity (70). Claim 2 The method of claim 1, wherein the first side plate (10) is parallel to the third side plate (30), the second side plate (20) is parallel to the fourth side plate (40), and the second side plate (20) is parallel to the fourth side plate (40). 1 The side plate 10 is perpendicular to the second side plate 20, the third side plate 30 is perpendicular to the fourth side plate 40, and the length of the connecting plate 50 is A battery casing (100) that is smaller than the length of the first side plate (10) and the fourth side plate (40). Claim 3 The method of claim 1 or 2, wherein the first side plate (10), the second side plate (20), the third side plate (30), the fourth side plate (40) and the connecting plate ( 50) is a battery casing 100 having the same thickness. Claim 4 The method according to any one of claims 1 to 3, wherein the first side plate (10), the second side plate (20), the third side plate (30), the fourth side plate (40) and The battery casing (100), wherein the connecting plate (50) has a thickness ranging from 0.03 mm to 0.15 mm. Claim 5 The method according to any one of claims 1 to 4, wherein the first side plate (10), the second side plate (20), the third side plate (30), the fourth side plate (40) and The connection plate 50 is formed integrally with the battery casing 100. Claim 6 The battery casing (100) according to any one of claims 1 to 5, wherein the angle between the connecting plate (50) and the fourth side plate (40) is α, and 120°≤α≤160°. . Claim 7 7. The method according to any one of claims 1 to 6, wherein an injection hole (80) communicating with the receiving cavity (70) is provided on the first side plate (10) or the fourth side plate (40). , the injection hole 80 is a countersink hole recessed inward from the outer surface of the first side plate 10 or the fourth side plate 40, the battery casing 100. Claim 8 The method according to any one of claims 1 to 7, wherein the first side plate (10), the second side plate (20), the third side plate (30), the fourth side plate (40) and The battery casing (100), wherein an edge on one side of the connecting plate (50) is connected to the support plate (60), and an edge on the other side is each provided with an outwardly curved flange. Claim 9 The method according to any one of claims 1 to 8, further comprising an upper casing (90), wherein the upper casing (90) has a shape corresponding to the shape of the receiving cavity (70), and the upper casing ( 90) is connected to the first side plate 10, the second side plate 20, the third side plate 30, the fourth side plate 40, and the connection plate 50 to accommodate the Battery casing 100, closing cavity 70. Claim 10 The method of claim 9, wherein the upper casing (90), the first side plate (10), the second side plate (20), the third side plate (30), the fourth side plate (40) and the The connection plates 50 are each metal members, and the upper casing 90 includes the first side plate 10, the second side plate 20, the third side plate 30, and the fourth side plate. (40) and a battery casing (100) welded to the connection plate (50). | 비와이디 컴퍼니 리미티드
186 | KR1020240006652A | Examining | BYD CO LTD | Positive electrodes¦Li-accumulators¦Phosphorus compounds¦Batteries | 2022-05-06 | 2024-01-15 | Lithium iron phosphate anode material, manufacturing method thereof, and lithium ion battery | A lithium iron phosphate positive electrode material, a manufacturing method thereof, and a lithium ion battery are disclosed. The expression of lithium iron phosphate anode material is LiFe 1-x M x P.O. 4 /C, where 0 < x ≤ 0.05, and M is selected from at least one of the elements Mg, Al, Zr, Ti, Co, V, Mn, W, Sn, Nb, and Mo. The particle size distribution of the lithium iron phosphate anode material satisfies (D90-D10)/D50=1-2.17, and the content of magnetic material in the lithium iron phosphate anode material is 850 to 900 ppm by weight. | technology field [0001] [Cross-reference to related applications] [0002] This disclosure is a Chinese patent application filed with the National Intellectual Property Administration (PRC) of China on May 10, 2021 and titled "Lithium iron phosphate anode material, manufacturing method thereof, and lithium ion battery" Priority is claimed for No. 202110506894.1, the disclosure of which is hereby incorporated by reference in its entirety. [0003] [Technology field] [0004] This disclosure relates to the field of cathode materials, specifically lithium iron phosphate anode materials and methods of making the same, and lithium ion batteries. Background technology [0005] Lithium iron phosphate anode materials and ternary anode materials (NCM and NCA) are two types of anode materials mainly used in lithium-ion batteries at present. Based on their respective properties, they have distinctly different fields of application. Lithium iron phosphate anode materials have excellent safety during use and long cycle life, and are therefore widely used in heavy vehicles. Ternary anode materials have high energy density and are therefore widely used in passenger cars. [0006] Lithium iron phosphate has an orthorhombic olivine structure and has a very small volume change (6.8%) during the charging and discharging process due to intercalation and deincaterlation of lithium, and therefore has very good cycle performance. However, the poor electronic and ionic conductivity of lithium iron phosphate results in poor low temperature and rate performance, making it difficult to meet the requirements for low temperature and rate performances of power batteries. To address the challenges posed by the inadequate low temperature and rate performances of lithium iron phosphate anode materials, many improvements have been made and certain improvements are currently being achieved. However, the low temperature and rate performances of lithium iron phosphate anode materials are still less desirable compared to ternary cathode materials. In addition, iron impurities introduced in the manufacturing process result in high magnetic material content in the lithium iron phosphate anode material, so that the battery suffers serious self-discharge and even has safety problems. This is also a key issue that needs to be addressed urgently. [0007] Lithium iron phosphate is mainly produced by solid-phase methods and hydrothermal synthesis (“wet methods”). The solid-state method includes uniformly mixing lithium salt, phosphorus source, iron source and carbon source by mechanical mixing, spraying, sintering and jet milling to obtain lithium iron phosphate anode material. This method is used by most cathode manufacturers due to its sophisticated technology, low cost, high capacity of produced lithium iron phosphate, and high compressed density. However, lithium iron phosphate synthesized by solid-phase methods suffers from poor low-temperature and rate performance due to its large particle size. Compared with the solid-phase method, lithium iron phosphate synthesized by wet synthesis has a small size and has great advantages in low temperature and rate performance. However, lithium iron phosphate synthesized by wet synthesis has many impurity phases, many influential factors exist in the synthesis process, consistency is poor, and capacity is low. Due to the presence of impurity phases, the magnetic material content is high and the high temperature and cycle performances are poor. Compared with the solid phase method, the lithium iron phosphate prepared by wet synthesis has a small particle size, but the particle size of the primary particles is mostly larger than 160 nm, and the agglomeration is serious. Although low-temperature and rate performances are improved compared to solid-state methods, they still cannot meet the requirements for power batteries. Challenges to be solved [0008] In order to overcome the problems of poor low-temperature performance, poor rate performance, and high magnetic material content associated with lithium iron phosphate anode materials existing in the related art, the purpose of the present disclosure is to provide lithium iron phosphate anode materials, methods for manufacturing the same, and lithium ions. Batteries are provided. means of solving the problem [0009] To achieve the above object, in a first aspect, the present disclosure provides a lithium iron phosphate positive electrode material. Lithium iron phosphate anode material is LiFe 1-x M x P.O. 4 It has the expression /C, where 0<x≤0.05; M is at least one element selected from Mg, Al, Zr, Ti, Co, V, Mn, W, Sn, Nb and Mo. [0010] The lithium iron phosphate anode material has a particle size distribution that satisfies (D90-D10)/D50=1-2.17. The magnetic material content of the lithium iron phosphate anode material is 850 ppm to 900 ppm (w/w). [0011] In a second aspect, the present disclosure provides a method of making a lithium iron phosphate positive electrode material. Here's how: [0012] (1) Mix lithium salt, phosphoric acid and iron salt uniformly, then carry out a hydrothermal reaction in the presence of a solvent under an inert atmosphere to obtain a first slurry; [0013] (2) washing the first slurry to obtain a second slurry; [0014] (3) Add the first slurry to the second slurry, and perform sand milling under an inert atmosphere to obtain the third slurry; [0015] (4) Mix the third slurry with the lithium supplement uniformly and perform spray drying to obtain the precursor; [0016] (5) After sintering the precursor, jet milling is performed to obtain lithium iron phosphate anode material. [0017] In a third aspect, the present disclosure provides a lithium iron phosphate positive electrode material prepared by the method described above. [0018] In a fourth aspect, the present disclosure provides a lithium ion battery containing the above-described lithium iron phosphate positive electrode material. Effects of the Invention [0019] By means of the above technical solutions, the present disclosure has the following advantages. [0020] (1) The lithium iron phosphate positive electrode material according to the present disclosure has almost no impurity phase, small particle size of primary particles, excellent dispersion, and narrow particle size distribution range, and when used as a positive electrode material in a lithium ion battery, The low-temperature performance and rate performance of lithium-ion batteries can be advantageously improved. [0021] (2) The lithium iron phosphate anode material according to the present disclosure has a low magnetic material content, and when used as an anode material in a lithium ion battery, it advantageously reduces the self-discharge of the lithium ion battery and improves the high temperature storage performance and performance of the lithium ion battery. Cycle performance can be improved. [0022] (3) In the method for producing a lithium iron phosphate anode material according to the present disclosure, by the synergistic action of the dispersant, the grain growth inhibitor and the sand milling, the small-sized particles formed during the sand milling process are ensured not to be susceptible to agglomeration, Aggregate growth in the subsequent sintering process is prevented, thus avoiding the formation of large molten particles. Additionally, bulk phase doping of grain growth inhibitors improves electronic conductivity and ionic conductivity, which is beneficial for improving rate performance. By adding lithium supplements, the impurity phase and magnetic material content are effectively reduced in the lithium iron phosphate anode material, which reduces self-discharge performance and improves the high temperature storage performance and cycle performance of the lithium iron phosphate anode material. [0023] Additional aspects and advantages of the disclosure will be presented in part in the description that follows, some of which will be apparent from the description or may be learned from practice of the disclosure. Brief description of the drawing [0024] The accompanying drawings illustrated herein are intended to provide a further understanding of the disclosure and constitute a part of the disclosure. The schematic embodiments and their descriptions in this disclosure are provided to explain the disclosure and do not constitute limitations on the disclosure. In the accompanying drawings: 1 shows a scanning electron microscope (SEM) image at 100k magnification of a lithium iron phosphate anode material obtained in Example 1 of the present disclosure; Figure 2 shows an SEM image of the lithium iron phosphate anode material obtained in Example 2 of the present disclosure at 100k magnification; Figure 3 shows an SEM image of the lithium iron phosphate anode material obtained in Example 3 of the present disclosure at 100k magnification; Figure 4 shows an SEM image of the lithium iron phosphate anode material obtained in Comparative Example 1 of the present disclosure at a magnification of 100k. Specific details for carrying out the invention [0025] The endpoints of ranges and any values ​​disclosed herein are not intended to be limited to exact ranges or values, and such ranges or values ​​should be understood to include values ​​proximate to the range or value. For numeric ranges, one or more new ranges of values ​​can be obtained by combining the endpoint values ​​of each range, combining the endpoint values ​​of each range with individual point values, and combining individual point values. These numerical ranges should be considered as specifically disclosed herein. [0026] In a first aspect, the present disclosure provides a lithium iron phosphate positive electrode material. Lithium iron phosphate anode material is LiFe 1-x M x P.O. 4 It has the expression /C, where 0<x≤0.05; M is at least one element selected from Mg, Al, Zr, Ti, Co, V, Mn, W, Sn, Nb and Mo. [0027] The lithium iron phosphate anode material has a particle size distribution that satisfies (D90-D10)/D50=1-2.17. The magnetic material content of the lithium iron phosphate anode material is 850 ppm to 900 ppm (w/w). The lithium iron phosphate anode material has small particle size, good dispersion, and narrow particle size distribution range. In particular, in this disclosure, LiFe 1-x M x P.O. 4 Lithium iron phosphate anode material with an expression of /C is C-coated LiFe 1-x M x P.O. 4 It can be understood as a lithium iron phosphate anode material with a structure of. [0028] In some embodiments of the present disclosure, the carbon content in the lithium iron phosphate positive electrode material is 1 wt% to 3.5 wt%, based on the total weight of the lithium iron phosphate positive electrode material. In some other embodiments of the present disclosure, the carbon content in the lithium iron phosphate positive electrode material is 1.4 wt% to 3.2 wt%, based on the total weight of the lithium iron phosphate positive electrode material. [0029] In some embodiments of the present disclosure, the lithium iron phosphate anode material has a particle size distribution that satisfies (D90-D10)/D50=1-2.17. In some other embodiments of the present disclosure, the lithium iron phosphate anode material has a particle size distribution that satisfies (D90-D10)/D50=1-1.55. The lithium iron phosphate anode material has almost no impurity phase, small particle size of primary particles, good dispersion degree, and narrow particle size distribution range, and when used as an anode material in a lithium ion battery, it has the low-temperature performance and rate of the lithium ion battery. Performance can be advantageously improved. [0030] In some embodiments of the present disclosure, the magnetic material content in the lithium iron phosphate anode material is 850 ppm to 900 ppm (w/w). In some other embodiments of the present disclosure, the magnetic material content in the lithium iron phosphate anode material is 850 ppm to 885 ppm (w/w). The lithium iron phosphate anode material has a low magnetic material content, and when used as an anode material in a lithium ion battery, it can advantageously reduce the self-discharge of the lithium ion battery and improve the high temperature storage performance and cycle performance of the lithium ion battery. Magnetic material content related to the present disclosure is tested by a JSII-G1 magnetic material analyzer. [0031] In some embodiments of the disclosure, M is at least one element selected from Mg, Al, Zr, Ti, Co, V, Mn, W, Sn, Nb, and Mo. In some other embodiments of the disclosure, M is at least one element selected from Ti, V, and Nb. [0032] In a second aspect, the present disclosure provides a method of making a lithium iron phosphate positive electrode material. Here's how: [0033] (1) Mix lithium salt, phosphoric acid and iron salt uniformly, then carry out a hydrothermal reaction in the presence of a solvent under an inert atmosphere to obtain a first slurry; [0034] (2) washing the first slurry to obtain a second slurry; [0035] (3) Add the first slurry to the second slurry, and perform sand milling under an inert atmosphere to obtain the third slurry; [0036] (4) Mix the third slurry with the lithium supplement uniformly and perform spray drying to obtain the precursor; [0037] (5) After sintering the precursor, jet milling is performed to obtain lithium iron phosphate anode material. [0038] The rate performance of lithium iron phosphate anode materials can be improved to some extent by in-situ carbon coating and metal doping in related technologies, but forming effective in-situ coating and ion doping in the process of wet synthesis is difficult. It's difficult. The reason for this is as follows. 1. If the carbon source is added in the process of wet synthesis, in-situ carbonization is difficult due to the less high reaction temperature, and since the carbon source is water-soluble, it can be washed away in the subsequent washing process. 2. Doped metal ions can only diffuse into the material by the subsequent sintering process, and the reaction conditions in the hydrothermal synthesis stage are insufficient to allow metal ions to enter the material. Additionally, sand milling can further reduce the particle size of the hydrothermally synthesized material, but the reduction in particle size will also lead to agglomeration. As a result, the material agglomerates and grows in the subsequent sintering process to form large molten particles, which are not conducive to improving rate performance. [0039] The present inventors have found that by the synergistic action of the dispersant, grain growth inhibitor and sand milling, it is ensured that the small particle size particles formed during the sand milling process are not prone to agglomeration, and the cohesive growth in the subsequent sintering process is prevented, thereby forming a molten large It was unexpectedly discovered that the formation of particles was avoided. Additionally, bulk phase doping of grain growth inhibitors improves electronic conductivity and ionic conductivity, which is beneficial for improving rate performance. Additionally, a carbon source is added in the sand milling process. Because the carbon source is water-soluble, mixing and coating at the molecular level can be realized. [0040] In some embodiments of the present disclosure, lithium salt, phosphoric acid, and iron salt are used in amounts such that the molar ratio of lithium, phosphorus, and iron is 2.8-3.2:1:1. [0041] In some embodiments of the disclosure, on a dry basis of the second slurry, the organic carbon source is used in an amount of 8 wt% to 16 wt%; The dispersant is used in an amount of 0.5 wt% to 5 wt%; The grain growth inhibitor is used in an amount of 0.1 wt% to 6 wt%. In some other embodiments of the present disclosure, the grain growth inhibitor is used in an amount of 0.3 wt% to 5 wt%, on a dry basis of the second slurry. [0042] In some embodiments of the present disclosure, lithium supplement is used in an amount of 0.2 wt% to 5.5 wt%, on a dry basis of the third slurry. In some other embodiments of the present disclosure, lithium supplement is used in an amount of 0.5 wt% to 5 wt%, on a dry basis of the third slurry. [0043] In the present disclosure, “on a dry basis of the second slurry” means calculated based on the weight of the powder in the second slurry, and “on a dry basis of the third slurry” means calculated based on the weight of the powder in the third slurry. This means calculating. The weight of the powder in the second slurry is calculated by multiplying the weight of the second slurry by the solids content of the second slurry. The weight of the powder in the third slurry is calculated by multiplying the weight of the third slurry by the solids content of the third slurry. The solids content of the second and third slurries can be determined by a moisture meter at 160°C. [0044] In some embodiments of the present disclosure, in step (1), the lithium salt is a soluble lithium salt. For example, the lithium salt may be at least one selected from lithium chloride, lithium sulfate, lithium hydroxide, and lithium nitrate. [0045] In some embodiments of the present disclosure, in step (1), the iron salt may be at least one selected from ferrous sulfate, ferrous chloride, ferrous nitrate, and ferrous oxalate. [0046] In some embodiments of the present disclosure, in step (3), the organic carbon source is sucrose, water-soluble phenolic resin, glucose, polyethylene glycol 6000 (PEG6000), hydroxymethyl cellulose, polyacrylamide ((C 3 H 5 NO) n , having a weight average molecular weight of 5,000,000 to 12,000,000 g/mol), starch, and polyvinyl alcohol (having a weight average molecular weight of 200,000 to 700,000 g/mol). [0047] In some embodiments of the disclosure, the dispersant is sodium dodecyl sulfonate, polyethylene glycol 200 (PEG200), polyethylene glycol 400 (PEG400), sodium dodecyl sulfate, methyl amyl alcohol, sodium tripolyphosphate, sodium hexametaphosphate, and It is at least one selected from sodium pyrophosphate. A dispersant is added in the sand milling process to effectively suppress the secondary agglomeration of small particles, which facilitates the improvement of the low-temperature and rate performance of the lithium iron phosphate anode material. [0048] In some embodiments of the disclosure, the grain growth inhibitor is magnesium chloride, magnesium nitrate, aluminum nitrate, zirconium nitrate, zirconia, tetraethyl titanate, ethyl titanate, cobalt acetate, cobalt nitrate, vanadium pentoxide, ammonium metavanadate, It is at least one selected from manganese nitrate, manganese chloride, manganese sulfate, niobium pentachloride, tungsten disulfide, tin chloride, tin oxide, molybdenum sulfide and molybdenum oxide. In some other embodiments of the disclosure, the grain growth inhibitor has a concentration of 0.3 wt% to 5 wt%. The grain growth inhibitor added during the sand milling process has a "rolling" effect in the subsequent sintering process, inhibiting the growth of grains, and providing metal ions to enter the lattice of lithium iron phosphate, thereby improving the electronic and ionic conductivity of lithium iron phosphate anode material. improves This improves the low-temperature and rate performance of the lithium iron phosphate anode material. [0049] In some embodiments of the disclosure, the lithium supplement is at least one selected from lithium dihydrogen phosphate, lithium hydrogen phosphate, and lithium phosphate. In the method for producing lithium iron phosphate anode material, the impurity phase and magnetic material content in the lithium iron phosphate anode material can be reduced by adding lithium supplement. The principle is that the sand milling process can re-expose the inside of the hydrothermally synthesized lithium iron phosphate material, and in the presence of lithium supplements, the iron impurity phase inside the material will be further converted into lithium iron phosphate material after the subsequent sintering process, which will be contained in the material. It is possible to effectively reduce the impurity phase and magnetic material content. This reduces self-discharge performance and improves the high-temperature storage performance and cycle performance of lithium iron phosphate anode material. [0050] In some embodiments of the disclosure, in step (1), the solvent is water. In some other embodiments of the present disclosure, in the step of lithium, phosphoric acid and iron salt are mixed uniformly under an inert atmosphere, and inert atmospheres useful for the present disclosure include, but are not limited to, nitrogen or argon. [0051] In some embodiments of the present disclosure, the hydrothermal reaction conditions are not particularly limited, and common process conditions in the related art can be referred to. For example, hydrothermal reaction conditions include a temperature of 130°C to 200°C and a reaction time of 2 hours to 8 hours. [0052] In some embodiments of the present disclosure, the first slurry is a lithium iron phosphate slurry containing a reaction mother liquor obtained after a hydrothermal reaction. In some other examples of the disclosure, the pH of the first slurry is between 5.5 and 7. [0053] In some embodiments of the disclosure, in step (2), the washing specifically includes removing the reaction mother liquor in the first slurry to obtain a centrifuged product, and then dispersing the centrifuged product with a dilute aqueous salt solution. Wash. [0054] The dilute aqueous salt solution is at least one selected from aqueous solutions of lithium chloride, lithium nitrate, lithium dihydrogen phosphate, lithium hydrogen phosphate or ammonium dihydrogen phosphate. In some other embodiments of the disclosure, the dilute aqueous salt solution has a concentration of 0.01 to 2 wt%. Washing may be one washing step or multiple washing steps. [0055] In some embodiments of the present disclosure, in step (3), sand milling may reduce the particle size of the primary particles of the lithium iron phosphate anode material, facilitating improvement of low temperature and rate performance. To further improve the low temperature and rate performance of the lithium iron phosphate anode material, in some other embodiments of the present disclosure, the sand milling conditions include a linear speed of 5 m/s to 15 m/s and a time period of 0.5 to 12 hours. Includes time. [0056] In some embodiments of the present disclosure, the particle size of primary particles of the lithium iron phosphate anode material is controlled by controlling the linear speed and time of sand milling; By adding a dispersant, small-sized lithium iron phosphate particles are released from secondary agglomeration; By adding a grain growth inhibitor, the growth and adhesive aggregation of particles can be suppressed in the subsequent sintering process. [0057] In some embodiments of the present disclosure, the inert atmosphere is a nitrogen or helium atmosphere. [0058] In some embodiments of the present disclosure, in step (4), spray drying is to evaporate the water in the third slurry by flash evaporation to obtain secondary spherical particles assembled from primary particles. [0059] In some embodiments of the present disclosure, spray drying conditions are not particularly limited. For example, spray drying conditions include a solids content of 30 wt% to 50 wt%, a temperature of 90° C. to 105° C., and a time of 5 to 12 hours. [0060] In some embodiments of the present disclosure, the sintering conditions are not particularly limited and may refer to conventional process conditions in the related art. For example, sintering conditions include a temperature of 650°C to 760°C and a time of 5 to 10 hours. In some other embodiments of the present disclosure, sintering is performed under an inert atmosphere, and inert atmospheres useful for the present disclosure include, but are not limited to, nitrogen or argon. [0061] In some embodiments of the disclosure, the sintered product is secondary spherical particles assembled from primary particles; Jet milling is to break up the secondary spherical particles of the sintered product to obtain dispersed primary particles of the lithium iron phosphate anode material. [0062] In a third aspect, the present disclosure provides a lithium iron phosphate positive electrode material prepared by the method described above. Lithium iron phosphate anode material is LiFe 1-x M x P.O. 4 It has the expression /C, where 0<x≤0.05; M is at least one element selected from Mg, Al, Zr, Ti, Co, V, Mn, W, Sn, Nb and Mo. The lithium iron phosphate anode material has a particle size distribution that satisfies (D90-D10)/D50=1-2.17. The magnetic material content of the lithium iron phosphate anode material is 850 ppm to 900 ppm (w/w). [0063] In some embodiments of the present disclosure, the lithium iron phosphate anode material has a particle size distribution that satisfies (D90-D10)/D50=1-1.55; The magnetic material content in the lithium iron phosphate anode material is 850 ppm to 885 ppm (w/w). [0064] In some embodiments of the present disclosure, the carbon content in the lithium iron phosphate positive electrode material is 1 wt% to 3.5 wt%, based on the total weight of the lithium iron phosphate positive electrode material. In some other embodiments of the present disclosure, the carbon content in the lithium iron phosphate positive electrode material is 1.4 wt% to 3.2 wt%, based on the total weight of the lithium iron phosphate positive electrode material. [0065] In some embodiments of the disclosure, M is at least one element selected from Ti, V, and Nb. [0066] In a fourth aspect, the present disclosure provides a lithium ion battery containing the above-described lithium iron phosphate positive electrode material. Lithium iron phosphate anode materials according to the present disclosure exhibit excellent low-temperature performance, rate performance, high-temperature performance, and cycle performance in lithium-ion batteries. [0067]In some embodiments of the present disclosure, the lithium iron phosphate anode material has a low temperature capacity retention of 65% to 80% at -20°C and 1C. In some other embodiments of the present disclosure, the lithium iron phosphate anode material has a low temperature capacity retention of 70% to 80% at -20°C and 1C. In some other embodiments of the present disclosure, the lithium iron phosphate anode material has a low temperature capacity retention of 70% to 75% at -20°C and 1C. [0068] In some embodiments of the present disclosure, the lithium iron phosphate anode material has a discharge capacity retention of 75% to 86% at 15C. In some other embodiments of the present disclosure, the lithium iron phosphate anode material has a discharge capacity retention of 78% to 86% at 15C. In some other embodiments of the present disclosure, the lithium iron phosphate anode material has a discharge capacity retention of 81% to 84% at 15C. [0069] In some embodiments of the present disclosure, the lithium iron phosphate positive electrode material has a high temperature capacity survival of 90% to 99% after storage at 60° C. for 7 days. In some other embodiments of the present disclosure, the lithium iron phosphate positive electrode material has a high temperature capacity residual of 92% to 99% after storage at 60° C. for 7 days. In some other embodiments of the present disclosure, the lithium iron phosphate positive electrode material has a high temperature capacity survival of 95% to 98.5% after storage at 60° C. for 7 days. In some embodiments of the present disclosure, the lithium iron phosphate positive electrode material has a high temperature capacity recovery of 96.5% to 102% after storage at 60° C. for 7 days. In some other embodiments of the present disclosure, the lithium iron phosphate positive electrode material has a high temperature capacity recovery of 99.5% to 102% after storage at 60° C. for 7 days. In some other embodiments of the present disclosure, the lithium iron phosphate positive electrode material has a high temperature capacity recovery of 100% to 101% after storage at 60° C. for 7 days. [0070] In some embodiments of the disclosure, the lithium iron phosphate positive electrode material has a cycling capacity retention rate of greater than 95.5% after 500 cycles at 1C. In some other embodiments of the present disclosure, the lithium iron phosphate positive electrode material has a cycle capacity retention of greater than 96% after 500 cycles at 1C. In some other embodiments of the disclosure, the lithium iron phosphate positive electrode material has a cycle capacity retention of 96.8% to 97.5% after 500 cycles at 1C. [0071] Hereinafter, the present application will be described in detail by way of example. [0072] In the following examples and comparative examples, unless otherwise specifically indicated, the raw materials used are all commercially available products. [0073] Room temperature in this disclosure is 25±2°C unless specifically indicated otherwise. [0074] In the following examples and comparative examples, the relevant parameters are obtained by the following test methods: [0075] (1) Morphology test by SEM: The morphology was tested by a S-4800 model scanning electron microscope from HITACHI. [0076] (2) Particle size distribution: Statistical counts were performed by Smileview software on SEM images at 100k magnification taken under a S-4800 model scanning electron microscope from HITACHI. The minor axis dimensions of all particles were measured and the obtained data were imported into mintab software and analyzed by mintab software to obtain D10, D50 and D90 values, and then particle size distribution was calculated according to their respective values. . [0077] (3) Magnetic material content: JSII-G1 magnetic material analyzer was used for testing. Test conditions: A sample of 10 g was placed in a measuring cylinder for direct measurement. [0078] (4) XPS spectrum: This was acquired by an Escalab 250Xi X-ray photoelectron spectrometer with Thermo Avantage V5.926 software purchased from Thermo Scientific Company. Test conditions: Area of ​​analysis: circle with a diameter of approximately 800 μm, information depth: approximately 10 nm; Lower limit of detection of atomic number percentage: 0.1%; Test environment: temperature 23.6℃, ​​relative humidity 50%, and vacuum level 5.0 x 10 -8 Torr; Voltage 15 kV, current 23 mA, and power 350 W; and X-ray scanning angle 45.0°. [0079] (5) Electrochemical performance test: [0080] In the examples and comparative examples, the electrochemical performance of the lithium iron phosphate anode material was tested using a 2025 model button cell. [0081] The 2025 model button cell was manufactured as follows: [0082] Preparation of electrode sheet: Lithium iron phosphate anode material, acetylene black and polyvinylidene fluoride (PVDF) in a weight ratio of 100:1.5:2.5 are thoroughly mixed with an appropriate amount of N-methylpyrrolidone (NMP) to form a uniform anode. A slurry was formed. The positive electrode slurry was coated on aluminum foil and dried at 100°C for 12 hours to form a positive electrode sheet with a diameter of 14 mm. The loading of lithium iron phosphate anode material is 5 mg/cm 2 to 10 mg/cm 2 It was. [0083] Assembly of the battery: In a glove box filled with argon and with a water content and oxygen content of less than 5 ppm, the anode sheet, separator, cathode sheet, and electrolyte solution were assembled into a 2025 model button cell and allowed to stand for 6 hours. The cathode sheet was a metallic lithium sheet with a diameter of 17 mm and a thickness of 1 mm. The separator was a porous polyethylene film (Celgard 2325) with a thickness of 25 μm. The electrolyte solution was 1 mol/L LiPF in equal volumes of ethylene carbonate (EC) and diethyl carbonate (DEC). 6 It was a mixed solution of [0084] Electrochemical performance tests: [0085] In the examples and comparative examples, t | Claim 1 LiFe 1-x M x P.O. 4 A lithium iron phosphate anode material having the expression /C, where 0<x≤0.05; M is at least one element selected from Mg, Al, Zr, Ti, Co, V, Mn, W, Sn, Nb and Mo, and the lithium iron phosphate anode material has (D90-D10) / D50 = 1-2.17. has a particle size distribution that satisfies; The lithium iron phosphate positive electrode material has a magnetic material content of 850 ppm to 900 ppm (w/w). Claim 2 The lithium iron phosphate positive electrode material according to claim 1, wherein the carbon content in the lithium iron phosphate positive electrode material is 1 wt% to 3.5 wt%, based on the total weight of the lithium iron phosphate positive electrode material. Claim 3 The lithium iron phosphate positive electrode material according to claim 1 or 2, wherein the carbon content in the lithium iron phosphate positive electrode material is 1.4 wt% to 3.2 wt%, based on the total weight of the lithium iron phosphate positive electrode material. Claim 4 The lithium iron phosphate positive electrode material according to any one of claims 1 to 3, wherein the magnetic material content of the lithium iron phosphate positive electrode material is 850 ppm to 885 ppm (w/w). Claim 5 The lithium iron phosphate positive electrode material according to any one of claims 1 to 4, wherein M is at least one element selected from Ti, V and Nb. Claim 6 The lithium iron phosphate positive electrode material according to any one of claims 1 to 5, wherein the lithium iron phosphate positive electrode material has a particle size distribution satisfying (D90-D10)/D50=1-1.55. Claim 7 A method for producing a lithium iron phosphate positive electrode material, comprising: (1) mixing lithium salt, phosphoric acid, and iron salt, and then performing a hydrothermal reaction in the presence of a solvent under an inert atmosphere to obtain a first slurry; (2) Washing the first slurry to obtain a second slurry; (3) Adding an organic carbon source, a dispersant, and a grain growth inhibitor to the second slurry, and sand milling under an inert atmosphere to obtain a third slurry. ;(4) mixing the third slurry with lithium supplement and spray drying to obtain a precursor; and (5) sintering the precursor and jet milling the sintered product to obtain the lithium iron phosphate positive electrode material. Claim 8 The method of claim 7, wherein the lithium salt, the phosphoric acid, and the iron salt are used in an amount such that the molar ratio of the lithium element, the phosphorus element, and the iron element is 2.8-3.2:1:1; Based on the dryness of the second slurry , the organic carbon source is used in an amount of 8 wt% to 16 wt%; On a dry basis of the second slurry, the dispersant is used in an amount of 0.5 wt% to 5 wt%; On a dry basis of the second slurry , wherein the grain growth inhibitor is used in an amount of 0.1 wt% to 6 wt%; and, on a dry basis of the third slurry, the lithium supplement is used in an amount of 0.2 wt% to 5.5 wt%. Claim 9 The method according to claim 7 or 8, wherein the grain growth inhibitor is used in an amount of 0.3 wt% to 5 wt%, on a dry basis of the second slurry. Claim 10 10. The method according to any one of claims 7 to 9, wherein, on a dry basis of the third slurry, the lithium supplement is used in an amount of 0.5 wt% to 5 wt%. Claim 11 The method according to any one of claims 7 to 10, wherein the lithium salt is at least one selected from lithium chloride, lithium sulfate, lithium hydroxide, and lithium nitrate; the iron salt is ferrous sulfate, ferrous chloride, At least one method selected from ferrous nitrate and ferrous oxalate. Claim 12 12. The method of any one of claims 7 to 11, wherein the organic carbon source is at least selected from sucrose, water-soluble phenolic resin, glucose, polyethylene glycol 6000, hydroxymethyl cellulose, polyacrylamide, starch and polyvinyl alcohol. wherein the polyacrylamide has a weight average molecular weight of 5,000,000 to 12,000,000 g/mol, and the polyvinyl alcohol has a weight average molecular weight of 200,000 to 700,000 g/mol; and the dispersant is sodium dodecyl sulfonate, polyethylene glycol. 200, polyethylene glycol 400, sodium dodecyl sulfate, methyl amyl alcohol, sodium tripolyphosphate, sodium hexametaphosphate and sodium pyrophosphate; the grain growth inhibitor is magnesium chloride, magnesium nitrate, aluminum nitrate, zirconium nitrate , zirconia, tetraethyl titanate, ethyl titanate, cobalt acetate, cobalt nitrate, vanadium pentoxide, ammonium metavanadate, manganese nitrate, manganese chloride, manganese sulfate, niobium pentachloride, tungsten disulfide, tin chloride, tin oxide, molar sulfide. At least one method selected from lybdenum and molybdenum oxide. Claim 13 13. The method of any one of claims 7 to 12, wherein the lithium supplement is at least one selected from lithium dihydrogen phosphate, lithium hydrogen phosphate and lithium phosphate. Claim 14 14. The method according to any one of claims 7 to 13, wherein in step (1), the hydrothermal reaction conditions include a temperature of 130° C. to 200° C. and a reaction time of 2 hours to 8 hours. Claim 15 15. The method of any one of claims 7 to 14, wherein in step (2), the washing comprises specifically removing the reaction mother liquor in the first slurry and then washing the product from which the reaction mother liquor has been removed with a dilute aqueous salt solution. and wherein the dilute aqueous salt solution is at least one selected from aqueous solutions of lithium chloride, lithium nitrate, lithium dihydrogen phosphate, lithium hydrogen phosphate, and ammonium dihydrogen phosphate. Claim 16 16. The method of any one of claims 7-15, wherein the dilute aqueous salt solution has a concentration of 0.01 wt% to 2 wt%. Claim 17 17. The method according to any one of claims 7 to 16, wherein in step (3) the sand milling conditions include a linear speed of 5 m/s to 15 m/s and a time period of 0.5 hours to 12 hours. . Claim 18 18. The method according to any one of claims 7 to 17, wherein in step (4) the spray drying conditions are a solid content of 30 wt% to 50 wt%, a temperature of 90° C. to 105° C., and a time of 5 to 12 hours. and wherein the sintering conditions include a temperature of 650° C. to 760° C. and a time of 5 hours to 10 hours. Claim 19 A lithium iron phosphate positive electrode material produced by the method according to any one of claims 7 to 18. Claim 20 A lithium ion battery comprising the lithium iron phosphate positive electrode material according to any one of claims 1 to 6 and 19. | 비와이디 컴퍼니 리미티드
187 | KR1020240004824A | Examining | BYD CO LTD | Electrode manufacturing processes¦Electrode carriers/collectors¦Small-sized flat cells/batteries¦Li-accumulators¦Non-aqueous electrolyte accumulator electrodes | 2022-07-14 | 2024-01-11 | Dry process based battery pole pieces and batteries | Dry process based battery pole pieces and batteries. Dry process based battery electrodes consist of: a metal current collector in which voids are formed; and a self-supporting electrode film comprising a first electrode film and a second electrode film, the first electrode film disposed on one side of the metal current collector, and the second electrode film facing away from the first electrode film. It is placed on one side of the whole. The first electrode film and the second electrode film are configured to be pressed and connected by external force. The first electrode film and the second electrode film are attached to the metal current collector; The first electrode film and the second electrode film are connected to each other at positions corresponding to the voids. | technology field [0001] Cross-reference to related applications [0002] This application claims the priority and benefit of Chinese Patent Application No. 202121615791.0, filed on July 15, 2021. The entire contents of the above-referenced applications are incorporated herein by reference. Background technology [0003] This disclosure relates to the field of batteries, and specifically to dry battery electrode plates and batteries. Challenges to be solved [0004] In the conventional process of manufacturing battery electrode plates, electrode materials are mixed with a conductive agent and other raw materials to form an electrode film, and then an adhesive is applied on the surface of the current collector or between the current collector and the electrode film to form the electrode film. An electrode plate is formed by adhering a current collector to an electrode plate. [0005] Due to the presence of the adhesive layer, the contact area between the current collector and the electrode film is reduced, and the electrical conductivity of the battery electrode plate is reduced. Additionally, the proportion of inert materials increases, which leads to reduced energy density. The number of procedures for manufacturing battery electrode plates also increases, which leads to an increase in manufacturing costs. [0006] However, if adhesion using an adhesive is not used, the connection between the electrode film and the current collector is not tight, and the electrode film is likely to separate from the current collector, affecting the structural stability of the battery electrode plate. [0007] Therefore, there is a need to improve the structure of the battery electrode plate. means of solving the problem [0008] The purpose of the present disclosure is to provide new technical solutions for dry battery electrode plates and batteries. [0009] A first aspect of the present disclosure provides a dry battery electrode plate, comprising a metal current collector and a self-supporting electrode membrane. The metal current collector is provided with voids. [0010] The self-supporting electrode membrane includes a first electrode membrane and a second electrode membrane. The first electrode film is arranged on one side of the metal current collector. The second electrode film is arranged on one side of the metal current collector facing away from the first electrode film. [0011] The first electrode film and the second electrode film are configured to be press-fit connected by external force. [0012] The first electrode film and the second electrode film are attached to the metal current collector. The first electrode film and the second electrode film are connected to each other at positions corresponding to the voids. [0013] Optionally, a carbon layer is arranged on the surface of the metal current collector. [0014] Optionally, a layer of metallic lithium is arranged on the surface of the metal current collector. [0015] Optionally, the metal current collector includes a plurality of metal wires, the plurality of metal wires are arranged in an array, and adjacent metal wires are spaced apart from each other. [0016] Optionally, the metal wires are arranged to intersect to form a network structure, and gaps are formed between the plurality of metal wires to constitute voids, and the voids are polygonal. [0017] Optionally, the lateral length of the void is between 5 μm and 500 μm. [0018] Optionally, the plurality of metal wires are arranged in parallel and an air gap is formed between any two adjacent metal wires. [0019] Optionally, the spacing between adjacent metal wires is between 5 μm and 500 μm. [0020] Optionally, the diameter of the metal wire is between 1 μm and 100 μm. [0021] Optionally, the metal current collector and the self-supporting electrode film are configured to be fixedly connected by hot rolling. [0022] One technical effect of the embodiments of the present disclosure is as follows. The energy density of the battery and the electrical conductivity of the battery electrode plates are improved without requiring additional procedures for processing the battery electrode plates. [0023] A second aspect of the disclosure provides a battery comprising a dry battery electrode plate according to the first aspect. [0024] Other features and advantages of the disclosure will become apparent from the following detailed description of exemplary embodiments of the disclosure with reference to the drawings. [0025] The accompanying drawings are incorporated in and constitute a part of this specification, illustrate embodiments consistent with the present disclosure, and are used in conjunction with this specification to explain the principles of the disclosure. Brief description of the drawing [0026] Figure 1 is a specific schematic structural diagram of Example 1 of a dry battery electrode plate according to an embodiment of the present disclosure. Figure 2 is a specific schematic structural diagram of Example 2 of a dry battery electrode plate according to an embodiment of the present disclosure. Specific details for carrying out the invention [0027] In the drawing: 1 - metal current collector; 11 - metal wire; 12 - void; 2 - Self-supporting electrode membrane. [0028] Various exemplary embodiments of the present disclosure will now be described in detail with reference to the accompanying drawings. Unless otherwise specified, it should be noted that the numerical expressions and numerical values, as well as the opposing arrangements of components and steps described in the embodiments, do not limit the scope of the present disclosure. [0029] The following description of at least one exemplary embodiment is illustrative only and does not constitute any limitation on the disclosure or its application or use in any way. [0030] Techniques, methods, and devices known to those skilled in the art may not be discussed in detail, but, where appropriate, such techniques, methods, and devices should be considered part of the specification. [0031] In all examples shown and discussed herein, any specific values ​​should be construed as illustrative only and not limiting. Accordingly, different examples of example embodiments may have different values. [0032] It should be noted that similar numbers and letters in the following drawings represent similar items. Accordingly, once an item is defined in one accompanying drawing, that item need not be discussed further in subsequent accompanying drawings. [0033] A dry battery electrode plate comprising a metal current collector (1) and a self-supporting electrode film (2) is provided. [0034] The metal current collector 1 is made of a metal material such as Cu, Al, Ni, Fe, etc. The metal current collector 1 is provided with voids 12. The voids (12) run through the metal current collector (1). The pores 12 are configured to allow solid, gaseous, and liquid materials to pass through the metal current collector 1 . [0035] The metal current collector 1 may be a complete piece of metal material provided with voids 12, or may be formed by metal materials arranged in an array, with voids 12 between the metal materials. is formed [0036] Each of the two sides of the metal current collector 1 is provided with a self-supporting electrode film 2. The self-supporting electrode film 2 includes a first electrode film and a second electrode film. The first electrode film is arranged on one side of the metal current collector 1. The second electrode film is arranged on one side of the metal current collector 1 facing away from the first electrode film. One side of each of the first electrode film and the second electrode film close to the metal current collector 1 is attached to the metal current collector 1. [0037] The first electrode film and the second electrode film are configured to be press-fit connected by external force. After the first electrode film and the second electrode film are compressed by force, the side surface of the first electrode film attached to the metal current collector 1 and the side surface of the second electrode film attached to the metal current collector 1 have voids 12. ) are connected to each other at positions corresponding to . The metal current collector 1 is positioned between the first electrode film and the second electrode film, thereby achieving a connection between the first electrode film, the second electrode film and the metal current collector 1. [0038] Through the arrangement of pores 12 on the metal current collector 1, when the self-supporting electrode film 2 is pressed in by force, the first electrode film and the second electrode film are connected to each other through the pores 12. transformed to connect. Additionally, it is not necessary to consider whether the thicknesses of the first electrode film and the second electrode film are the same, and the first electrode film and the second electrode film will be uniformly distributed through the voids 12 during the press-fit process. [0039] The self-supporting electrode membrane 2 is manufactured by a dry process. First, the electrode material, conductive agent, binder, and other raw materials are mixed and dispersed to form a dough-like composite slurry. The composite slurry is then extruded and calendered to form a continuous self-supporting electrode film (2). [0040] Electrode materials include anode materials and cathode materials. The anode material is LiCoO 2 , LiNiO 2 , LiCo x Ni 1-x O 2 (where 0≤x≤1), LiCo x Ni 1-x-y Al y O 2 (where 0≤x≤1 and 0≤y≤1), LiMn 2 O 4 , LiFe x Mn y M z O 4 (where M is at least one of Al, Mg, Ga, Cr, Co, Ni, Cu, Zn, or Mo, 0≤x≤1, 0≤y≤1, 0≤z≤1, and x+y+ z=1), Li 1+x L 1-y-z M y N z O 2 (where L, M, and N are each independently at least one of Li, Co, Mn, Ni, Fe, Al, Mg, Ga, Ti, Cr, Cu, Zn, Mo, F, I, S, or B , -0.1≤x≤0.2, 0≤y≤1, 0≤z≤1, and 0≤y+z≤1), LiFePO 4 , Li 3 V 2 (PO 4 ) 3 , Li 3 V 3 (PO 4 ) 3 , LiVPO 4 F, Li 2 CuO 2 , Li 5 FeO 4 , metal sulfides (e.g. TiS 2 , V 2 S 3 , FeS, FeS 2 , or LiMS x (where M is at least one of transition metal elements such as Ti, Fe, Ni, Cu, and Mo, 1≤x≤2.5)), and oxides (e.g., TiO 2 , Cr 3 O 8 , V 2 O 5 , or MnO 2 ) is selected from at least one of [0041] Cathode materials are carbon materials, Si, SiO x (0.1≤x≤1.5), Si-C, SiO x -C(0.1≤x≤1.5), Li 4 Ti 5 O 12 , tin alloy, silicon alloy, silicon, tin, germanium, or indium. These materials are negative electrode active materials in which lithium insertion can occur in the art. [0042] The conductive agent is selected from at least one of carbon black, conductive graphite, carbon nanotubes, carbon fiber, and graphene. [0043] The binder is selected from at least one of the following materials: [0044] 1. Fluoropolymers (PTFE), and polyolefins (polyethylene (PE), polypropylene (PP), polyvinylidene fluoride (PVDF) copolymer, and/or mixtures thereof); [0045] 2. PTFE and polyolefins, polyethers, polyether precursors, polysiloxanes and copolymers thereof; PTFE and branched polyethers, polyvinyl ethers and copolymers thereof; or PTFE and polyethylene oxide (PEO), polyphenylene ether (PPO), polyethylene-block-poly(ethylene glycol), polydimethylsiloxane (PDMS), poly(dimethylsiloxane-co-alkylmethylsiloxane), and combinations thereof. Composite binders including; [0046] 3. Thermoplastics including polymer copolymers, olefin oxides, rubber, styrene-butadiene rubber, acrylonitrile-butadiene rubber, polyisobutylene, polyvinyl ester, polyvinyl acetate, polyacrylate, fluorocarbon polymer, etc. ingredient. [0047] In the present disclosure, voids (12) are provided on the metal current collector (1), and a dry process is used to manufacture the self-supporting electrode film (2). After the first electrode film, the metal current collector 1, and the second electrode mold are stacked, they are pressed in by an external force, so that the first electrode film and the second electrode film form the pores 12 on the metal current collector 1. connected to each other through a battery electrode plate. [0048] In the battery electrode plate of the present disclosure, since the metal current collector 1 is provided with voids 12, the metal current collector 1 occupies a smaller proportion of the overall battery electrode plate, and is itself made of electrode material- The support electrode film 2 occupies a higher proportion, improving the energy density of the entire battery electrode plate. [0049] Because the solvent is used in the wet molding process, the solvent and the binder form a binder layer, and the particles of the conductive agent are completely surrounded by the binder layer, between the particles of the conductive agent and between the particles of the conductive agent and the particles of the electrode material. It disrupts the contact between the battery electrode plates and results in poor electrical conductivity of the battery electrode plates. Additionally, the residual solvent in the battery electrode plate undergoes a side reaction with the electrolyte solution, which leads to deterioration of battery performance such as capacity reduction, gas generation, and shortened useful life. [0050] In the dry molding process, no solvent is used and the binder is present in a fibrous state, allowing closer contact between the particles of the conductive agent and between the particles of the electrode material and the particles of the conductive agent, thus forming the battery electrode plate. Achieve high energy density, good electrical conductivity, and high capacity. Additionally, battery electrode plates manufactured by dry process have better adhesion and adhesion performance in the presence of high temperature electrolyte solution. [0051] The production of electrode plates of a battery by a wet process involves five steps: slurry preparation, slurry coating, electrode plate rolling, electrode plate cutting, and electrode plate drying. Electrode plate rolling is used to compress the electrode material coated on the surface of the current collector of the battery. In the process of electrode plate rolling, the slurry layer is stretched to generate stress, which leads to stretching of the current collector after rolling. As a result, the electrode plate may form curls. [0052] In the case of the dry battery electrode plate provided by the present disclosure, there is no need to consider problems of foil extension and wrinkling because the self-supporting electrode membrane 2 supports more pressure when a large external force is applied for indentation. . Therefore, a higher compressed density can be achieved, improving the structural stability of the battery electrode plate. [0053] Additionally, because the first electrode film and the second electrode film are press-fitted and connected by external force, adhesion using an adhesive is not required, thereby reducing processing steps and improving processing efficiency. [0054] Optionally, a carbon layer is arranged on the surface of the metal current collector 1. The carbon layer adopts one or more of non-graphitized carbon, graphite, carbon obtained by high-temperature oxidation of polyacetylene polymer materials, pyrolytic carbon, coke, organic polymer sintered body, or activated carbon. [0055] The surface of the metal current collector 1 is coated with a carbon layer, and the carbon layer covers the entire surface of the metal current collector 1, thereby forming an electrical barrier between the metal current collector 1 and the self-supporting electrode film 2. Facilitates contact and improves the overcurrent performance of battery electrode plates. [0056] Optionally, a layer of metallic lithium is arranged on the surface of the metal current collector 1. [0057]Generally, when a battery electrode plate is used as a negative electrode, a layer of metal lithium is plated on the surface of the metal current collector 1. Metal lithium covers the entire surface of the metal current collector 1. After injection of the electrolyte solution, lithium metal is inserted into the cathode to realize pre-lithiation of the battery electrode plate. [0058] Optionally, the metal current collector 1 includes a plurality of metal wires 11, the plurality of metal wires 11 are arranged in an array, and adjacent metal wires 11 are spaced apart from each other. [0059] In a dry battery electrode plate, the metal current collector 1 is formed by a plurality of metal wires 11 arranged in an array, adjacent metal wires 11 are spaced apart from each other, and a gap between adjacent metal wires 11 is formed. A gap is formed to form an air gap 12. Compared to the way the pores 12 are opened in the metal current collector 1, in the metal current collector 1 formed by the metal wires 11 arranged in an array, the metal wires 11 are smaller. Occupying a volume, the formed metal current collector 1 occupies a smaller volume in the overall battery electrode plate, and the self-supporting electrode film 2 occupies a larger volume, thereby resulting in higher energy of the battery electrode plate. Achieve density. [0060] Optionally, referring to Figure 2, the metal wires 11 are arranged to intersect to form a network structure. The metal wires 11 include transverse and longitudinal metal wires crossing each other. The transverse and longitudinal metal wires 11 may be woven crosswise to form a mesh structure, or may be stacked crosswise to form a mesh structure. [0061] Referring to FIG. 2, closed gaps 12 are formed between the plurality of metal wires 11, and the gaps 12 are polygonal. In this embodiment, the metal current collector 1 is a mesh structure formed by a plurality of transverse metal wires 11 and longitudinal metal wires 11 crossing each other, and any two transverse metal wires A gap is formed between (11) and any two longitudinal metal wires (11). The gaps form a void 12, and the void 12 is quadrilateral. The included angle between the two metal wires 11 of different directions is 10° to 90°. When the included angle between the metal wires 11 is 10° to 90°, the gap 12 has a rhombic structure. [0062] Optionally, the lateral length of the void 12 is between 5 μm and 500 μm, that is, the lengths of the transverse metal wires 11 and the longitudinal metal wires 11 constituting the void 12 are between 5 μm and 500 μm. It has a range of μm. [0063] Optionally, the lateral length of the voids 12 is between 5 μm and 200 μm. [0064] The area of ​​the void 12 is related to the connection area between the first and second electrode films. When the lateral length of the void 12 ranges from 5 μm to 200 μm, an effective connection area can be achieved between the first electrode film and the second electrode film, whereby the first electrode film and the second electrode film Ensures the stability of the connection between them. [0065] Moreover, when the side length of the voids 12 ranges from 5 μm to 200 μm, the distances between the plurality of metal wires 11 forming the voids 12 are small, i.e., forming the voids 12. The plurality of metal wires 11 forming the structure can be maintained in a dense array structure, and the number of metal wires 11 connected to the self-supporting electrode film per unit area increases the structural stability of the metal current collector 1. can be guaranteed. [0066] Optionally, referring to Figure 1, the plurality of metal wires 11 are arranged in parallel, and a gap 12 is formed between any two adjacent metal wires 11. The metal current collector 1 is formed by a plurality of parallel metal wires 11. In this case, the gap between adjacent metal wires 11 is an air gap 12 . A plurality of metal wires 11 are arranged side by side between the first electrode film and the second electrode film and are press-fitted by external force to form a battery electrode plate. [0067] Optionally, the spacing between adjacent metal wires 11 is between 5 μm and 500 μm. [0068] Optionally, the spacing between adjacent metal wires 11 is between 5 μm and 200 μm. [0069] When the spacing between adjacent parallel metal wires 11 is within this range, the strength of the metal current collector 1 can be ensured, and the volume ratio of the metal current collector 1 to the battery electrode plate can be reduced. and the volume ratio of the self-supporting electrode film 2 to the battery electrode plate can be increased, thereby improving the energy density of the battery electrode plate. [0070] Optionally, the diameter of the metal wire 11 is between 1 μm and 100 μm. [0071] Optionally, the diameter of the metal wire 11 is between 5 μm and 50 μm. [0072] When the diameter of the metal wire 11 is within this range, good mechanical properties can be achieved, and the volume ratio of the metal current collector 1 formed by the metal wires 11 to the battery electrode plate can be reduced. and the volume ratio of the self-supporting electrode film 2 to the battery electrode plate can be increased, thereby improving the energy density of the battery electrode plate. [0073] Optionally, the metal current collector 1 and the self-supporting electrode film 2 are configured to be fixedly connected by hot rolling. The first electrode film, the metal current collector 1, and the second electrode film are sequentially laminated, hot-rolled by a roller press, and cooled to obtain a dry battery electrode plate. [0074] Dry battery electrode plates manufactured by hot rolling have the following advantages. [0075] 1. The moisture in the self-supporting electrode film 2 is reduced during heating, and after the self-supporting electrode film 2 and the metal current collector 1 are press-fitted, the battery electrode plate material affects the performance of the battery electrode plate. There is little chance that it will resonate madly. [0076] 2. During heating, the vibration of the binder molecules on the surface of the self-supporting electrode film 2 is strengthened, the gap between the molecules becomes smaller, the adhesive strength is improved, and the self-supporting electrode film 2 is made of metal. It is more closely connected to the current collector (1). Accordingly, the adhesive strength between the self-supporting electrode film 2 and the metal current collector 1 can be increased by hot rolling. [0077] A battery is provided that includes the dry battery electrode plates described above. [0078] Specifically, in the case of dry battery electrode plates in the battery provided by the present disclosure, the self-supporting electrode membrane 2 supports more pressure when a large external force is applied for indentation, thereby eliminating the problems of foil extension and wrinkling. There is no need to consider them. Therefore, a higher compressed density can be achieved, thereby improving the structural stability of the battery electrode plate and ensuring the capacity and stability of the battery. [0079] Although some specific embodiments of the disclosure have been described in detail by way of example, those skilled in the art should understand that the foregoing examples are illustrative only and are not intended to limit the scope of the disclosure. Those skilled in the art should recognize that modifications may be made to the above-described embodiments without departing from the scope and spirit of the disclosure. The scope of protection of the present disclosure is defined by the appended claims. | Claim 1 A dry battery electrode plate comprising: a metal current collector (1), the metal current collector (1) being provided with voids (12); and a self-supporting electrode film (2) - the self-supporting electrode film (2) includes a first electrode film and a second electrode film, the first electrode film being arranged on one side of the metal current collector (1). and the second electrode film is arranged on one side of the metal current collector 1 facing away from the first electrode film; The first electrode film and the second electrode film are formed by an external force. configured to be press-fitted; the first electrode film and the second electrode film are attached to the metal current collector (1), and the first electrode film and the second electrode film are located at positions corresponding to the pores (12). Dry battery electrode plates are connected to each other. Claim 2 Dry battery electrode plate according to claim 1, wherein a carbon layer is arranged on the surface of the metal current collector (1). Claim 3 Dry battery electrode plate according to claim 1 or 2, wherein a layer of metallic lithium is arranged on the surface of the metal current collector (1). Claim 4 The method according to any one of claims 1 to 3, wherein the metal current collector (1) includes a plurality of metal wires (11), and the plurality of metal wires (11) are arranged in an array, adjacent to each other. Dry battery electrode plate, where the metal wires 11 are spaced apart from each other. Claim 5 The method according to any one of claims 1 to 4, wherein the metal wires (11) are arranged to cross to form a network structure, and gaps are formed between the plurality of metal wires (11) to form the voids. (12), wherein the voids (12) are polygonal. Claim 6 Dry battery electrode plate according to any one of claims 1 to 5, wherein the lateral length of the air gap (12) is between 5 μm and 500 μm. Claim 7 The method according to any one of claims 1 to 6, wherein the plurality of metal wires (11) are arranged in parallel, and the gap (12) is formed between any two adjacent metal wires (11). , dry battery electrode plates. Claim 8 Dry battery electrode plate according to any one of claims 1 to 7, wherein the spacing between adjacent metal wires (11) is between 5 μm and 500 μm. Claim 9 The dry battery electrode plate according to any one of claims 1 to 8, wherein the metal wire (11) has a diameter of 1 μm to 100 μm. Claim 10 The dry battery electrode plate according to any one of claims 1 to 9, wherein the metal current collector (1) and the self-supporting electrode film (2) are configured to be fixedly connected by hot rolling. Claim 11 A battery comprising the dry battery electrode plate according to any one of claims 1 to 10. | 비와이디 컴퍼니 리미티드
188 | KR1020240001248A | Examining | BYD CO LTD | Electrode carriers/collectors¦Secondary cells¦Non-aqueous electrolyte accumulator electrodes | 2022-09-30 | 2024-01-03 | Current collector, electrode sheet, and method for preparing the current collector | Current collector, electrode sheet, and method for preparing the current collector. The current collector includes: a support layer, a first electrically conductive layer, and a second electrically conductive layer; The support layer has a first surface and a second surface disposed opposite each other; the first electrically conductive layer is distributed in a grid structure on the first and/or second surfaces of the support layer; The second electrically conductive layer is disposed on the surface of the first electrically conductive layer away from the support layer. | technology field [0001] [Cross-reference to related applications] [0002] This disclosure is related to Chinese Patent Application No. 202111162977. priority is claimed on the basis of (included in). [0003] [Technology field] [0004] This disclosure relates to the field of battery technology, and particularly to current collectors, electrode sheets, and methods of manufacturing current collectors. Background technology [0005] Lithium-ion batteries are widely used in mobile power and energy storage. With the development of society, increasingly higher requirements are placed on the energy density of power sources. Improving the energy density of lithium-ion batteries is becoming an increasingly urgent issue. [0006] In related technologies, the most essential solution to improve energy density is to fundamentally improve energy density by changing the battery material system. However, it is very difficult to realize innovation and commercial application of battery materials in a short period of time. [0007] Therefore, considering the limited existing material systems, how to design batteries with higher energy density based on technological innovations in the current collector structure to meet long driving range requirements is always being considered and needs to be urgently addressed by the industry. There is a problem. means of solving the problem [0008] The purpose of the present disclosure is to provide a current collector, an electrode sheet, and a method of manufacturing the current collector. [0009] In a first aspect of the present disclosure, a current collector is provided. The current collector is: [0010] a support layer having a first surface and a second surface arranged opposite each other; [0011] a first electrically conductive layer having a grid structure distributed on the first and/or second surfaces of the support layer; [0012] and a second electrically conductive layer arranged on a surface of the first electrically conductive layer away from the support layer. [0013] Optionally, the first electrically conductive layer has a thickness ranging from 0.1 μm to 50 μm. [0014] Optionally, the support layer has a thickness ranging from 0.1 μm to 20 μm. [0015] Optionally, the current collector has a thickness ranging from 1 μm to 100 μm. [0016] Optionally, the grid structure inside Contains grid holes with an area in the range. [0017] The grid structure includes grid holes defined by grid walls with a width ranging from 0.1 mm to 50 mm. [0018] Optionally, the second electrically conductive layer has a thickness ranging from 0.1 μm to 50 μm. [0019] Optionally, the support layer is a thermoplastic elastomer layer with pores. [0020] Optionally, the current collector further comprises a third electrically conductive layer having a grid structure distributed on the first or second surface of the support layer. [0021] Optionally, the first electrically conductive layer is distributed on the first surface of the support layer and the third electrically conductive layer is distributed on the second surface of the support layer. [0022] Optionally, the first electrically conductive layer is distributed on the second surface of the support layer and the third electrically conductive layer is distributed on the first surface of the support layer. [0023] Optionally, the second electrically conductive layer is provided on a surface of the third electrically conductive layer remote from the support layer. [0024] Optionally, the first electrically conductive layer is metallic and the third electrically conductive layer is metallic. [0025] In a second aspect of the disclosure, an electrode sheet is provided. The electrode sheet includes a current collector according to the first aspect, and an electrode slurry layer formed on the second electrically conductive layer. [0026] In a third aspect of the present disclosure, a method for manufacturing a current collector is provided. The method of manufacturing the current collector includes the following steps: [0027] providing a support layer; [0028] forming a first electrically conductive layer on the first surface and/or the second surface of the support layer by at least one of printing, printing, deposition, and magnetron sputtering - the first electrically conductive layer has a grid structure distributed on the support layer -; [0029] forming a second electrically conductive layer on the entire surface of the first electrically conductive layer; and [0030] Preparing a current collector by drying the second electrically conductive layer and solidifying the second electrically conductive layer on the surface of the first electrically conductive layer. [0031] One technical effect of the present disclosure is that a current collector is provided. The current collector includes a support layer, a first electrically conductive layer having a grid structure, and a second electrically conductive layer formed on the first electrically conductive layer. By providing a support layer, the strength requirements of the current collector are met, and the electrical conductivity of the current collector is achieved by the first and second electrically conductive layers. In an embodiment of the present disclosure, the first electrically conductive layer has a grid structure formed on the support layer, thereby reducing the weight per unit area of ​​the current collector and improving the energy density of the battery. A first electrically conductive layer having a grid structure is formed on the support layer, and the entire current collector may have a porous structure, and the porous current collector is permeable to ions in a direction perpendicular to the thickness of the current collector, that is, the current collector is permeable to ions. The whole allows lithium ions to penetrate, thus increasing the application scenarios of the current collector. [0032] Other features and advantages of the disclosure will become apparent from the following detailed description of exemplary embodiments of the disclosure with reference to the drawings. Brief description of the drawing [0033] The accompanying drawings, which constitute a part of the specification, illustrate embodiments of the disclosure and are used in conjunction with the specification to explain the principles of the disclosure. 1 shows a first schematic diagram of a current collector according to the present disclosure. Figure 2 shows a second schematic diagram of a current collector according to the present disclosure. Figure 3 shows a third schematic diagram of a current collector according to the present disclosure. Figure 4 shows a fourth schematic diagram of a current collector according to the present disclosure. Figure 5 shows a fifth schematic diagram of a current collector according to the present disclosure. Figure 6 shows a sixth schematic diagram of a current collector according to the present disclosure. Figure 7 shows a schematic structural diagram of the first electrically conductive layer according to the present disclosure. 8 shows a flow chart of a method for manufacturing a current collector according to the present disclosure. List of reference numbers: 1. Support group; 11. First surface; 12. Second surface; 2. First electrically conductive layer; 3. Second electrically conductive layer; 4. Third electrically conductive layer; 20. Grid structure; 201. Grid hole; 202. Grid wall. Specific details for carrying out the invention [0034] Various exemplary embodiments of the present disclosure are now described in detail with reference to the accompanying drawings. It should be noted that, unless otherwise specified, the relative arrangement, numerical representations, and numerical values ​​of components and steps described in the embodiments do not limit the scope of the present disclosure. [0035] The following description of at least one example embodiment is illustrative only and does not in any way constitute any limitation on the disclosure or its application or use. [0036]Techniques and devices known to those skilled in the art may not be discussed in detail, but where appropriate, the techniques and devices should be considered part of the specification. [0037] In all examples shown and discussed herein, any specific values ​​should be construed as illustrative only and not limiting. Accordingly, different examples of example embodiments may have different values. [0038] It should be noted that similar reference numbers and letters represent similar items in the following drawings. Accordingly, once an item is defined in a drawing, it need not be discussed further in subsequent drawings. [0039] Accordingly, given the current limited existing material systems, efforts are being made in industry to reduce the proportion of inert components in batteries to improve their energy density. Porous current collector technology is a key technology for reducing the proportion of inert components, and this technology can also improve the energy density of batteries. Currently, types of porous current collectors include foamed metal sheets, perforated metal foils, and carbon fiber sheets. In the existing porous current collector technology, the foamed metal sheet has a large thickness and high weight per unit area, reducing the specific energy density of the battery; Perforated metal foil suffers from high perforation costs. The strength of the current collector is severely reduced when the drilled holes are larger. Carbon fiber sheets, such as carbon fiber cloth, are brittle and expensive. [0040] In consideration of the above technical problems, a current collector is provided in a first aspect of the present disclosure. As shown in Figures 1 to 3, the current collector includes: a support layer (1), a first electrically conductive layer (2) and a second electrically conductive layer (3). [0041] The support layer 1 has a first surface 11 and a second surface 12 arranged opposite each other. The first electrically conductive layer 2 has a grid structure 20 distributed on the first surface 11 and/or the second surface 12 of the support layer 1 . The second electrically conductive layer (3) is provided on the surface of the first electrically conductive layer (2) away from the support layer (1). [0042] In other words, the current collector mainly includes a support layer (1), a first electrically conductive layer (2), and a second electrically conductive layer (3). The support layer 1 has structural strength that ensures that the strength of the current collector meets the assembly requirements of the battery. Furthermore, the support layer 1 has pores, allowing lithium ions to pass through. The first electrically conductive layer (2) is formed on the support layer (1), and the second electrically conductive layer (3) is formed on the first electrically conductive layer (2). The electrically conductive layer is formed to have a grid structure, so that the entire current collector has a porous structure, allowing lithium ions to pass through and ensuring the lithium ion penetration ability of the current collector. The porous current collector allows lithium ions to penetrate in a direction perpendicular to its two-dimensional plane (i.e., the thickness direction of the porous current collector), thus broadening application scenarios. For example, the current collector can be applied for electrochemical lithium replenishment. [0043] In an embodiment, as shown in Figure 1, the first electrically conductive layer 2 has a grid structure 20 distributed on the first surface 11 of the support layer 1, and the second electrically conductive layer ( 3) is formed on the first electrically conductive layer 2, and no electrically conductive layer is provided on the second surface 12 of the support layer 1, thereby forming a first current collector. The first current collector includes only the support layer (1), the first electrically conductive layer (2), and the second electrically conductive layer (3). [0044] In another embodiment, as shown in Figure 2, the first electrically conductive layer 2 has a grid structure 20 distributed on the second surface 12 of the support layer 1, and the second electrically conductive layer 2 Layer 3 is formed on the first electrically conductive layer 2, and no electrically conductive layer is provided on the first surface 11 of the support layer 1, forming a first current collector. The structure of the first current collector shown in FIG. 2 is different from that of the first current collector shown in FIG. 1 in that the first electrically conductive layer 2 is provided on different surfaces of the support layer 1. . [0045] In another embodiment, as shown in Figure 3, the first electrically conductive layer 2 is a grid structure 20 distributed on the first surface 11 and the second surface 12 of the support layer 1. and the second electrically conductive layer is formed on the two first electrically conductive layers 2, respectively, to form a first current collector. The structure of the first current collector shown in FIG. 3 is such that, in the first current collector shown in FIG. 3, the first electrically conductive layer 2 is connected to the first surface 11 and the second surface 12 of the support layer 1. ) It is different from the structure of the first current collector shown in Figures 1 and 2 in that it is formed on both sides; and in the first current collector shown in FIGS. 1 and 2, the first electrically conductive layer 2 is formed only on the first surface 11 or the second surface 12 of the support layer 1. [0046] In an embodiment of the present disclosure, the first electrically conductive layer (2) has a grid structure (20) distributed on the support layer (1). Since the first electrically conductive layer 2 has a grid structure 20, lithium ions can easily pass through the grid holes of the grid structure 20. Meanwhile, the grid structure of the first electrically conductive layer 2 ensures normal penetration of lithium ions; On the other hand, the grid structure 20 of the first electrically conductive layer 2 reduces the weight per unit area of ​​the current collector, improves the energy density of the battery and reduces the internal resistance of the current collector, thereby providing more power for external output. Creates a large current. The first electrically conductive layer 2 is electrically conductive, ensuring the electrical conductivity of the current collector. Therefore, the first electrically conductive layer 2 with the grid structure ensures the electron collection ability and lithium ion transmission ability of the current collector. [0047] The second electrically conductive layer (3) is provided on the surface of the first electrically conductive layer (2) away from the support layer (1). The second electrically conductive layer 3 further improves the electronic conductivity of the current collector without impeding the penetration of lithium ions. In particular, the second electrically conductive layer (3) is provided on the entire surface of the first electrically conductive layer (2). The second electrically conductive layer 3 on the grid wall 202 cooperates with the first electrically conductive layer 2 (e.g. the second electrically conductive layer 3 covering the grid area is (2) compensates for the deficiency), and ensures the electron collection ability and lithium ion penetration ability of the current collector. In particular, the third electrically conductive layer 3 collects electrons in hollowed-out areas in the grid, without impeding lithium ion penetration. [0048] The current collector according to the embodiment of the present disclosure has high strength, light weight, excellent electrical conductivity, and also a porous structure, ensuring normal penetration of lithium ions. [0049] In an embodiment, the first electrically conductive layer 2 has a thickness ranging from 0.1 μm to 50 μm. Optionally, the first electrically conductive layer 2 has a thickness ranging from 1 μm to 10 μm. [0050] In an embodiment, the support layer 1 has a thickness ranging from 0.1 μm to 20 μm. Optionally, the support layer 1 has a thickness ranging from 5 μm to 15 μm. [0051] In an embodiment, the second electrically conductive layer 3 has a thickness ranging from 0.1 μm to 50 μm. Optionally, the second electrically conductive layer 3 has a thickness ranging from 5 μm to 20 μm. [0052] In an embodiment, the current collector has a thickness ranging from 1 μm to 100 μm. Optionally, the current collector has a thickness ranging from 15 μm to 50 μm. [0053] In particular, in this embodiment the thickness of the first electrically conductive layer 2 is defined. Considering the overall electrical conductivity and ion transmission performance of the current collector, the thickness of the first electrically conductive layer 2 is set in this range, which reduces the weight per unit area of ​​the current collector, reduces the proportion of inert materials, and , improving the energy density of the battery, while the overall thickness of the current collector is not affected. [0054] In this embodiment, the thickness of the support layer 1 is defined. By controlling the thickness of the support layer 1 to this range, the weight per unit area of ​​the current collector is reduced, the proportion of inert materials is reduced, and the energy density of the battery is improved when used in a battery, while the overall strength of the current collector is improved. is not affected. [0055]In this embodiment, the thickness of the second electrically conductive layer 3 is defined. The thickness of the second electrically conductive layer 3 affects the assistance of the first electrically conductive layer 2 in the electron collection ability and lithium ion transmission ability of the current collector. As the thickness of the second electrically conductive layer 3 decreases, the electron collection ability of the current collector decreases and the lithium ion transmission ability increases; Alternatively, the electron collection ability of the current collector increases and the lithium ion transmission ability decreases. In this embodiment, by controlling the thickness of the second electrically conductive layer 3 within this range, the normal electron collection ability and lithium ion transmission ability of the current collector can be effectively improved. [0056] In this embodiment, the thicknesses of the support layer 1, the first electrically conductive layer 2 and the second electrically conductive layer 3 are defined such that the thickness of the prepared current collector is defined within a reasonable range. In this embodiment, by defining the thickness of the current collector within this range, on the one hand, the overall electrical conductivity of the current collector is ensured; On the other hand, the proportion of inert materials is reduced, ensuring the energy density of the battery. [0057] In an embodiment, as shown in Figure 7, grid structure 20 includes several grid holes 201 arranged in an array, each grid hole 201 inside It has an area of ​​​​range. [0058] Also, in particular, the grid hole 201 is defined by grid walls 202, which grid walls 202 have a wall thickness ranging from 0.1 mm to 50 mm. [0059] In particular, the wall thickness of the grid wall 202 affects the electrical conductivity and weight per unit area of ​​the first electrically conductive layer 2. In order to balance the electrical conductivity of the first electrically conductive layer 2 and the weight per unit area of ​​the first electrically conductive layer 2, the wall thickness of the grid wall 202 is defined in this embodiment. By defining the thickness of the grid wall 202 in this range, the weight per unit area of ​​the first electrically conductive layer 2 is reduced, and the energy density of the battery is improved; The electrical conductivity of the current collector is guaranteed. [0060] In an embodiment, the grid structure includes several grid holes 201 arranged in an array, and the grid holes 201 are distributed on the support layer 1 in the form of an array. The grid holes 201 may be rectangular holes, circular holes, diamond holes, etc., and the shape of the grid holes 201 is not particularly limited in this embodiment. In an embodiment, each grid hole 201 is inside It has an area of ​​​​range. Optionally, each grid hole 201 is inside It has an area of ​​​​range. [0061] In particular, the area of ​​the grid holes 201 affects the electrical conductivity of the first electrically conductive layer 2 and the weight per unit area of ​​the current collector. In order to balance the electrical conductivity of the first electrically conductive layer 2 and the weight per unit area of ​​the first electrically conductive layer 2, the area of ​​the grid holes 201 is defined in this embodiment. According to the study, by defining the area of ​​the grid holes 201 in this range, the weight per unit area of ​​the first electrically conductive layer 2 is reduced, the energy density of the battery is improved, and the electrical conductivity of the current collector is ensured. do. [0062] In an embodiment, the support layer 1 is a thermoplastic elastomer layer with pores. [0063] In particular, the support layer 1 is a substrate, the first electrically conductive layer 2 is formed on the support layer 1, and the second electrically conductive layer 3 is formed on the first electrically conductive layer 2. The support layer 1 is a thermoplastic elastomer layer with pores. For example, pores are formed on the support layer 1, where the diameter of the pores is less than 100 μm. [0064] In this embodiment, the support layer 1 is a thermoplastic elastomer layer with pores to improve the structural strength of the current collector. [0065] In particular, the thermoplastic elastomer layer is specifically one of a polyolefin thermoplastic elastomer layer, a polyurethane thermoplastic elastomer layer or a polyamide thermoplastic elastomer layer. The support layer 1 may also be a composite film layer formed by physically pressing at least two of a polyolefin thermoplastic elastic layer, a polyurethane thermoplastic elastic layer, or a polyamide thermoplastic elastic layer. [0066] In a specific embodiment, the material of the support layer 1 is the same as the material of the separator of the lithium battery, thus ensuring the strength of the current collector, meeting the requirements of battery production, and ensuring normal penetration of lithium ions. [0067] In an embodiment, the first electrically conductive layer 2 with a grid structure is formed on the surface of the support layer 1 by deposition. [0068] In an embodiment, the second electrically conductive layer 3 includes a conductive agent and a binder. The conductive agent and the binder are uniformly mixed and then applied to the surface of the first electrically conductive layer (2) to form the second electrically conductive layer (3). [0069] In particular, the conducting agent is one of carbon black, carbon nanotubes or graphene. The binder is an electrically conductive binder, and the binder is specifically a polyvinylidene fluoride (PVDF) binder, polytetrafluoroethylene (PTFE) binder, carboxymethyl cellulose (CMC) binder, or styrene-butadiene rubber (SBR) binder. [0070] The binder is mixed with the conductive agent at a weight ratio of 0.5:99.5 to 50:50, a solvent (NMP, water, etc.) is added to prepare a slurry, and then the slurry is coated on the surface of the first electrically conductive layer 2 to prepare a slurry. 2 Form an electrically conductive layer (3). [0071] In an embodiment, as shown in FIGS. 4 to 6, the current collector further includes a third electrically conductive layer 4. The third electrically conductive layer 4 has a grid structure 20 distributed on the first surface 11 or the second surface 12 of the support layer 1 . [0072] The first electrically conductive layer 2 is distributed on the first surface 11 of the support layer 1 and the third electrically conductive layer 4 is distributed on the second surface 12 of the support layer 1 . Alternatively, the first electrically conductive layer 2 is distributed on the second surface 12 of the support layer 1 and the third electrically conductive layer 4 is distributed on the first surface 11 of the support layer 1. is distributed in The third electrically conductive layer 4 has a grid structure 20 distributed on the first surface 11 or the second surface 12 of the support layer 1, and the second electrically conductive layer 3 is a support layer ( It is provided on the surface of the third electrically conductive layer 4 away from 1). [0073] In particular, the current collector further includes a third electrically conductive layer (4). In an embodiment, the third electrically conductive layer 4 has a grid structure 20 distributed on the first surface 11 of the support layer 1 . In another embodiment, the third electrically conductive layer 4 has a grid structure 20 distributed on the second surface 12 of the support layer 1 . [0074] As shown in Figure 6, the third electrically conductive layer 4 is distributed on the first surface 11 of the support layer 1, and the first electrically conductive layer 2 is distributed on the second surface 11 of the support layer 1. (12), and the second electrically conductive layer 3 is formed on the surface of the first electrically conductive layer 2 and the surface of the third electrically conductive layer 4, respectively, to form a third current collector. do. The third current collector includes a support layer (1), a first electrically conductive layer (2), a second electrically conductive layer (3), and a third electrically conductive layer (4). [0075] Alternatively, in an embodiment, the third electrically conductive layer 4 is distributed on the second surface 12 of the support layer 1 and the first electrically conductive layer 2 is distributed on the first surface 12 of the support layer 1. (11), and the second electrically conductive layer 3 is formed on the surface of the first electrically conductive layer 2 and the third electrically conductive layer 4, respectively, to form a third current collector. do. [0076] As shown in Figure 6, the first electrically conductive layer 2 is distributed on the second surface 12 of the support layer 1, and the third electrically conductive layer 4 is distributed on the first surface 1 of the support layer 1. (11) It is distributed in phase. In this case, the current collector is applied with the positive or negative electrode slurry respectively on two surfaces and then cut for use as a battery core. [0077]Alternatively, in an embodiment, as shown in Figure 4, the third electrically conductive layer 4 has a grid structure 20 distributed on the first surface 11 of the support layer 1, and the second electrically conductive layer 4 has a grid structure 20 distributed on the first surface 11 of the support layer 1. The electrically conductive layer 3 is formed on the surface of the third electrically conductive layer 4, and no conductive layer is provided on the second surface 12 of the support layer 1, thereby forming a second current collector. The second current collector includes only the support layer (1), the third electrically conductive layer (4), and the second electrically conductive layer (3). [0078] In another embodiment, as shown in Figure 5, the third electrically conductive layer 4 has a grid structure 20 distributed on the second surface 12 of the support layer 1, The layer 3 is formed on the surface of the third electrically conductive layer 4, and no conductive layer is provided on the first surface 11 of the support layer 1, thereby forming a second current collector. [0079] In another embodiment, the third electrically conductive layer 4 has a grid structure 20 distributed on the first surface 11 and the second surface 12 of the support layer 1, (3) are respectively formed on the surfaces of the two third electrically conductive layers (4), forming a second current collector. [0080] In a particular embodiment, the first electrically conductive layer 2 is a positive conductive layer and the third electrically conductive layer 4 is a negative conductive layer. In particular, the support layer 1 has only ionic conductivity and no electronic conductivity, and can be regarded as a separator of the battery. The first electrically conductive layer 2 is a positive conductive layer located on one side of the support layer 1, and the third electrically conductive layer 4 is a negative conductive layer located on the other side of the support layer 1. Alternatively, the first electrically conductive layer (2) is a cathode conductive layer and the third electrically conductive layer (4) is a positive conductive layer. In this embodiment, the explanation is made by taking an example in which the first electrically conductive layer 2 is an anode conductive layer and the third electrically conductive layer 4 is a cathode conductive layer. For example, the positive conductive layer is an aluminum grid structure, and the negative conductive layer is a copper grid structure. [0081] In an embodiment, the positive conductive layer is distributed on the first surface 11 of the support layer 1, and the second electrically conductive layer 3 is formed on the positive conductive layer, forming a positive electrode current collector. Alternatively, a positive conductive layer is distributed on the second surface 12 of the support layer 1 and a second electrically conductive layer 3 is formed on the positive conductive layer, forming a positive electrode current collector. Alternatively, the positive conductive layer is distributed on the first surface 11 and the second surface 12 of the support layer 1, and the second electrically conductive layer 3 is formed on the positive conductive layer and is a positive electrode current collector. forms. That is, the current collector is a positive electrode current collector. [0082] In an embodiment, the negative electrode conductive layer is distributed on the first surface 11 of the support layer 1, and the second electrically conductive layer 3 is formed on the negative electrode conductive layer to form a negative electrode current collector. Alternatively, the cathode conductive layer is distributed on the second surface 12 of the support layer 1 and the second electrically conductive layer 3 is formed on the cathode conductive layer to form a cathode current collector. Alternatively, the cathode conductive layer is distributed on the first surface 11 and the second surface 12 of the support layer 1 and the second electrically conductive layer 3 is formed on the cathode conductive layer, collecting the cathode electrode. forms a whole. That is, the second current collector is a negative electrode current collector. [0083] In an embodiment, the support layer 1 is only ionically conductive and not electronically conductive, and can be considered as a separator of the battery. The first electrically conductive layer 2 is a positive conductive layer located on one side of the support layer 1, and the third electrically conductive layer 4 is a negative conductive layer located on the other side of the support layer 1. For example, the anode conductive layer is distributed on the first surface 11 of the support layer 1, and the second electrically conductive layer 3 is formed on the anode conductive layer; At the same time, a negative electrode conductive layer is distributed on the second surface 12 of the support layer 1, and a second electrically conductive layer 3 is formed on the negative electrode conductive layer to form a third current collector. That is, the third current collector is a structure integrated with the positive electrode current collector and the negative electrode current collector. [0084] In an embodiment, the first electrically conductive layer 2 is a metallic component and the third elec | Claim 1 As a current collector: a support layer (1) having a first surface (11) and a second surface (12) arranged opposite to each other; a first electrically conductive layer (2), wherein the first electrically conductive layer (2) is (1) having a grid structure (20) distributed on the first surface (11) and/or the second surface (12); and a second electrically conductive layer (3), wherein the second electrically conductive layer (3) is provided on a surface of the first electrically conductive layer (2) away from the support layer (1). Claim 2 The current collector according to claim 1, wherein the first electrically conductive layer (2) has a thickness ranging from 0.1 μm to 50 μm. Claim 3 The current collector according to claim 1 or 2, wherein the support layer (1) has a thickness ranging from 0.1 μm to 20 μm. Claim 4 The current collector according to any one of claims 1 to 3, wherein the current collector has a thickness ranging from 1 μm to 100 μm. Claim 5 5. The method according to any one of claims 1 to 4, wherein the grid structure (20) comprises grid holes (201), wherein the grid holes (201) inside A current collector with an area in the range. Claim 6 6. The grid structure (20) according to any one of claims 1 to 5, wherein the grid structure (20) comprises grid holes (201), the grid holes (201) being defined by grid walls (202), and the grid Wall 202 is a current collector having a wall thickness ranging from 0.1 mm to 50 mm. Claim 7 The current collector according to any one of claims 1 to 6, wherein the second electrically conductive layer (3) has a thickness ranging from 0.1 μm to 50 μm. Claim 8 The current collector according to any one of claims 1 to 7, wherein the support layer (1) is a thermoplastic elastomer layer having pores. Claim 9 9. The method according to any one of claims 1 to 8, further comprising a third electrically conductive layer (4), said third electrically conductive layer (4) comprising the first surface (11) of the support layer (1). or a current collector having a grid structure (20) distributed on the second surface (12). Claim 10 10. The method according to claim 9, wherein the first electrically conductive layer (2) is distributed on the first surface (11) of the support layer (1) and the third electrically conductive layer (4) is distributed on the first surface (11) of the support layer (1). 2 Current collector distributed on the surface 12. Claim 11 10. The method of claim 9, wherein the first electrically conductive layer (2) is distributed on the second surface (12) of the support layer (1) and the third electrically conductive layer (4) is distributed on the second surface (12) of the support layer (1). 1 Current collector distributed on the surface 11. Claim 12 12. A current collector according to any one of claims 9 to 11, wherein the second electrically conductive layer (3) is provided on a surface of the third electrically conductive layer (4) away from the support layer (1). Claim 13 13. A current collector according to any one of claims 9 to 12, wherein the first electrically conductive layer (2) is a metallic component and the third electrically conductive layer (4) is a metallic component. Claim 14 An electrode sheet, comprising a current collector according to any one of claims 1 to 13 and an electrode slurry layer, wherein the electrode slurry layer is formed on the second electrically conductive layer (3). Claim 15 A method of preparing a current collector - the current collector is a current collector according to any one of claims 1 to 13 -: providing a support layer (1); printing, printing, forming a first electrically conductive layer (2) on the first surface (11) and/or the second surface (12) of the support layer (1) by at least one of deposition and magnetron sputtering, wherein the first electrically conductive layer (2) is The conductive layer (2) has a grid structure (20) distributed on the support layer (1) -; forming a second electrically conductive layer (3) on the entire surface of the first electrically conductive layer (2). ; and preparing the current collector by drying the second electrically conductive layer (3) to solidify the second electrically conductive layer (3). | 비와이디 컴퍼니 리미티드
189 | JP7622222B2 | Granted | BYD CO LTD | Transportation and packaging¦Secondary cells¦Positive electrodes¦Mixing¦Non-aqueous electrolyte accumulator electrodes¦Chemical/physical processes | 2021-11-25 | 2025-01-27 | Distributed agent for lithium -ion batteries and its manufacturing method, positive electrode slurry and lithium -ion batteries | A dispersant for lithium ion batteries, a method for producing the same, a positive electrode slurry, and a lithium ion battery are provided, and the dispersant includes a structural unit A derived from N-vinylpyrrolidone, a structural unit B derived from a conjugated diene monomer, and a positive electrode slurry and a lithium ion battery. Contains a structural unit C derived from an organic acid monomer, and the organic acid monomer is an unsaturated sulfonic acid monomer, an unsaturated phosphoric acid monomer, and an unsaturated carboxylic acid monomer. Contains one or more of the following. | [Technical field] 【0001】 (Application for reference to related application) This application was submitted to the China National II Trade Bureau on November 28, 2020. It claims the priority right of No. 20111361712.8, and all of its contents shall be incorporated into the present application by reference. 【0002】 Regarding the technical field of lithium -ion battery, this application is specifically related to lithium -ion battery dispersants, their manufacturing method, positive electrode slurry and lithium -ion battery. [Background technology] 【0003】 As the demands for battery performance are increasing, the demands for the process manufacturing process of the positive electrode slurry are increasing. The components of the positive electrode slurry of the lithium -ion battery mainly include positive electrode active materials, conductors, adhesives and solvents. In order to improve the uniformity of the positive plate, it is necessary to improve the distributed effect in the positive electrode slurry such as the positive electrode active material and conductor. On the other hand, it is necessary to improve the solid content of the positive electrode slurry in order to improve the application performance of the positive electrode slurry and improve the yield of the positive plate and the production capacity. The number of battery manufacturers that adopt a method of adding a distributed assistant to the positive electrode slurry is increasing. Adding distributed assistants to the positive electrode slurry is a mainstream method in the industry that improves the distributed effect and solid content of the positive electrode slurry. 【0004】 Distributed agents available for conventional lithium -ion batteries are small, mainly polyvinyl pyrrolidon (PvP), polyacrylimide (PAM), etc. However, since these distributed agents have a limited distributed ability to the positive electrode slurry and the amount of added amount is generally large, according to that, the mass ratio of the positive electrode active material in the positive electrode slurry is reduced. Further reduces the propeller capacity. Therefore, in order to achieve an excellent slant dispersion effect with a small amount of distributed agent, it is necessary to develop distributed agents that have excellent dispersion abilities for the positive electrode slurry. [Overview of invention] 【0005】 In light of this, the example of this application provides a lithium -ionic battery distributed agent, its manufacturing method, a positive electrode slurry and lithium -ion battery, and the lithium -ionic battery distributed agent has the dispersion and solid content of the positive electrode slurry. It can be improved and avoided the problem of a decrease in batteries due to a decrease in the content of the positive electrode active material. 【0006】 Specifically, in the first embodiment, this application provides a lithium-ionic battery distributed agent, and the lithium-ionic battery dispersant is derived from N-vinyl Pyloridon, and the constituent dialogue. Includes the configuration unit B and the composition unit C derived from the organic acid system, and the organic acid -based bodies of the organic acid system are indescent sulfonic acid -based single quantitative body, unsaturated phosphoric acid -based monomer and failure. Includes one or multiple types of the saturated carboxylic acid type monomer. 【0007】 The co -role diene -based monomer provides a configuration unit B that fulfills molecular skeletal action to the distributed agent, and has a certain flexibility in the molecular chain of the dispersant. The N-Vinyl Pyloridon provides a composition unit A with a high affinity with the solvent of the positive electrode slurry (for example, N-methyl pyrrolidon (NMP), N-dimethylholmamide (DMF), etc.) in the distributed agent. Improves the compatibility between the distributed agent and the solvent solar. According to the organic body of the organic acid, the distributed agent has a composition unit C for a polarth group such as carboxyl group, phosphoric acid group, and sulfonic acid group, so the dispersing agent is hydrogen bonded to the surface of the positive electrode active substance. Delwar's force can be formed. For example, dispersants form a hydrogen bond with the surface of the surface of the surface of the positive electrode active substance such as lithium phosphate, manganese lithium phosphate, and hydrogen bonds on the surface of the three -unit positive electrode active substance and hydrogen bond. It can be done, and can also form a functional group such as a hydroxyl group on the surface of a conductor, such as a carbon nanotube, graphene, and a carboxyl group, can be formed. 【0008】 Therefore, the distributed agent has parenthesites, not only has the affinity to the solvent, but also has the affinity of the distributed particles (such as the particle of the positive positive active substance, the particles of the conductor, etc.). The distributed agent is likely to be adsorbed on the surface of the dispersed particles and the interface of the solvent, and the positive electrode activated material and conductive agents achieve an excellent distributed effect in the positive electrode slurry of the lithium -ion battery, and are distributed. Introduces, the distributed time is short, the amount of distributed agent is used, and the distributed agent has excellent flexibility, demonstrates its parent's migrant effect, and is due to its flexibility. By reducing the internal stress in the positive plate of each particle, the effect of improving the flexibility of the positive plate is fulfilled, and it is easy to assemble the positive plate into the battery. 【0009】 In some embodiments of the present application, the distributed agent includes a copolymer that contains the composition unit A, the configuration unit B, and the configuration unit C at the same time. The communal coalition may include any of the random, block, alternating and graft co -polymerization structure. 【0010】 In some embodiments of this application, if the total amount of the distributed agent is calculated, the molar ratio of the configuration unit A is 30%to 90%, and the molar percentage of the configuration unit B is 5%to 50%. Yes, the molar ratio of the configuration unit C is 1%to 30%. In this way, the dispersant can achieve a high dispersion effect by having a certain parolyson, the particle taponic and flexible for dispersion. 【0011】 In some embodiments of the present application, the number of carbon atoms of the dien -based monomer body is 4 or more, for example, four to 12. Executive conjugate dien system is 1,3-butadiene, isoprene, 2,3-dimethyl-1,3-butadiene, 2-chloro-1,3-butadiene, 1,3-pentadiene, 1,3, 1,3. -On one or more types of hexadiene, 1,3-decagiene, 2-methyl-1,5-heptadiene. 【0012】 In the embodiment of this application, the exemplified insurgent sulfonic acid type body is vinylsulfonic acid, its salt, allylusulfonic acid, its salt, metalylusulfonic acid, and 2-acrylic amide -2-methyl propane. Sulfonic acid, salt, styrene sulfonic acid, and salt, 3-allylooxy-2-hydroxypropanic acid and their salt, 2- (metacryroyl oxy) ethane sulfonic acid, their salt, acrylic acid 3-sulfopropyl and their salt. Metacrylate 3-Sulhopropyl and its salt may be included, and in some embodiments of the application, the unsaturated sulfonic acid-based monomer (CAS number:: CAS number:: CAS number:. 2495-39-8), sodium metallulfonate (1561-92-8), 2-acrylicamide-2-methylpanzulphonic acid, stirrence sodium, 3-allyluoxy-2-hydroxy-1-Propropance sodium Salt (CAS number: 52556-42-0), 2- (Metacriloyloxy) ethane sulfonic acid (CAS number: 10595-80-9), Metacrylate 3-Sulhopropyl potassium salt (CAS number: 31098-21-2) And acrylic acid may be included or multiple types of acrylic acid (CAS number: 31098-20-1). 【0013】 In the embodiment of the present application, the indicated unsaturated phosphoric acid type body is vinyl phosphonic acid (CAS number: 1746-03-8), (1-phenylbinyl) phosphonic (CAS number: 3220-5-5-5-5-5-5-5-5-5-. 6), Allylphosphonic acid (CAS number: 6833-67-6), screws [2- (metacrilloyl oxy) ethyl] phosphoric acid (CAS number: 32435-46-4), 2- (Metacliloyloxy) ethyl-2- (Trimethylamino) Contains one or more types of ethyllinate (CAS number: 67881-98-5) and 2-methyl-2-acrylic-2- (phosphonooxy) ethyl (24599-21-1). But it is not limited to these. 【0014】 In the embodiment of the present application, the industrial unsaturated carboxylic acid bodies are acrylic acid, metacrylylic acid, 2-ethyl acrylic acid, α-acetoxy acid, clotocyxic acid, isocrotton acid, maleinic acid, and itacon acid and itacon acid and itacon acid. It may contain one or multiple species of fumaric acid, but is not limited to these. 【0015】 In some embodiments of the application, the organic body of the organic acid is an immersion in an immutable sulfonic acid system and an unsaturated phosphoric acid system. For unsaturated carboxylic acid -based monas, these two types of organic acid monas are easy to form a hydrogen bond with the phosphoric acid group and the sulfonic acid group provided. Since the Fandelwars forces between the gaps, the distributed agent has a higher distribution effect on the positive electrode active substance, conductive agent, and the like. 【0016】 In some embodiments of this application, the distributed agent is formed by policing the N-vinyl Pyloridon, the conjunctive dien-based monomer, and the motto of the organic acid system. In some other embodiments of the application, the dispersing agent may be obtained by policing the monomotomy in order and hydrogen. By hydrogenizing the polymer obtained by polymerizing a single -quantum raw material, the double bonds obtained by polymerization of the monomodic raw material are reduced, and the antioxidant in the high voltage of the distributed agent is antioxidant. You can strengthen your abilities. 【0017】 In an embodiment of the present application, the weight average molecular weight of the dispersant is 5,000 to 100,000. A dispersant with a weight average molecular weight in this range can have good mechanical properties such as constant strength and good flexibility, which facilitates subsequent processing applications. In some embodiments of the present application, the weight average molecular weight of the dispersant is 10,000 to 90,000, for example, 20,000, 30,000, 35,000, 40,000, 45,000, 50,000, 55,000, 6 10,000, 70,000, 80,000, or 85,000. 【0018】 The dispersant according to the first aspect of the present application can achieve a high dispersion effect of the positive electrode active material, conductive agent, etc. in the positive electrode slurry of a lithium ion battery in a short time if the amount used is very low. The solid content of the positive electrode slurry can be increased, and the manufacturing efficiency, product yield, flexibility, etc. of the positive electrode plate can be improved, and the mass proportion of the positive electrode active material in the positive electrode plate is not obviously reduced. 【0019】 In a second aspect, the method for producing a dispersant for lithium ion batteries according to the present application includes a step of polymerizing monomer raw materials containing N-vinylpyrrolidone, a conjugated diene monomer, and an organic acid monomer. include. 【0020】 In some embodiments of the present application, the manufacturing method further includes a step of subjecting the monomer raw materials to a polymerization reaction and hydrogenating the polymer formed. In other words, at this time, the method for producing the dispersant includes a step of polymerizing the monomer raw material to obtain a dispersant precursor, and a step of hydrogenating the dispersant precursor. The double bonds of some or all of the dispersant precursor obtained by polymerizing monomer raw materials can be reduced by a hydrogenation reaction, and the antioxidation ability of the dispersant at high voltage can be strengthened. . 【0021】 In some embodiments of the present application, the hydrogenation reaction may be performed using Pt as a catalyst and hydrogen as a reducing agent. 【0022】 In some embodiments of the present application, the proportion of N-vinylpyrrolidone is 30% to 90%, and the proportion of conjugated diene monomer is 5% to 90%, calculated based on the total mass of the monomer raw materials. 40%, and the proportion of organic acid monomer is 1% to 40%. A dispersant produced by using monomer raw materials in such a blending ratio can have high dispersion ability. In another embodiment of the present application, based on the total mass of the monomer raw materials, the proportion of N-vinylpyrrolidone is 45% to 80%, and the proportion of conjugated diene monomer is 10% to 30%. %, and the proportion of organic acid monomer is 10% to 30%. 【0023】 The method of the above polymerization reaction is not particularly limited, and for example, a solution polymerization method, an emulsion polymerization method, a suspension polymerization method, a bulk polymerization method, etc. can be used. In some embodiments of the present application, the above polymerization reaction is , using a solution polymerization method. The solution polymerization method includes the steps of dissolving the monomer raw materials and initiator in a solvent, polymerizing at a constant temperature, separating the resulting reaction solution into solid and liquid, and drying. 【0024】 The initiator may be a thermal initiator and/or a photoinitiator, for example a thermal initiator. Thermal initiators include one or more of aqueous initiators such as potassium persulfate, sodium persulfate, ammonium persulfate, or oil-based initiators such as azobisisobutyronitrile, azobisisoheptonitrile, benzoyl peroxide. One or more of these can be used. At this time, the temperature of the polymerization reaction may be 40°C to 80°C, and the time of the polymerization reaction may be 2h to 24h. Aqueous or oil-based initiators can be selected based on the monomer raw materials and the solvent used. 【0025】 In some embodiments of the present application, chain transfer agents may be added to the solvent in the solution polymerization process to control the molecular chain length of the resulting polymer. Exemplary chain transfer agents include ethyl acetate, butyl acetate, acetone, diethyl carbonate, methyl tert-butyl ether, isopropyl alcohol, ethanol, methanol, 1-dodecanethiol, and the like. 【0026】 The method for producing a dispersant according to the second aspect of the present application is simple and easy to operate, has low energy consumption, can control the degree of reaction, and can be industrially produced. 【0027】 A third aspect of the present application provides a positive electrode slurry, wherein the positive electrode slurry includes a positive electrode active material, a conductive agent, an adhesive, a dispersant, and a solvent, and the dispersant is the one according to the first aspect of the present application. A dispersant, or a dispersant produced by the production method described in the second aspect of the present application. 【0028】 Conventional dispersants (such as PVP) used in positive electrode slurry, in order to achieve a good dispersion effect, the amount used is generally 0.5% or more of the mass of the positive electrode active material, and generally 0.8%~2 %, but this significantly reduces the mass proportion of the positive electrode active material in the positive electrode slurry. The mass of the dispersant of the present application does not exceed 0.4% of the mass of the positive electrode active material. For example, the mass of the dispersant may be 0.1% to 0.3% of the mass of the positive electrode active material. 【0029】 The above cathode active materials, adhesives and conductive agents are common choices in the battery field. Adhesives include polyvinylidene fluoride (PVDF), polytetrafluoroethylene (PTFE), polyvinyl alcohol (PVA), styrene butadiene rubber (SBR), polyacrylonitrile (PAN), polyimide (PI), and poly(acrylic acid) (PAA). ), polyacrylate, polyolefin, sodium carboxymethylcellulose (CMC), and sodium alginate. The positive electrode active materials include lithium iron phosphate, lithium manganese phosphate, lithium manganese iron phosphate, lithium vanadium phosphate, lithium cobalt phosphate, and lithium cobalt oxide (LiCoO). 2 ), lithium manganate, lithium nickelate, lithium nickel cobaltate, lithium nickel manganate, and at least one of nickel cobalt manganese (NCM) ternary material, and nickel cobalt aluminum (NCA) ternary material. You can. The conductive agent may include at least one of carbon nanotubes, carbon black, and graphene, but is not limited thereto. The conductive agent can have a functional group such as a carboxyl group or a hydroxyl group on its surface so as to be dispersed in the positive electrode slurry. The above dispersant has good affinity for both positive electrode active material particles and adhesive particles. 【0030】 The positive electrode slurry according to the third aspect of the present application has a high solid content, particularly a high content of positive electrode active material, has good dispersibility, is difficult to sediment, and can be left for a long time. 【0031】 A fourth aspect of the present application further provides a lithium ion battery, the lithium ion battery including a positive electrode plate including a current collector and a positive electrode material layer provided on the current collector, the positive electrode material layer comprising: The dispersant includes a positive electrode active material, a conductive agent, an adhesive, and a dispersant, and the dispersant is the dispersant described in the first aspect of the present application, or the dispersant manufactured by the manufacturing method described in the second aspect of the present application. It is. The lithium ion battery further includes a negative electrode plate, a separator located between the negative electrode plate and the positive electrode plate, and an electrolyte. Note that the negative electrode plate, separator, electrolyte, etc. are all common structures of batteries, and their explanations will be omitted here. Due to the high content of positive electrode active material in the positive electrode plate, the battery can have a high specific capacity. 【0032】 Furthermore, the positive electrode material layer can be formed by applying the positive electrode slurry described in the third aspect of the present application and drying it. The positive electrode slurry has a high solid content, a small amount of solvent, and can be dried to obtain a positive electrode plate within a short time, which improves the production efficiency of the positive electrode plate and shortens the drying process time. It is difficult to break and has a high yield. Moreover, the positive electrode plate has good flexibility and is easy to assemble into a battery. [Form for carrying out the invention] 【0033】 The following description is an exemplary embodiment of the present application, and it should be noted that certain improvements and modifications can be made by those skilled in the art without departing from the principles of the present application, and these improvements and modifications also apply to the present application. considered to be within the scope of protection. 【0034】 The present application will be further explained below using specific examples. (Example 1) 【0035】 The manufacturing method of dispersant for lithium ion batteries is as follows: N-vinylpyrrolidone, 1,3-butadiene, and vinylphosphonic acid were dissolved in N,N-dimethylformamide (DMF) at a mass ratio of 70:20:10, and the initiator azobisisobutyronitrile and chain transfer agent were dissolved. 1-de Add decanethiol, polymerize at 60 °C under 4 MPa pressure for 4 h, cool to stop the reaction, wash and dry the obtained reaction product to obtain dispersant 1', dispersant 1' The method includes a step of obtaining a dispersant 1 by performing a hydrogenation treatment. The measured weight average molecular weight of Dispersant 1 is 50,000. 【0036】 The method for producing the positive plate is that the 2g adhesive PVDF is dissolved in a 40g NMP (N-methyl pyrruston), and after dissolving it sufficiently, the process of adding 0.3 g of the above distributed agent 1, and stirring 20 g. The carbon nanotube diversion (solvent is NMP and the solid content is 5 WT%), the process of stirring a 20min stirring, and a 97 g of lithium phosphate lithium phosphate are added, and 1.5H stirring. Next, the process of obtaining a positive electrode slurry, the positive poles are applied to the aluminum foil, dried 30min at 130 ° C, forming a positive positive material layer, and completing the manufacturing of lithium lithium phosphate. include. (Example 2) 【0037】 The method of producing distributors for lithium -ion batteries is N-vinyl Pyloridon, 1,3-Pentadiene, Scisses [2- (Metacrilloyloxy) Ethyl] Linic acid is dissolved in Gexan at a mass ratio of 50:20:30, and the starting agent azobis isobutolonitrile and chain movement. Includes the process of adding 1-dodecanch ohl of the agent, 4H polymerization at 60 ° C at 60 ° C with 4MPa pressure, cooled, stopped, washing, dried, and obtaining a variance 2. 。 The weight average molecular weight of the measured distributed agent 2 is 10,000. 【0038】 In the method of producing the positive plate, the 0.3 g agent 1 of Example 1 is replaced with a 0.3 g distributed agent 2, and the others are the same as Example 1. (Example 3) 【0039】 The method of producing distributors for lithium -ion batteries is N-vinyl pyrrolidon, 1,3-hexadiene, and 2-ethyl acrylic acid are dissolved in geoxan at a mass ratio of 90: 5: 5, adding the starting agent azobic Isobtilonitrile and the ethyl acetate of the chain mobilizer. , 4H polymerization at 60 ° C at 4MPa pressure, cooled, stopped, was washed, washing, dried, and obtaining a variety of distributors 3. The weight average molecular weight of the measured distributed agent 3 is 86,000. 【0040】 In the method of producing the positive plate, the 0.3 g agent 1 of Example 1 is replaced with a 0.3g distributant 3, and the others are the same as Example 1. (Example 4) 【0041】 The method of producing distributors for lithium -ion batteries is The N-vinyl pyrrolidon, isoprene, and vinylsulfonic acid are dissolved in the DMF at 65: 30: 5, adding 1-dodecachi ohl, the starting agent and the chain mobilizer, and the pressure of 4 MPa. At 60 ° C, 4h polymerize, cool, stop the reaction, wash the obtained reactions, drying, obtain a varist agent 4 ', perform hydrogenization processing in the dispersant 4', and dispersed. Includes the process of obtaining a drug 4. The weight average molecular weight of the measured distributed agent 4 is 22,000. 【0042】 The method for producing the positive plate is to dissolve 1G adhesive PVDF in a 30g NMP, add a sufficiently dissolved, adds 0.3g dispersant 4, and stir a 20min mixture, and a 10g carbon nanotube NMP distributed liquid. (The solid content is 5WT%) and 1.5g of carbon black as a conductive agent, and the 20min stirring process, and finally 97G positive active substances NCM622 (Lini (Lini) 0.6 Co 0.2 Mn 0.2 O 2 ) Is added), continuing to stir 1.5h, and the positive poles are applied to the aluminum foil, and the positive positive slurry is applied to the aluminum foil, dried 30min at 130 ° C to form a positive positive material layer. Includes the process of completing the production of. (Example 5) 【0043】 The method of producing distributors for lithium -ion batteries is N-vinyl Pyloridon, 1,3-butadiene, 2-acrylic amide-2-methylopanzoic acid is dissolved in DMF at 60:30:10 in mass ratio, and the starting agent azobic isobuttyrile and chain transfer agent. Add ethyl acetate, 4H polymerized at 60 ° C at 60 ° C with 4MPa pressure, stop, stop the reaction, wash, dry, obtain dispersing agents 5 ', and perform hydrogenization processes in distributed agents 5'. Includes the process of obtaining a dispersant 5. The weight average molecular weight of the measured distributed agent 5 is 40,000. 【0044】 In the method of producing the positive plate, the 0.3 g of the 0.3 g of Example 4 is replaced with a 0.3g distributant 5, and the others are the same as Example 4. (Example 6) 【0045】 The method of producing distributors for lithium -ion batteries is N-vinyl Pyloridon, isoprene, and maleic acid are dissolved in geoxan at 50:35:15, adding the starting agent azobic tyrannitolil and the 1-dodecachi ohl of the chain mobilizer, and pressure of 4 MPa. 4H polymerization at 60 ° C, cooled to stop the reaction, wash the obtained reactions, dry them, obtain a dispersing agent 6 ', perform hydrogen treatment in dispersing agents 6', and dispose of them. Includes the process of obtaining 6. The weight average molecular weight of the measured distributed agent 6 is 55,000. 【0046】 In the manufacturing method of the positive plate, the 0.3 g of the 0.3 g of the embodiment 4 is replaced with a 0.3g distributant 6, and the others are the same as Example 4. 【0047】 In order to emphasize the beneficial effects of the application, set the following comparative example 1 to 4. (Comparative example 1) 【0048】 Comparative Example 1 In contrast to the lithium plague plate of iron phosphate 1 and the lithium phosphate lithium phosphate in Example 1, when producing an iron lithium phosphate lithium plate, a dispersant is not added, but a solvent is used. It is different in the increase in the amount. 【0049】 Specifically, the method of producing a lithium phosphate lithium phosphate 1 is the process of dissolving a 2g adhesive PVDF in NMP and dissolving it sufficiently, and a 20 g carbon nanotube NMP diversification (solid (solid (solid body). The content is 5WT%), the process of stirring a 20min stirring, a 97 g of 97 g of lithium phosphate positive electrode active substances, and continuing to stir 3H to obtain a positive poles slurry, and the positive poles slurry. Includes the process of applying to an aluminum foil, drying 30min at 130 ° C, forming a positive polar material layer, and completing the production of lithium phosphate lithium plate. (Comparative example 2) 【0050】 Comparative Example 2 In contrast to the lithium phosphate plate of iron phosphate 2 and the lithium lithium phosphate of Example 1, a 1.0 g of a conventional distributed pvp of 1.0 g is added when producing an iron lithium phosphate lithium plate. It is different in that it does. 【0051】 Specifically, the method of producing a lithium phosphate lithium phosphate in comparative example 2 is to dissolve a 2g adhesive PVDF in a 40g NMP, and then dissolve it sufficiently, and add a 1.0g distributed pvp. The stirring process and the 20 g carbon nanotube NMP dispersion (the solid content is 5WT%), the process of stirring 20min, and the last 97 g of lithium phosphate lithium active substances are added. The process of continuing to stir to obtaining a positive electrode slurry, applying the positive poles slurry to the aluminum foil, drying 30min at 130 ° C, forming a positive positive material layer, and completing the production of lithium lithium phosphate. , Includes. (Comparative example 3) 【0052】 Comparative example 3 Compared to the three -primary portrait plate and the three -primary positive electrode plate of Example 4, when producing an NCM triple positive electrode plate, the dispersant is not added, but the amount of solvent is used. Different with points. 【0053】 Specifically, comparative examples 3 The method of producing the three -primary positive pole plate is a process of dissolving 1G adhesive PVDF in a 40g NMP and sufficiently dissolving, 10g carbon nanotube diversion (5WT%), and 1.5 g of carbon black. In addition to the process of adding 20min stirring, and finally 97g of positive active substance NCM622 (LINI) 0.6 Co 0.2 Mn 0.2 O 2 ) Is added), continuing to stir 3H, and the process of obtaining a positive electrode slurry, applied to the aluminum foil to the aluminum foil, dried 30min at 130 ° C, forms a positive electrode material layer. Includes the process of completing production. 【0054】 In contrast to the three -primary positive poles of comparative example 4 and the three -primary portrait plate of Example 4, when producing an NCM triple portrait plate, a 1.0g distributed pvp is added. Different. 【0055】 Specifically, the method of producing the NCM positive plate of comparative example 4 is to dissolve a 1G adhesive PVDF in a 30g NMP, add a 1.0g dispersant PVP, and stir a 20min stirring. Then, 10g carbon nanotube diversion solution (5WT%) and 1.5g of carbon black are added as conductors, and the 20min stirring process is added, and finally 97 g of positive active material NCM622 is added, and 1.5H stirring continues. Includes the process of obtaining a positive electrode slurry, the process of applying the positive positive slurry to the aluminum foil, drying 30min at 130 ° C, forming a positive positive material layer, and completing the production of an NCM three -unit positive plate. 【0056】 In order to advantageously support the beneficial effects of the present application, the results of the viscosity and solids content of the positive electrode slurry of each example and comparative example, the content of positive electrode active material in the positive electrode material layer, and the observation of the flexibility of the positive electrode plate The results are summarized in Table 1 below. [Table 1] 【0057】 The viscosity of the positive electrode slurry in Table 1 above is measured using a rheometer with reference model number MCR 302 from Anton Paar. The flexibility of the positive plate is observed with the naked eye after folding the positive plate in half under the same conditions. 【0058】 As can be seen from Table 1, as can be seen from the comparison between Examples 1 to 3 and Comparative Example 1, and from the comparison between Examples 4 to 6 and Comparative Example 2, each positive electrode slurry had a similar viscosity, and the positive electrode material layer When the content of the cathode active material in is almost unchanged (or varies slightly), the cathode slurry containing a small amount of the dispersant according to the embodiment of the present application has a high solids content and a high dispersion effect. Production time is short. Furthermore, as can be seen from the comparison between Examples 1 to 3 and Comparative Example 2, and the comparison between Examples 4 to 6 and Comparative Example 4, when the positive electrode slurry has the same solids content, the amount of PVP added is Since the dispersant is much larger than the dispersant according to the Examples of the present application, the proportion of the active material in the positive electrode material layer of the Comparative Example decreases, which subsequently reduces the specific capacity of the battery. These results show that the dispersant according to the present application has high dispersion ability for the positive electrode slurry. In addition, the flexibility of the positive electrode plate containing the dispersant of the example of the present application is greater than that of the corresponding positive electrode plate of the comparative example, and it is difficult to break after being folded in half and is difficult to transmit light. , which shows that the positive electrode plate of the example of the present application can have high processing performance. 【0059】 The above-mentioned examples merely show some embodiments of the present application, and although the descriptions thereof are specific and detailed, they should n | [Claim 1] Includes a configuration unit A derived from N -vinyl pyrrolidon, a configuration unit B derived from the constituent dialogen body, and a unit C derived from an organic acid system, the unsaturated organic body is unsaturated. A lithium -ionic distributed agent, which contains one or multiple types of a soloic acid -based monomer, unsaturated phosphoric acid -based monomer, and an unsaturated carboxylic acid monomer. [Claim 2] When calculated by the total amount of the distributed agent, the molar ratio of the configuration unit A is 30 % to 90 %, the molar ratio of the configuration unit B is 5 % to 50 %, and the mole ratio of the configuration unit C. Is the dispersant according to claim 1, 1 % to 30 %. [Claim 3] The unrealistic sulfonic acid type bodies are vinylsulphonic acid, allylusulfonic acid, metalylusulfonic acid, 2 -acrylimide -2 -methyl propanity lupine acid, 3 -allylooxy -2 -hydroxy propanesulfonic acid, 2- (Metacriloyloxy) contains one or more types of ethane sulfonic acid, acrylic acid 3 -throhopyl, metacrylillic acid 3 -sulphopyl, and one of their salt. The unsaturated phosphoric acid type body is vinyl phosphonic acid, (1 -phenylbinyl) phosphonic acid, allylphosphonic acid, screw [2- (metacriloyl oxy) ethyl] phosphoric acid, 2- (metacryroyloxy) ethyl -2. - (Trimethylamino) Includes ethyllinate ester and 2 -methyl -2 -acrylic acid -2- (phosphonoxyoxy) ethyl, and multiple species. The unsaturated carboxylic acid type body is one or more of acrylic acid, methacrylic acid, 2 -ethyl acrylic acid, α -acetoxylylic acid, crotonic acid, osochlotonic acid, maleic acid, itaconic acid and fumaric acid. Distributed agent according to claim 1 or 2, including species. [Claim 4] The dien -based monomer is 1,3 -butadiene, isopren, 2,3 -dimethyl -1,3 -butadiene, 2 -chloro -1,3 -butadiene, 1,3 -pentadiene, 1,3 -hexadiene The distributed agent according to any one or more claims 1 to 3, including one or multiple types of 1,3 -decagiene, 2 -methyl -1,5 -heptadiene. [Claim 5] The distributed agent according to any one of claims 1 to 4, which is 5,000 to 100,000 to 100,000 to 100,000. [Claim 6] Includes the process of obtaining a lithium -ionic battery dispensing agent by policing the n -vinyl pyrrolidon, the conjunctive dizzle monomer, and the organic acid type monomer, and obtaining a lithium -ion battery dispersant. A method for producing lithium -ionic battery dispersions, which contains one or plurality of unrealed sulfonic acid -based single quantities, unsaturated phosphoric acid -based single -quantitative body, and unsaturated carboxylic acid single -bodies. [Claim 7] The method according to claim 6, which includes a process of hydrogenization reactions by polymerization of single -bodies raw materials. [Claim 8] When calculated by the total amount of single -body raw material, the ratio of N -vinyl pyrrolidon is 30 % to 90 %, and the ratio of the co -role die -based monomer is 5 % to 40 %, and the organic is the organic. The method of claim 6 or 7 is 1 % to 40 %, which is 1 % to 40 %. [Claim 9] Includes positive electrode active material, conductor, adhesive, distributed agent and solvent, The distributed agent is a positive electrode slurry for lithium -ion battery, which is a distributed agent according to any one of claims 1 to 5. 10. It is a method of producing a positive electrode slurry for lithium -ion battery, Applicable pole slurry contains positive -poles, conductive, adhesive, distributed agent and solvent, The method of producing the positive electrode slurry is A method of producing a positive electrode slurry, including the method of producing the distributed agent according to any one of claims 6 to 8. 11. In the positive positive slurry according to claim 9, the mass of the distributed agent does not exceed 0.4 % of the mass of the polar active substance in the polar pole slurry. [Claim 12] It is a lithium -ion battery containing a positive plate containing a collector and a positive electrode material layer placed on the collector collected. The positive material layer is a lithium -ion battery, which is a distributed agent according to any one of claims 1 to 5, and the distributed agent contains a positive electrode active material, conductive agent, adhesive and distributed agent. [Claim 13] It is a method of manufacturing lithium -ion battery, The lithium -ion battery contains a positive plate containing a collector and a positive electrode material layer placed on the collector collected, and the positive pole material layer contains a positive electrode active substance, conductor, an adhesive, and a variance agent. The method of producing lithium -ion batteries is a method of producing lithium -ion batteries, including the method of producing distributants according to any one of claims 6 to 8. | ビーワイディー カンパニー リミテッド
190 | JP7622061B2 | Granted | BYD CO LTD | Charging stations¦Cell lids/covers¦Propulsion by batteries/cells¦Cell sealing materials¦Electric vehicle charging technology¦Vehicular energy storage¦Batteries | 2020-11-19 | 2025-01-27 | Battery, battery module, battery pack and car | The battery (100) includes a housing (1) and a plurality of storage cavities (11) located within the housing (1), and two adjacent storage cavities (11) are separated by a partition plate (12) for storage. An electrode body set (2) is installed in the cavity (11), and the plurality of electrode body sets (2) are arranged in order along a first direction and connected in series. A spacer (Q1) is installed between the end along direction 1 and the partition plate (12). | [Technical field] 【0001】 (Cross reference to related applications) This application claims priority to the Chinese Patent Application No. ``201911158896.5'' entitled ``Battery, Battery Module, Battery Pack and Automobile'' filed by BW Company Limited on November 22, 2019. 【0002】 The present application relates to the technical field of batteries, and specifically relates to batteries, battery modules, battery packs, and automobiles. [Background technology] 【0003】 With the increasing popularity of new energy vehicles, the requirements for the use of power batteries in new energy vehicles are increasing. In particular, with the ever-increasing user requirements for the durable mileage of new energy vehicles, there is a need to continuously increase the overall capacity of battery packs used in new energy vehicles, and power batteries In the process of using the pack, it is necessary to minimize internal wear and tear due to internal resistance. 【0004】 A typical new energy vehicle is generally more than 1 meter wide and several meters long, and the power battery pack of the new energy vehicle is generally placed at the bottom of the new energy vehicle, Currently, commercially available power battery packs generally have a width that approximately matches the width of a new energy vehicle, approximately 1 meter or more. The length is determined based on the storage space at the bottom of the new energy vehicle, and is generally more than 2 meters. Overall, the power battery pack exceeds 1 meter in both length and width. However, since the length of single cells currently on the market is generally about 0.3 meters, it is necessary to arrange at least three, or even more, single cells in parallel in a power battery pack. 【0005】 When multiple cells are installed in parallel, it is necessary to add a fixing structure to each cell, and it is also necessary to power connect two adjacent cells via an external power connector. As a result, the number of mounting structures for single cells increases, which not only increases the cost but also increases the overall weight.In addition, regarding the volume of the battery pack, the mounting structure occupies a large amount of the internal space of the pack, so the power battery pack The overall capacity decreases, and the more cells are installed in parallel, the more space is wasted. Additionally, the need to install multiple external power connectors to make power connections increases internal resistance and internal wear and tear during use of the power battery pack. [Summary of the invention] [Problem to be solved by the invention] 【0006】 The present application aims to solve at least one of the technical problems in the prior art. Therefore, this application proposes a battery with higher positional stability of the electrode body set, lower cost, and reasonable space occupation. [Means to solve the problem] 【0007】 The battery includes a housing and a plurality of accommodation cavities located within the housing, two adjacent accommodation cavities are separated by a partition plate, an electrode body set is installed in the accommodation cavity, and a plurality of the electrode bodies The sets are arranged in order along a first direction and connected in series, and a spacer is installed between an end of the electrode body set along the first direction and the partition plate. 【0008】 As a result, by fitting the housing with the partition plate to form a plurality of partitioned accommodation cavities, it is possible to configure a cell by installing an electrode body set in each accommodation cavity, and the housing can be fitted with the partition plate to form a single cell. Each cell is fitted together to form a housing cavity. There is no need to add a fixing structure to the electrode assembly, effectively reducing the cost and occupying space. This improves the positional stability of the electrode body set within the housing cavity. 【0009】 The battery module includes the battery according to the present application. 【0010】 The battery pack includes a plurality of batteries according to the present application or a plurality of battery modules according to the present application. 【0011】 The automobile includes the battery module according to the present application or the battery pack according to the present application. 【0012】 Additional aspects and advantages of the present application will be set forth in part in the description that follows, and in part will be apparent from the description or may be learned by practice of the application. [Brief explanation of drawings] 【0013】 The above and/or additional aspects and advantages of the present application will become clearer and more easily understood by describing embodiments with reference to the following drawings. 【0014】 [Figure 1] FIG. 1 is a schematic cross-sectional view of a battery according to an embodiment of the present application. [Figure 2] It is a schematic diagram when a plurality of electrode body sets of a battery are connected in series. [Figure 3] FIG. 2 is a schematic internal configuration diagram of an electrode body set. [Figure 4] FIG. 3 is a schematic diagram of a battery in another embodiment of the present application. [Figure 5] FIG. 3 is a schematic cross-sectional view of a portion of a battery in another embodiment of the present application. [Figure 6] FIG. 3 is a structural exploded view of a battery in a further embodiment of the present application. [Figure 7] FIG. 3 is an exploded structural view of a battery in another embodiment of the present application. [Figure 8] FIG. 2 is an exploded schematic diagram of an electrode body set to which a spacer is fixed in an embodiment of the present application. [Figure 9] FIG. 2 is an overall schematic diagram of an electrode body set to which a spacer is fixed in an embodiment of the present application. [Figure 10] FIG. 7 is an exploded schematic diagram of an electrode body set to which a spacer is fixed in another embodiment. [Figure 11] 11 is a partially enlarged view of part A in FIG. 10. FIG. [Figure 12] FIG. 7 is an overall schematic diagram of an electrode body set to which a spacer is fixed in another embodiment. [Figure 13] FIG. 3 is a schematic diagram of a case where a spacer is fitted and fixed using a fastening method in the present application. [Figure 14] It is a structural exploded view of the partition plate in one embodiment of this application. [Figure 15] FIG. 3 is a partial schematic cross-sectional view of the structure of a battery in another embodiment of the present application. [Figure 16] 16 is a partially enlarged view of section B in FIG. 15. FIG. [Figure 17] 16 is a partial schematic cross-sectional view of the structure of the lithium ion battery after removing the blocking mechanism in FIG. 15. FIG. [Figure 18] 18 is a partially enlarged view of portion C in FIG. 17. FIG. [Figure 19] FIG. 2 is a schematic configuration diagram of a partition plate having a seal ring in an embodiment of the present application. [Figure 20] FIG. 2 is a schematic diagram of an integral injection molding structure of a partition plate and an electrode body connection sheet in an embodiment of the present application. [Figure 21] FIG. 3 is a schematic diagram showing communication holes of a partition plate in an embodiment of the present application. [Figure 22] It is a structural exploded view of the partition plate in another embodiment of this application. [Figure 23] FIG. 7 is a structural exploded view of a partition plate in a further embodiment of the present application. [Figure 24] 1 is an overall schematic configuration diagram of a battery according to an embodiment of the present application. [Figure 25] FIG. 1 is a schematic configuration diagram of a battery pack in an embodiment of the present application. [Figure 26] It is a schematic block diagram of the battery pack in another embodiment of this application. [Figure 27] FIG. 1 is a schematic diagram of a battery module according to an embodiment of the present application. [Figure 28] 1 is a schematic diagram of an automobile according to an embodiment of the present application. [Figure 29] FIG. 3 is a schematic diagram of a vehicle according to another embodiment of the present application. [Form for carrying out the invention] 【0015】 Embodiments of the present application will now be described in detail, examples of which are illustrated in the drawings, in which the same or similar reference numerals indicate the same or similar parts or parts having the same or similar functions throughout. The embodiments described below with reference to the drawings are illustrative and should only be understood to interpret the present application, and should not be understood as limiting the present application. 【0016】 In the description of this application, the terms "center", "top", "bottom", "front", "back", "left", "right", "vertical", "horizontal", "top", "bottom", The directions or positional relationships indicated by "inside", "outside", etc. are based on the directions or positional relationships shown in the drawings, and may not be easily understood in this application. and are for ease of explanation only, and are not intended to indicate or imply that the equipment or components shown must have or be constructed or operated in a particular orientation. Therefore, it should not be understood as limiting the present application. 【0017】 Note that the terms "first" and "second" are for descriptive purposes only and do not indicate or suggest relative importance or imply the number of technical features shown. should not be understood as such. Accordingly, the features defined by "first" and "second" may explicitly or implicitly include one or more of the features. Furthermore, in the description of this application, unless otherwise specified, "plurality" means two or more than two. 【0018】 Hereinafter, a battery 100, a battery module 400, a battery pack 200, and an automobile 1000 according to an embodiment of the present application will be described with reference to FIGS. 1 to 29. 【0019】 A battery 100 according to the present application includes a housing 1 and a plurality of housing cavities 11 located within the housing 1. Two adjacent housing cavities 11 are partitioned by a partition plate 12, and at least one electric battery is provided in the housing cavity 11. An electrode body set 2 including a pole body 201 is installed, and the plurality of electrode body sets 2 are arranged in order along a first direction and connected in series, and the ends of the electrode body set 2 along the first direction A spacer Q1 is installed between and the partition plate 12. 【0020】 Compared with the prior art, the beneficial effects of the present application are as follows. By fitting the housing 1 with the partition plate 12 to form a plurality of partitioned accommodation cavities 11, it is possible to configure a conventional cell by installing an electrode body set 2 in each accommodation cavity 11, and the housing 1 is fitted with the partition plate 12 to form the accommodation cavity 11, there is no need to add a fixing structure to each cell, effectively reducing the cost and occupying space. . Further, in the present application, by installing the spacer Q1 between the end along the first direction and the partition plate 12, the electrode body set 2 can be firmly fixed, and the inside of the housing cavity 11 of the electrode body set 2 can be fixed. improve positional stability. 【0021】 As shown in FIGS. 1 to 3, FIG. 1 is a schematic cross-sectional view of a battery 100 according to the present application, and FIG. 2 is a schematic diagram when a plurality of electrode body sets 2 of the battery 100 are connected in series. , FIG. 3 is a schematic internal configuration diagram of the electrode assembly set 2. Battery 100 includes a housing 1 and an electrode body set 2. There are a plurality of accommodation cavities 11 within the housing 1, and two adjacent accommodation cavities 11 are separated by a partition plate 12. An electrode body set 2 including at least one electrode body 201 is installed in each accommodation cavity 11, and the plurality of electrode body sets 2 are arranged in order along the first direction and connected in series. A spacer Q1 is installed between the end of the electrode body set 2 along the first direction and the partition plate 12, and the spacers Q1 located at both ends of the electrode body set 2 along the first direction are connected to the electrode body set 2. is positioned within the accommodation cavity 11 along the first direction. 【0022】 As shown in FIG. 1, as can be understood, an end cover 13 is further installed at the end of the housing 1 of the present application, and the end cover 13 is covered at the end of the housing 1 along the first direction. As a result, the accommodation cavities 11 are limited between the partition plate 12 and the end cover 13 and between two adjacent partition plates 12, and the electrode body set 2 is installed in each accommodation cavity 11, and Spacer Q1 on both ends of electrode body set 2 That is, a spacer Q1 is installed between each end of the electrode body set 2 and the partition plate 12 or end cover 13 adjacent to this end of the electrode body set 2, so that the electrode body set 2 is positioned within the accommodation cavity 11 along the first direction. Accordingly, in the present application, by installing the spacer Q1, the positional stability of the electrode assembly set 2 within the accommodation cavity 11 is improved. 【0023】 The end cover 13 is an end cover plate that is parallel to the partition plate 12, is located at the end of the housing 1 along the first direction, and seals the end. 【0024】 In the present application, the first direction is the left-right direction in FIG. 1, that is, the X direction shown in FIG. 1. 【0025】 As shown in FIG. 1, the housing 1 is a unitary structure extending along a first direction. The partition plates 12 are installed at intervals within the housing 1, and the side peripheral surface of the partition plate 12 fits into the housing 1 to partition the inside of the housing 1 into a plurality of accommodation cavities 11. The wall includes a partition plate 12 or an end cover 13 located at the end of the accommodation cavity 11, and a housing 1 located between two adjacent partition plates 12 or between the partition plate 12 and the end cover 13. . 【0026】 Specifically, a plurality of partition plates 12 are installed at intervals within the housing 1, and the side peripheral surface of the partition plate 12 is fitted with the housing 1 to divide the inside of the housing 1 into a plurality of partition plates. The housing cavity 11 is partitioned, and the wall of the housing cavity 11 is the end of the housing cavity 11. Alternatively, the wall of the accommodation cavity 11 includes an end cover 13 located at the end of the accommodation cavity 11 and a partition plate 12 located at the end of the accommodation cavity 11, and a housing 1 between two adjacent partition plates 12. 12 and a housing 1 located between the end cover 13 and the end cover 13. 【0027】 The plurality of accommodation cavities 11 include an end accommodation cavity located at the end of the battery 100 defined by the end cover 13, the partition plate 12, and the housing 1, and an end accommodation cavity defined by the two adjacent partition plates 12 and the housing 1. an intermediate receiving cavity, i.e., an intermediate receiving cavity; The walls of the cavity include two adjacent partition plates 12 and the housing 1 located between the two adjacent partition plates 12, and the walls of the end receiving cavity include two partition plates 12 adjacent to each other and a housing 1 located between the two adjacent partition plates 12; , an end cover 13, and a housing 1 between the partition plate 12 and the end cover 13. 【0028】 At least one of both ends of the housing 1 along the first direction is an opening, and the end cover 13 seals the opening of the housing and is fitted with the housing 1 to form a sealing structure. form 【0029】 In embodiments where one end of the housing 1 in the first direction is open, the walls of one of the end seal cavities are bounded by the partition plate 12 and the housing 1, and the walls of the other end seal cavity are defined by the partition In an embodiment defined by the plate 12, the end cover 13 and the housing 1, in which both ends of the housing 1 in the first direction are open, the walls of the two end seal cavities are defined by the partition plate 12, the end cover 13 and the housing 1. Limited by housing 1. 【0030】 For example, when both ends of the housing 1 in the first direction are openings, the housing 1 may have a cylindrical structure, and the end covers 13 are installed at both ends of the housing in the first direction. to seal the openings at both ends of the housing 1. 【0031】 In this application, the mentioned electrode body 201 is a common electrode body in the field of power batteries, and the electrode body 201 and the electrode body set 2 are components inside the case of the battery 100, and as the battery 100 itself. It should be understood that the electrode body 201 is formed by winding The electrode body 201 may be the electrode body 201, or the electrode body 201 may be manufactured in a laminated manner. Generally, the electrode body 201 includes at least a positive electrode plate, a separator, a negative electrode plate, and an electrolyte, and Body 201 generally refers to an assembly that is not completely sealed. Therefore, the battery referred to in this application is the battery 100, which includes a plurality of electrode bodies 201, and therefore should not be simply understood as a battery module 400 or an assembled battery. In the present application, the electrode body set 2 may be composed of one independent electrode body 201, or may include at least two electrode bodies 201, and the at least two electrode bodies 201 are connected in parallel to constitute the electrode body set 2. You may. For example, two electrode bodies 201 are connected in parallel to constitute electrode body set 2, or four electrode bodies 201 are connected in parallel to constitute electrode body set 2. 【0032】 4 and 5, FIG. 4 is a schematic diagram of another battery 100 according to an embodiment of the present application, and FIG. 5 is a schematic cross-sectional view of a partial position of the battery 100 shown in FIG. 4. . The housing 1 includes a plurality of sub-housings 101 installed along a first direction, the partition plate 12 is connected to two adjacent sub-housings 101 at the same time, and the two adjacent accommodation cavities 11 are connected to one sub-housing 101. Sharing the partition plate 12, the wall of the accommodation cavity 11 includes a sub-housing 101 and a partition plate 12 or end cover 13 located at the end of the sub-housing 101. 【0033】 That is, the housing 1 is not continuous along the first direction, but the two adjacent subhousing 101 shares one partition plate 12 and covers some areas of the peripheral wall of the partition plate 12. By extending, each subhousing 101 forms a cavity 11 by fitting with the corresponding partition plate 12 and/or an end cover 13. As shown in FIG. 5, the two adjacent subhousing 101 is separated from each other, and the peripheral wall of the partition plate 12 is exposed from the separated area of ​​the two adjacent subhousing 101. 【0034】 In the embodiment where housing 1 contains multiple subhousing 101, multiple capacity cavity 11 is limited by end cover 13, partition plate 12 and subhousing 101, and is located at the end of the battery 100. Includes the cavity and the intermediate containment cavity limited by the partition plate 12 and the subhousing 101, that is, the wall of the intermediate cavity contains 12 partition plates and subhousing 101, and the wall of the end cavity is battery 100. Includes a partition plate 12 close to the end of the end, an end cover 13, and a sub -house 101 between the partition board 12 and the end cover 13. 【0035】 In the embodiment shown in FIG. 4, at least one of the two outermost sub -housing 101 has a opening opposite to the partition plate 12, and the end cover 13 is the best along the first direction. Installed at the opening of the sub -housing 101 at the outer end, the opening is sealed, and the cavity 11 is formed by fitting with the subhousing 101 and the opposed partition plate 12. 【0036】 Specifically, the wall of the end cavity cavity corresponding to the outermost subde housing 101 having the opening is limited by the partition plate 12, the end cover 13 and the subhousing 101, and the outer end without opening. The wall of the end cavity cavity corresponding to the subhousing 101 is limited by the partition plate 12 and the subhousing 101. 【0037】 In the present embodiment, by installing the housing 1 so that it is a multiple subhousing 101 that is not continuous, the effect of the single battery can be realized on the exterior, and the location of each containment cavity 11 is distinguished. Easy to manage and maintain batteries. 【0038】 Refer to FIG. 6, it is a decomposition diagram of further battery 100 in the embodiment of this application. The housing 1 is an integral structure that is extended along the 1st direction. In the housing 1, a cell -sembredi 120 containing separator film 111 and partition plate 12 is installed, and the capacity cavity 11 is inside the separator film 111. Located, the partition plate 12 is installed in the separator film 111 at a separate interval, and the side surface of the partition plate 12 fits with the separator film 111 and the interior of the separator film 111 is multiple cavity cavity 11. The partition and the accommodation cavity 11 walls are located between the partition plate 12 or end cover 13 located at the end of the containment cavity 11, between the two partition plates 12 or the partition plate 12 and the end cover 13. Includes separator film 111. 【0039】 Specifically, the wall of the accommodation cavity 11 contains a partition plate 12 located at the end of the containment cavity 11, a separator film 111 located between the two adjacent partition 12, or a cavity 1111. Includes the end cover 13 located at the end of the containment cavity 11 and the separator film 111 located between the partition board 12 and the end cover 13. 【0040】 In the embodiment of the containment cavity 11, which is limited by the separator film 111, multiple accommodation cavity 11 is limited to end cover 13, partition plate 12 and separator film 111, which is located at the end of the battery 100. Includes accommodation cavity, two adjacent partition plates and intermediate containment cavity, which are limited to separator film 111, that is, two adjacent partition plates 12 adjacent to the intermediate cavity. Includes the separator film 111 located between 12, and the wall of the end -of -the -part cavity is a separator between the partition plate 12 close to the end of the battery 100, the end cover 13, and the partition plate 12 and the end cover 13. Includes film 111. 【0041】 In this application, the fact that the side peripheral surface of the partition plate 12 is fitted to the separator film 111 means that the side peripheral surface of the partition board 12 is connected to the separator film 111, for example, the purpose is to tighten. The two adjacent cavity 11 on both sides of the partition plate 12 is separated, and two independent cavity is formed. The side peripheral surface of the partition plate 12 is fitted to the housing 1, which means that the side peripheral surface of the partition plate 12 is connected to the housing 1, for example, to tighten, and the purpose is both sides of the partition plate 12. It is to separate the two adjacent cavity 11 in and form two independent cavity. 【0042】 The separator film 111 separates the lithium ion in the electrolytic solution from the housing 1. Effectively prevents contact between lithium ions and housing 1, reduces the possibility of lithium-aluminum reaction, and improves battery 100 safety and reliability. Separator film 111 can also play a role in insulation. 【0043】 According to the embodiment shown in FIG. 6, the separator film 111 is an integral structure extended in the first direction, and the separator film 111 wraps the outer wall of each partition plate 12, and at least the end cover 13. By extending some outer peripheral walls, multiple containment cavity 11 fits with partition plate 12 and/or end cover 13. 【0044】 As shown in FIG. 7, in other embodiments, the housing 1 is an integral structure extended in accordance with the 1st direction, and the housing 1 is a cellumbrus 120, which contains separator film 111 and partition plate 12 in the housing 1. Installed, containment cavity 11 is located inside the separator film 111, and the separator film 111 contains multiple subseeparator film 1111 installed in the first direction, and each partition 12 is adjacent 2. Connected to the subseparator film 1111, the accommodation cavity 11, the subseepalator film 1111 and the partition plate 12 and/or end cover 13 located at the end of the subseparator film 1111. 【0045】 As a matter of course, the separate separator film 111 of this application is not limited to the above, and in other embodiments, the separator film 111 contains multiple independent subseeparator film 1111, and each subsepalter film 1111 is the first. Cavity 11 is formed by extending the side peripheral wall of the two adjacent partition plate 12 or the adjacent partition plate 12 and the side peripheral wall of the end -cover 13 along the direction of 1. 【0046】 In the embodiment of the separator film 111, which contains multiple subseeperator film 1111, the multiple containment cavity 11 is located at the end of the battery 100, limited to the end cover 13, the partition plate 12 and the subseeperator film 1111. Includes the end of the end cavity and the intermediate containment cavity, which is limited by the partition plate 12 and the subseeperator film 1111, that is, the intermediate containment cavity wall contains the partition plate 12 and the subseparator film 1111, and the end cavity cavity. The wall includes a partition plate 12 close to the end of the battery 100, an end cover 13, and a subseepalator film 1111 between the partition board 12 and the end cover 13. 【0047】 However, in some other embodiments of this application, the battery 100 contains further separator film bags, the electrodes set 2 is located in the separator film bag, and the partition plate 12, the interior of the separator film bag is multiple inside. Distributed to the containment cavity 11. Sepalator film bags can play a role in insulation, prevent contact between lithium ions and housing 1 in the electrolyte, and extend the useful life of battery 100. 【0048】 That is, in some other embodiments, a bag -shaped separator film bag may be used instead of a separator film 111, and the partition plate 12 is located inside the separator film bag and has multiple separator film bags. Partitions to cavity 11, and at least one electrodes set 2 is installed in each containable cavity 11. 【0049】 In the present application, a sealing structure is added in the housing 1 by installing a separator film or separator film bag, improving the seal of the battery 100 as a whole. 【0050】 In some embodiments, housing 1 is a metal housing like aluminum housing, and of course it may be manufactured with other metals as needed. battery 100 Since multiple electrodes set 2 connected to the inside of the inside is included, the housing 1 outside the containment cavity 11 where the different electrode set 2 is located has a different voltage, and in some cases, aluminum housing. The potential at a part of the part of the part of the lithium aluminum is embedded in aluminum housing, forming a lithium aluminum alloy. 100It may affect the service life. The separator film or separator film bag effectively prevents contact between the lithium ion and the housing 1, reducing the possibility of lithium-aluminum reactions. 100 It can improve safety and usage reliability of. Separator film 111 can also play a role in insulation. 【0051】 In this application, the walls of separator film 111 or separator film bags may be two -layer films. 【0052】 The separator film 111 and the separator film bag have a certain insulation and electrolytic corrosion resistance, and specifically, the ion separator film may be adopted. The material of the ionsepalator film is not particularly limited unless it is insulated and does not react to an electrolytic solution. In some embodiments, the material of the ionesepalator film may include polypropylene (PP), polyethylene (PE) or multi -layered composite film, for example, the separator film is between the inner, outer and inner layers. Including the intermediate layer located, the inner layer contains plastic materials. For example, the inner layer may be manufactured with a material with low reactivity with the electrolytic solution and has insulating characteristics, and the intermediate layer has metal materials. Included, it can prevent the intrusion of water vapor outside the battery and prevent leakage of the internal electrolytic solution. As a metal layer, aluminum foil, stainless steel foil, copper foil, etc. are preferably used, and it is most preferable to use aluminum foil in consideration of molding performance, lightweight and cost, and as an aluminum foil material. It is preferable to use a pure aluminum alloy or an aluminum-iron-based alloy material. The outer layer is a protective layer and is manufactured mainly with polyester or nylon material, which is mainly a protective layer, and plays a role in protecting batteries by avoiding damage to batteries due to external force. The outer layer is, for example, an aluminum plastic composite film. 【0053】 As shown in Fig. 1 and 2, one side of the spacer Q1 is the end of the spacer Q1 along the first direction of the electrode set 2, and the other side of the Spaca Q1 is a partition plate 12. Attack or fixed, or the other side of the Spacer Q1 is located or fixed to the end cover 13. As a result, the Spacer Q1 firmly at the end of the electrode set 2 and the partition plate 12 or end cover 13, and the spacer Q1 at both ends of the electrode set 2 is firmly firmly set the electrode set 2. And hold. 【0054】 Specifically, the other side of the spacer Q1 installed between the end cover 13 and the electrode set 2 is fixed or fixed to the end cover 13, and between the partition plate 12 and the electrode set 2. The other side of the installed spacer Q1 is located or fixed to the partition plate 12. 【0055】 By referring to FIG. 8 and FIG. 9, each is a decomposition schematic diagram of the electrode set 2 where the spacer Q1 is fixed and the overall scheme. A penetrating hole is formed in the spacer Q1, the electrode drawer member 22 protrudes from both ends along the first direction of the electrode set 2, and at least the electrode drawer member 22 is partially located in the penetrating hole. 【0056】 As shown in FIG. 8 and FIG. 9, the Spacer Q1 is an integral structure, and the penetrating hole K1 is a penetrating hole that penetrates the center part of the spacer Q1. 【0057】 By referring to both FIGS. 10 to 12, FIG. 10 is a decomposition schematic diagram of the electrode set 2 where the spacer Q1 is fixed, and is a partial enlargement diagram of the part A in FIG. Is an overview diagram of another electrode set 2 where the sp | [Claim 1] Includes multiple containment cavity located in the housing and the above -mentioned housing, The two adjacent cavity is divided by a partition plate, A electrode set is installed in each containment cavity, and multiple electrode sets are arranged in order along the first direction, and are connected in series, and the edge of the above -mentioned electrode set is the end of the first direction in the first direction. A spacer is placed between the partition plate, Includes the end cover, the end cover covers the ends along the first direction of the housing, and the spacer is the end cover along the first direction of the previous electrode set and the end cover. A battery that is arranged between the things. [Claim 2] The spacer is located at both ends along the first direction of the dipped electrode set, and the spacer is characterized by the fact that the spacer is placed in the containment cavity along the first direction in the first direction. Battery according to claim 1. [Claim 3] The housing is an integrated structure extended along the first direction, and multiple partition plates are placed in the housing at the interval, and the side of the partition plate is the above -mentioned housing. The inside of the housing is divided into multiple containment cavity, and the wall of the accommodation cavity is the partition plate located at the end of the containment cavity, and the housing located between the two adjacent partition plates. The battery according to claim 1, which is characterized by the included. [Claim 4] Includes multiple containment cavity located in the housing and the above -mentioned housing, The two adjacent cavity is divided by a partition plate, A electrode set is installed in each containment cavity, and multiple electrode sets are arranged in order along the first direction, and are connected in series, and the edge of the above -mentioned electrode set is the end of the first direction in the first direction. A spacer is placed between the partition plate, The housing contains multiple subhousing arranged in the first direction, and the partition plate is connected to two adjacent subhousing, and the wall of the accommodation cavity is the sub -house. A battery that features a partition plate located at the end of the sub -house. [Claim 5] The housing is an integrated structure extended in the first direction, with a cellular semi -brain in the housing and a cellular semibi containing the partition plate, and the containment cavity is inside the separator film. Located, the partition plate is located in the separator film, the side surface of the partition plate is fitted to the separator film, the inside of the separator film is divided into multiple containment cavity, and each containment cavity. The wall is a battery described in claim 1, which is characterized by a partition plate located at the end of the accommodation cavity and a separator film located between the two adjacent partition plates. [Claim 6] Includes multiple containment cavity located in the housing and the above -mentioned housing, The two adjacent cavity is divided by a partition plate, A electrode set is installed in each containment cavity, and multiple electrode sets are arranged in order along the first direction, and are connected in series, and the edge of the above -mentioned electrode set is the end of the first direction in the first direction. A spacer is placed between the partition plate, The housing is an integrated structure that is extended along the first direction, and a cellular semi -brain containing a separate film and a partition plate in the housing is installed, and the cavity is inside the separator film. Located, the separator film contains multiple subseeparator films located in the first direction, and the partition plate is connected to the two adjacent subseeperter film, and the wall of the cavity is the wall of the cavity. A battery that includes a subseepalator film of 1 and a partition plate located at the end of the 1 above 1 subseepalator film. [Claim 7] In the case of the spacer, the one side is characterized by the fact that the one side contacts the end part toward the spacer along the first direction of the electrode pole set, and the other side is characterized by the fact that the other side is located or fixed to the partition plate. The battery according to one of ~ 6. [Claim 8] The penetrating hole is formed in the spacer, the electrode drawer member protrudes from both ends along the first direction of the above -mentioned electrode set, and the electrode drawer member is at least partially located in the penetrating hole. The battery according to any one of the claims 1 to 6. [Claim 9] The battery according to claim 8, which is an integral structure, and is a penetrating hole that penetrates the center of the spacer. [Claim 10] Includes multiple containment cavity located in the housing and the above -mentioned housing, The two adjacent cavity is divided by a partition plate, A electrode set is installed in each containment cavity, and multiple electrode sets are arranged in order along the first direction, and are connected in series, and the edge of the above -mentioned electrode set is the end of the first direction in the first direction. A spacer is placed between the partition plate, The penetrating hole is formed in the spacer, and the electrode drawer member protrudes from both ends along the first direction of the above -mentioned electrode set, and the electrode drawer member is at least partially located in the penetrating hole. The spacer includes the first spacer part with the first groove and the second spacer part with the second groove, and the first spacer part and the second spacer part match each other. A battery that is fixed, and the first groove and the second groove are directly opposed to the perforated holes. [Claim 11] The first spacer portion and the second spacer portion are all included, and the opening of the first groove is formed on the pasting surface of the first spacer part, and the second groove. The opening is opened on the pasting surface of the 2nd spacer part, and the first spacer portion is directly oriented, and the above -mentioned surface of the second spacer part is directly oriented, and above. The spacer portion of 1 and the second spacer part are fitted to each other and fix them to form the spacer, and the first spacer part and the above -mentioned spacer portion are attached to each other. By having a gap or a gap, the 1st groove and the second groove are the batteries described in claims 10, which forms a through holes. [Claim 12] The first spacer part and the second spacer part are fixed and fixed, and a clasp hole is formed in an area where the opening of the first spacer part is not opened. A fastening stud is placed in areas where the opening of the spacer part is not opened, and the fastening studs are extended in the direction of leaving the second spacer portion, and the fastening stud , The battery according to claim 11, which is characterized by the fact that it is fastened and fixed in the fastener. [Claim 13] The electrode connector installed on the partition plate is further incorporated, and the multiple electrode set is connected in orched by the applied electrode connector, and the electrode drawer member of the previous electrode set penetrates the penetrating hole of the spacer. The battery according to claim 8, which is characterized by the fact that it is electrically connected to the preceding electrode connector. [Claim 14] The connection penetration hole is opened on the partition plate, the preceded electrode connector is installed in the connection penetration hole, and a sealed structure is provided in the connection penetration hole, and the sealed structure is the preceded electrode. The battery according to the claim 13, which is characterized by the connector is sealed in the connection penetration hole and the connection penetration hole is closed. [Claim 15] The battery according to claim 13, which is integrated and is integrated with the above -mentioned electrode connector and the partition plate. [Claim 16] Includes multiple containment cavity located in the housing and the above -mentioned housing, The two adjacent cavity is divided by a partition plate, A electrode set is installed in each containment cavity, and multiple electrode sets are arranged in order along the first direction, and are connected in series, and the edge of the above -mentioned electrode set is the end of the first direction in the first direction. A spacer is placed between the partition plate, The partition plate is an insulating partition plate, and a conductor hole in which an electrolytic is passed on at least one partition plate is installed. A battery that is characterized by the fact that it is interacted. [Claim 17] The blocking mechanism and the blocking mechanism are further included, and the blocking mechanism is located in the blocking mechanism distribution space, and the first and second positions in which the blocking mechanism housing the blocking mechanism is located in the blocking mechanism. If the blocking mechanism is formed, if the blocking mechanism is in the first position, the above -mentioned liquid hole is open, the blocking mechanism is in the second position, the above -mentioned liquid hole is closed. The battery according to the claim 16. [Claim 18] The blocking mechanism contains a sticker plug, the blocking mechanism arrangement space contains a seal hole, the seal hole is interacted with the above -mentioned liquid hole, and the seal plug is installed in the seal hole, and, and,. The battery according to claim 17, which is contained in the above -mentioned liquid hole and closes in the above -mentioned liquid hole. [Nations 19] The seal plug has a spherical structure, and the seal plug is characterized by tightening the inner wall of the joints between the derivable liquid hole and the inner wall of the interconnection between the derivable and the seal hole. The battery according to the claim 18. [Claim 20] The seal plug has a wedge -shaped structure, and in the direction from the first end to the second end of the seal plug, the cross section of the seal plug gradually increases, and the first edge of the seal plug is It is installed in the seal hole and stored in the preceding liquid hole, the previous derivative solution hole is closed, and the second end of the seal plug is located on one side that is far from the above -mentioned liquid hole. The battery according to claim 18, which is characterized by this. [Claim 21] The seal plug is a cylindrical structure, a male screw, and the seal hole is a female screw, and the seal plug is connected by a screw hole. Battery. [Claim 22] The seal plug is a bolt structure that contains the head and axis, the axis is a male screw, the sticker hole is a female screw, and the axis is fitted with a screw with a sticker hole. The battery according to claim 18, which is characterized by switching between the closed state of the preceding liquid hole and the open state. [Claim 23] The seal plug and the sticker hole are connected and fixed by a snapfit, and when the elastic seal ring is installed in the surrounding direction of the seal plug, and the preceding liquid hole is closed, the elastic seal ring is the above. The battery according to claim 18, which is characterized by tightening the inner wall of the seal hole. [Claim 24] A battery module that features a multiple battery according to any one of claims 1 to 23. [Claim 25] A battery pack that is characterized by the fact that it contains multiple batteries according to any one of claims 1 to 23 or multiple battery modules according to claim 24. [Claim 26] A car that is characterized by the fact that the battery module according to claim 24 or the battery pack according to the claim 25 is included. | ビーワイディー カンパニー リミテッド
191 | JP7618805B2 | Granted | BYD CO LTD | Transportation and packaging¦Conjugated diene hydrocarbon coatings¦Secondary cells¦Mixing¦Positive electrodes¦Electrode collector coating¦Non-aqueous electrolyte accumulator electrodes¦Impregnation manufacturing¦Chemical/physical processes | 2021-11-25 | 2025-01-21 | Dispersant for lithium ion batteries and its manufacturing method, positive electrode slurry and its manufacturing method, and lithium ion battery and its manufacturing method | A dispersant for lithium ion batteries, a method for producing the same, a positive electrode slurry, and a lithium ion battery are provided, and the dispersant includes a structural unit A derived from a solvent-philic monomer and a structural unit derived from a conjugated diene monomer. B and a structural unit C derived from a highly adhesive monomer, the solvent-philic monomer contains one or two of N-vinylpyrrolidone and an acrylamide monomer, and the highly adhesive The monomer includes one or two of an ethylenically unsaturated nitrile monomer and an acrylate monomer. | [Technical field] 【0001】 (priority information) This application was submitted to the National Intellectual Property Office of China on November 28, 2020, and the application title is "Dispersant for lithium ion battery and its manufacturing method, positive electrode slurry, positive electrode plate, and lithium ion battery" and is the Chinese patent application No. 202011361699.6, the entire contents of which are incorporated herein by reference. 【0002】 The present application relates to the technical field of lithium ion batteries, and specifically relates to a dispersant for lithium ion batteries, a method for producing the same, a positive electrode slurry, and a lithium ion battery. [Background technology] 【0003】 The components of cathode slurry for lithium ion batteries mainly include cathode active material, conductive agent, adhesive and solvent.As the requirements for battery performance increase, the requirements for the manufacturing process of the cathode slurry also increase. This improves the uniformity of the positive electrode plate. On the one hand, it is necessary to improve the dispersion effect of cathode active materials and conductive agents in cathode slurry, and on the other hand, to improve the coating performance of cathode slurry and improve the yield and production capacity of cathode plates, it is necessary to improve the solid content of cathode slurry. need to improve quantity. Adding a dispersion aid to the positive electrode slurry is a mainstream method in the industry to improve the dispersion effect of the positive electrode slurry. 【0004】 There are only a few types of dispersants available for conventional lithium-ion batteries, and they mainly include polyvinylpyrrolidone (PVP) and polyacrylamide (PAM). However, these dispersants have limited dispersion ability for the positive electrode slurry and are generally added in large amounts, so that the mass proportion of the positive electrode active material in the positive electrode material layer formed with the positive electrode slurry is reduced accordingly. Furthermore, it reduces the specific capacity of the battery. Therefore, in order to achieve excellent slurry dispersion effects with a small amount of dispersant used, it is necessary to develop a dispersant that has excellent dispersion ability for positive electrode slurry. [Summary of the invention] 【0005】 In view of this, the embodiments of the present application provide a dispersant for lithium ion batteries, a method for producing the same, a positive electrode slurry, and a lithium ion battery, and the dispersant for lithium ion batteries has the functions of an adhesive and a dispersant. This makes it possible to reduce the amount of adhesive used in conventional cathode slurries, meet the demand for high dispersion of cathode slurries, and avoid the problem of a decrease in specific capacity of the battery due to a decrease in the content of cathode active material. You can. 【0006】 Specifically, in a first aspect, the present application provides a dispersant for lithium ion batteries, the dispersant comprising a structural unit A derived from a solvent-philic monomer, and a structural unit A derived from a conjugated diene monomer. Contains a structural unit B derived from a highly adhesive monomer and a structural unit C derived from a highly adhesive monomer. , the solvent-philic monomer includes one or two of N-vinylpyrrolidone and an acrylamide monomer, and the highly adhesive monomer includes an ethylenically unsaturated nitrile monomer and Contains one or two acrylate monomers. 【0007】 The conjugated diene monomer provides a structural unit B that acts as a molecular skeleton for the dispersant, imparts a certain degree of flexibility to the molecular chain of the dispersant, and provides the dispersant with a low electrolytic solution. Provide swelling properties. The solvent-philic monomer provides the dispersant with a structural unit A that has a high affinity with the solvent of the positive electrode slurry (for example, N-methylpyrrolidone (NMP), N,N-dimethylformamide (DMF), etc.). , improving the compatibility between the dispersant and the solvent of the positive electrode slurry. Due to the highly adhesive monomer, the dispersant has a constituent unit C of a nitrile group and/or an ester group, and therefore particles in which the dispersant is dispersed (positive electrode active material particles, conductive agent particles, etc.) generates strong intermolecular interactions with The dispersant is easily adsorbed on the surface of the particles being dispersed and the interface between the solvent, achieving excellent dispersion effects in the positive electrode slurry of lithium ion batteries, preventing re-agglomeration of the dispersed particles, and shortening the dispersion time. , the amount of dispersant used is small. In addition, when the positive electrode slurry is dried, the dispersant adheres between each dispersed particle and between each dispersed particle and the current collector, and acts as an adhesive, so that the positive electrode active material in the positive electrode slurry Avoiding loss of mass proportion. 【0008】 Therefore, the above-mentioned dispersant has both dispersion and adhesive properties, and ensures that the cathode active material, conductive agent, etc. achieve excellent dispersion effect in the cathode slurry of lithium ion batteries, and also partially removes the adhesive in the cathode slurry. By partially or completely replacing the cathode active material content in the cathode plate made with the cathode slurry, the content of the cathode active material remains basically unchanged, avoiding the problem of lowering the energy density of the battery due to the addition of a dispersant. You can. 【0009】 In some embodiments of the present application, the dispersant includes a copolymer containing the structural unit A, the structural unit B, and the structural unit C at the same time. The copolymer may include one or more of random, block, alternating, and graft copolymer structures. 【0010】 In some embodiments of the present application, when calculated based on the total amount of the dispersant, the molar proportion of the structural unit A is 5% to 50%, and the molar proportion of the structural unit B is 30% to 90%. The molar ratio of the structural unit C is 1% to 30%. In this way, the dispersant has a certain level of solvent affinity, affinity for particles to be dispersed, and flexibility, and can achieve a high dispersion effect. 【0011】 In some embodiments of the present application, the acrylamide-based monomers include acrylamide, methylacrylamide, N,N-dimethylacrylamide, N-methylolacrylamide, N-butoxymethylacrylamide, N-(hydroxymethyl)methacrylamide, and N Contains one or more of -butoxymethylmethacrylamide, etc. 【0012】 In some other embodiments of the present application, the solvophilic monomer is N-vinylpyrrolidone. Compared to acrylamide-based monomers, N-vinylpyrrolidone has higher structural stability and higher affinity for the most common solvent in cathode slurry - NMP. 【0013】 In an embodiment of the present application, the number of carbon atoms in the conjugated diene monomer is 4 or more, for example 4 to 12. Exemplary conjugated diene monomers include 1,3-butadiene, isoprene, 2,3-dimethyl-1,3-butadiene, 2-chloro-1,3-butadiene, 1,3-pentadiene, 1,3 -Hexadiene, 1,3-decadiene, 2-methyl-1,5-heptadiene, and the like. 【0014】 In embodiments of the present application, the ethylenically unsaturated nitrile monomers include acrylonitrile, α-methacrylonitrile, α-ethyl acrylonitrile, butenenitrile (e.g., 3-butenenitrile, 2-butenenitrile), 2-methyl -2-Butenenitrile , 2-methyl-3-butenenitrile, 4-methyl-3-valeronitrile, α-chloroacrylonitrile, α-bromoacrylonitrile, 2-ethoxyacrylonitrile, and 3,3-dimethoxy-2-acrylonitrile, or Contains multiple species. 【0015】 In an embodiment of the present application, the acrylate monomer includes one or more of acrylic acid alkyl esters, methacrylic acid alkyl esters, acrylic acid hydroxyalkyl esters, methacrylic acid hydroxyalkyl esters, and the like. Specifically, exemplary acrylate monomers include methyl acrylate, methyl methacrylate, ethyl acrylate, ethyl methacrylate, propyl acrylate, propyl methacrylate, butyl acrylate, butyl methacrylate, and tert acrylate. -butyl, tert-butyl methacrylate, 2-ethylhexyl acrylate, meth 2-ethylhexyl acrylate, dodecyl acrylate, dodecyl methacrylate, 2-hydroxyethyl acrylate, 2-hydroxyethyl methacrylate, 2-hydroxypropyl acrylate, 2-hydroxypropyl methacrylate, glycidyl acrylate, glycidyl methacrylate, etc. may include, but are not limited to. 【0016】 In some embodiments of the present application, the high adhesion monomer is an ethylenically unsaturated nitrile monomer. Compared to acrylate monomers, ethylenically unsaturated nitrile monomers have higher polarity and better dispersion and adhesion properties for positive electrode active material particles, conductive agent particles, and the like. 【0017】 In some embodiments of the present application, the dispersant is formed by polymerizing monomer raw materials including the solvent-philic monomer, the conjugated diene monomer, and the highly adhesive monomer. In some other embodiments of the present application, the dispersant may be obtained by sequentially polymerizing and hydrogenating the monomer raw materials. By hydrogenating the polymer obtained by polymerizing the monomer raw material, the double bonds in the polymer obtained by polymerizing the monomer raw material are reduced, and the dispersant is antioxidized at high voltage. Capabilities can be strengthened. 【0018】 In an embodiment of the present application, the weight average molecular weight of the dispersant is 100,000 to 600,000. Dispersants with weight average molecular weights within this range can have good mechanical properties, such as constant strength and good flexibility, which facilitates subsequent processing applications. For example, the weight average molecular weight of the dispersant may be 150,000, 200,000, 300,000, 350,000, 400,000, 450,000, 500,000, 550,000, or 600,000. 【0019】 The dispersant according to the first aspect of the present application has both a dispersing action and an adhesion action, so it guarantees that a high dispersion effect of the positive electrode active material, conductive agent, etc. can be achieved in the positive electrode slurry of a lithium ion battery in a short time. This makes it possible to increase the solids content of the positive electrode slurry and improve the manufacturing efficiency and product yield of the positive electrode plate. At the same time, the dispersant can partially or completely replace the traditional adhesive in the positive electrode slurry, guarantee the capacity of the battery without reducing the mass proportion of the positive electrode active material in the positive electrode plate, and improve the flexibility of the positive electrode plate. can be improved. 【0020】 In a second aspect, the method for producing a dispersant for lithium ion batteries according to the present application includes: It includes a step of polymerizing monomer raw materials including a solvent-philic monomer, a conjugated diene monomer, and a highly adhesive monomer, and the solvent-philic monomer is N-vinylpyrrolidone and acrylamide-based monomer. The highly adhesive monomer contains one or two of the following: an ethylenically unsaturated nitrile monomer and an acrylate monomer. 【0021】 In some embodiments of the present application, the manufacturing method further includes a step of subjecting the monomer raw materials to a polymerization reaction and hydrogenating the polymer formed. In other words, at this time, the method for producing the dispersant includes the steps of subjecting the monomer raw materials to a polymerization reaction to obtain a dispersant precursor, and subjecting the dispersant precursor to a hydrogenation reaction. The double bonds of part or all of the dispersant precursor obtained by polymerizing monomer raw materials may be reduced by a hydrogenation reaction to enhance the antioxidation ability of the dispersant at high voltage. can. 【0022】 In some embodiments of the present application, the hydrogenation reaction may be performed using a noble metal such as Pt as a catalyst and hydrogen as a reducing agent. 【0023】 In some embodiments of the present application, the proportion of solvophilic monomers is 5% to 50%, and the proportion of conjugated diene monomers is 40%, calculated on the total mass of the monomer raw materials. ~90%, and the proportion of highly adhesive monomers is 1%~20%. In some other embodiments of the present application, the proportion of solvophilic monomers is 5% to 30%, calculated on the total mass of the monomer raw materials, and the proportion of conjugated diene monomers is: 50% to 80%, and the proportion of the highly adhesive monomer is 5% to 20%. 【0024】 The method of the above polymerization reaction is not particularly limited, and for example, a solution polymerization method, an emulsion polymerization method, a suspension polymerization method, a bulk polymerization method, etc. can be used. In some embodiments of the present application, the above polymerization reaction is , using a solution polymerization method. The solution polymerization method includes the steps of dissolving the monomer raw materials and initiator in a solvent, polymerizing at a constant temperature, separating the resulting reaction solution into solid and liquid, and drying. 【0025】 The initiator may be a thermal initiator and/or a photoinitiator, for example a thermal initiator. Thermal initiators include one or more of aqueous initiators such as potassium persulfate, sodium persulfate, ammonium persulfate, or oil-based initiators such as azobisisobutyronitrile, azobisisoheptonitrile, benzoyl peroxide. One or more of these can be used. At this time, the temperature of the polymerization reaction may be 40°C to 80°C, and the time of the polymerization reaction may be 2h to 24h. Aqueous or oil-based initiators can be selected based on the monomer raw materials and the solvent used. 【0026】 In some embodiments of the present application, chain transfer agents may be added to the solvent in the solution polymerization process to control the molecular chain length of the resulting polymer. Exemplary chain transfer agents include ethyl acetate, butyl acetate, acetone, diethyl carbonate, methyl tert-butyl ether, isopropyl alcohol, ethanol, methanol, 1-dodecanethiol, and the like. 【0027】 The method for producing a dispersant according to the second aspect of the present application is simple and easy to operate, has low energy consumption, can control the degree of reaction, and can be industrially produced. 【0028】 A third aspect of the present application provides a positive electrode slurry, wherein the positive electrode slurry includes a positive electrode active material, a conductive agent, a dispersant, and a solvent, and the dispersant includes the dispersant according to the first aspect of the present application, Or a dispersant produced by the production method described in the second aspect of the present application. 【0029】 Since the dispersant has both a dispersing action and an adhesive action, the positive electrode slurry does not need to contain a common adhesive in the battery field. At this time, it is understood that the above-mentioned dispersant completely replaces the adhesive. In some embodiments of the present application, the mass fraction of dispersant in the positive electrode slurry does not exceed 5%. 【0030】 Of course, in other embodiments of the present application, the positive electrode slurry may include an adhesive. In order to avoid reducing the mass fraction of the positive electrode active material in the positive electrode material layer, the sum of the mass fractions of the dispersant and adhesive in the positive electrode slurry does not exceed 5%. 【0031】 The above cathode active materials, adhesives and conductive agents are common choices in the battery field. Adhesives include polyvinylidene fluoride (PVDF), polytetrafluoroethylene (PTFE), polyvinyl alcohol (PVA), styrene butadiene rubber (SBR), polyacrylonitrile (PAN), polyimide (PI), and poly(acrylic acid) (PAA). ), polyacrylate, polyolefin, sodium carboxymethyl cellulose (CMC), and sodium alginate. The positive electrode active materials include lithium iron phosphate, lithium manganese phosphate, lithium manganese iron phosphate, lithium vanadium phosphate, lithium cobalt phosphate, and lithium cobalt oxide (LiCoO). 2 ), lithium manganate, lithium nickelate, lithium nickel cobaltate, lithium nickel manganate, and at least one of nickel cobalt manganese (NCM) ternary material, and nickel cobalt aluminum (NCA) ternary material. It's okay. The conductive agent may include, but is not limited to, at least one of carbon nanotubes, carbon black, and graphene. The conductive agent can have a functional group such as a carboxyl group or a hydroxyl group on the surface so as to be dispersed in the positive electrode slurry. The dispersant has good affinity for both positive electrode active material particles and conductive agent particles. 【0032】 The positive electrode slurry according to the third aspect of the present application has a high solid content, particularly a high content of positive electrode active material, and has good dispersibility, is difficult to sediment, and can be left for a long time. 【0033】 A fourth aspect of the present application further provides a lithium ion battery, the lithium ion battery including a positive electrode plate including a current collector and a positive electrode material layer provided on the current collector, the positive electrode material layer comprising: The dispersant includes a positive electrode active material, a conductive agent, an adhesive, and a dispersant, and the dispersant is the dispersant described in the first aspect of the present application, or the dispersant manufactured by the manufacturing method described in the second aspect of the present application. It is. The lithium ion battery further includes a negative plate, a separator located between the negative plate and the positive plate, and an electrolyte. Note that the negative electrode plate, separator, electrolyte, etc. are all common structures of batteries, and their explanations will be omitted here. 【0034】 Further, the positive electrode material layer of the lithium ion battery can be formed by applying the positive electrode slurry described in the third aspect of the present application and drying it. The positive electrode slurry has a high solid content, a small amount of solvent, and can be dried to obtain a positive electrode plate within a short time, which improves the production efficiency of the positive electrode plate and shortens the drying process time. It is difficult to break and has a high yield. Moreover, the positive electrode plate has good flexibility and is easy to assemble into a battery. [Details for carrying out the invention] 【0035】 The following description is an exemplary embodiment of the present application, and it should be noted that certain improvements and modifications can be made by those skilled in the art without departing from the principles of the present application, and these improvements and modifications also apply to the present application. considered to be within the scope of protection. 【0036】 The present application will be further explained below using specific examples. [Example] 【0037】 The manufacturing method of dispersant for lithium ion batteries is as follows: N-vinylpyrrolidone, 1,3-butadiene, and acrylonitrile were dissolved in N,N-dimethylformamide (DMF) at a mass ratio of 40:40:20, and the initiator azobisisobutyronitrile and the chain transfer agent 1 -do Add decanethiol, polymerize at 60 °C under 4 MPa pressure for 4 h, cool to stop the reaction, wash and dry the obtained reaction product to obtain dispersant 1', dispersant 1' The method includes a step of obtaining a dispersant 1 by performing a hydrogenation treatment. The measured weight average molecular weight of the dispersant 1 is 500,000. 【0038】 The method for manufacturing the positive electrode plate includes the steps of dissolving 1.5 g of the adhesive PVDF in 40 g of NMP (N-methylpyrrolidone), adding 0.5 g of the above dispersant 1 after sufficiently dissolving it, and stirring for 20 minutes. Add 20 g of carbon nanotube dispersion (solvent is NMP, solids content is 5 wt%), Stirring for 0 min, and finally adding 97 g of lithium iron phosphate positive electrode active material and continuing stirring for 1.5 h to obtain positive electrode slurry. Applying the positive electrode slurry to aluminum foil and drying at 130°C for 30 min. forming a positive electrode material layer to complete manufacturing of a lithium iron phosphate positive electrode plate. [Example] 【0039】 The manufacturing method of dispersant for lithium ion batteries is as follows: N-vinylpyrrolidone, 1,3-diene, and 2-methyl-2-butenenitrile were dissolved in DMF at a mass ratio of 5:80:15, and the initiator azobisisobutyronitrile and the chain transfer agent 1- dodecanethio Polymerization was carried out at 60℃ for 4h at a pressure of 4MPa, the reaction was stopped by cooling, and the obtained reaction product was washed and dried to obtain dispersant 2'. It includes a step of performing hydrogenation treatment to obtain dispersant 2. The measured weight average molecular weight of Dispersant 2 is 600,000. 【0040】 In the manufacturing method of the positive electrode plate, 0.5g of dispersant 1 in Example 1 was replaced with 1.5g of dispersant 2, 1.5g of adhesive PVDF was replaced with 0.5g of PVDF, and the rest was the same as in Example 1. . [Example] 【0041】 The manufacturing method of dispersant for lithium ion batteries is as follows: N-vinylpyrrolidone, 1,3-butadiene, and butyl acrylate were dissolved in DMF at a mass ratio of 30:65:5, and azobisisobutyronitrile as an initiator and isobutanol as a chain transfer agent were added. Dispersant 3 is obtained by polymerizing at 60° C. for 4 hours at a pressure of The measured weight average molecular weight of Dispersant 3 is 150,000. 【0042】 In the manufacturing method of the positive electrode plate, 0.5 g of dispersant 1 in Example 1 was replaced with 1 g of dispersant 3, and 1.5 g of the adhesive PVDF was replaced with 1 g of PVDF, but the rest was the same as in Example 1. [Example] 【0043】 The manufacturing method of dispersant for lithium ion batteries is as follows: Dissolve N-vinylpyrrolidone, 1,3-butadiene, and butyl acrylate in DMF at a mass ratio of 40:40:20, and add azobisisobutyronitrile as an initiator and isobutanol as a chain transfer agent. The reaction was then polymerized at 60 °C under a pressure of 4 MPa for 4 h, the reaction was stopped by cooling, and the resulting reactant was washed and dried to obtain the dispersant 4', and the dispersant 4' was hydrogenated. The method includes a step of obtaining a dispersant 4 by performing the following steps. The measured weight average molecular weight of Dispersant 4 is 550,000. 【0044】 In the manufacturing method of the positive electrode plate, 0.5g of dispersant 1 in Example 1 was replaced with 1.5g of dispersant 4, 1.5g of adhesive PVDF was replaced with 0.5g of PVDF, and the rest was the same as in Example 1. . ( Reference example 1 ) 【0045】 The manufacturing method of dispersant for lithium ion batteries is as follows: Acrylamide, isoprene, α-ethyl acrylonitrile are dissolved in DMF at a mass ratio of 10:80:10, and azobisisobutyronitrile as an initiator and ethyl acetate as a chain transfer agent are added, Polymerize at 60 °C for 4 h at a pressure of 4 MPa, cool to stop the reaction, wash and dry the obtained reaction product to obtain dispersant 5', and hydrogenate the dispersant 5'. to obtain a dispersant 5. The measured weight average molecular weight of Dispersant 5 is 400,000. 【0046】 The manufacturing method for the positive electrode plate includes the steps of dissolving 0.8g of adhesive PVDF in 30g of NMP, adding 0.4g of dispersant 5 after sufficiently dissolving it, stirring for 20min, and 10g of carbon nanotube. The dispersion (the solvent is NMP and the solid content is 5wt%) and 1.3g of carbon black as a conductive agent are added and stirred for 20min, and finally 97g of positive electrode active material NCM811 (LiNi 0.8 Co 0.1 Mn 0.1 O 2 ) and continue stirring for 2 hours to obtain a positive electrode slurry. The positive electrode slurry is applied to aluminum foil and dried at 130°C for 30 minutes to form a positive electrode material layer. and a step of completing the manufacturing. [Example] 【0047】 The manufacturing method of dispersant for lithium ion batteries is as follows: N-vinylpyrrolidone, 1,3-hexadiene, and acrylonitrile were dissolved in dioxane at a mass ratio of 15:80:5, and azobisisobutyronitrile was used as an initiator and 1-dodecanethiol was used as a chain transfer agent. was added, polymerized for 4 h at 60°C under a pressure of 4 MPa, the reaction was stopped by cooling, the obtained reaction product was washed and dried to obtain dispersant 6', and hydrogen was added to dispersant 6'. The method includes a step of performing a chemical treatment to obtain a dispersant 6. The measured weight average molecular weight of Dispersant 6 is 300,000. 【0048】 In the method for manufacturing a positive electrode plate, Reference example 1 Replace 0.4g of dispersant 5 with 0.6g of dispersant 6, replace 0.8g of adhesive PVDF with 0.6g of PVDF, and other Reference example 1 is the same as ( Reference example 2 ) 【0049】 The manufacturing method of dispersant for lithium ion batteries is as follows: N-methylolacrylamide, 1,3-butadiene, and acrylonitrile were dissolved in DMF at a mass ratio of 10:75:15, and azobisisobutyronitrile as an initiator and ethyl acetate as a chain transfer agent were added. and polymerized for 4 h at 60 °C under a pressure of 4 MPa, the reaction was stopped by cooling, the obtained reaction product was washed and dried to obtain dispersant 7', and hydrogenated to dispersant 7'. It includes a step of performing a treatment to obtain a dispersant 7. The measured weight average molecular weight of Dispersant 7 is 600,000. 【0050】 In the method for manufacturing a positive electrode plate, Reference example 1 Replace 0.4g of dispersant 5 with 0.8g of dispersant 7, replace 0.8g of adhesive PVDF with 0.4g of PVDF, and other Reference example 1 is the same as 【0051】 In order to emphasize the beneficial effects of the present application, the following Comparative Examples 1 and 2 are set up. (Comparative example 1) 【0052】 Comparing the positive electrode plate of Comparative Example 1 and the positive electrode plate of Example 1, it is mainly found that when manufacturing a lithium iron phosphate positive electrode plate, no dispersant is added, but the amount of PVDF used is 2 g, and the solvent The difference is that the amount of usage increases. 【0053】 Specifically, the method for manufacturing the lithium iron phosphate positive electrode plate of Comparative Example 1 includes the steps of dissolving 2 g of the adhesive PVDF in 50 g of NMP and sufficiently dissolving it, and adding 20 g of a carbon nanotube NMP dispersion (solid The content is 5wt%) and stirring for 20min, and the final After that, 97g of lithium iron phosphate positive electrode active material was added and stirring was continued for 3 hours to obtain a positive electrode slurry, and the positive electrode slurry was applied to aluminum foil and dried at 130°C for 30 minutes to form a positive electrode material layer. and completing the manufacturing of the lithium iron phosphate positive electrode plate. (Comparative example 2) 【0054】 Comparing the ternary positive electrode plate of Comparative Example 2 and the ternary positive electrode plate of Example 2, it is mainly found that when manufacturing the NCM ternary positive electrode plate, no dispersant was added and the amount of PVDF used was reduced. 1.2g, but the difference is that the amount of solvent used increases. 【0055】 Specifically, the manufacturing method of the ternary positive electrode plate of Comparative Example 2 includes the steps of dissolving 1.2 g of the adhesive PVDF in 40 g of NMP and sufficiently dissolving it, and 10 g of the carbon nanotube dispersion (solid content 5wt%) and 1.3g of carbon black as a conductive agent and stirred for 20min.Finally, 97g of positive electrode active material NCM811 (LiNi 0.8 Co 0.1 Mn 0.1 O 2 ) and continue stirring for 3 hours to obtain a positive electrode slurry. The positive electrode slurry is applied to an aluminum foil and dried at 130°C for 30 minutes to form a positive electrode material layer. and a step of completing the manufacturing. 【0056】 In order to advantageously support the beneficial effects of the present application, the test results of the viscosity and solid content of the positive electrode slurry of each example and comparative example, the content of the positive electrode active material in the positive electrode material layer, and the peel strength of the positive electrode plate are summarized in Table 1 below. [Table 1] 【0057】 The viscosity of the positive electrode slurry in Table 1 above is measured using a rheometer with reference model number MCR 302 from Anton Paar. The flexibility of the positive plate is observed visually after folding the positive plate in half. The peel strength of the positive plate is tested by pressure sensitive adhesive tape peel test method according to GB/T 2792-1998 standard. 【0058】 As can be seen from Table 1, the viscosity of the positive electrode slurries of Examples 1 to 4 is close to that of Comparative Example 1, and that of Example 5. , Reference examples 1 and 2 The viscosity of the positive electrode slurry is close to that of Comparative Example 2, and both can meet the manufacturing requirements of the corresponding electrode plate. Comparison of Examples 1 to 4 and Comparative Example 1, and Example 5 , Reference examples 1 and 2 As can be seen from the comparison with Comparative Example 2, when the content of the cathode active material in the cathode material layer does not change, the cathode slurry containing the dispersant according to the example of the present application has a high solids content and is highly dispersed. The production time of the highly effective positive electrode slurry is short and the amount of adhesive PVDF used is small, which indicates that the dispersant according to the present application can partially replace PVDF and perform the adhesive function. Further, the peel strength of the positive electrode plate of the example of the present application is also greater than that of the corresponding positive electrode plate of the comparative example. 【0059】 Furthermore, as can be seen from the comparison between Example 1 and Example 4, when the mass ratio of each component in the monomer raw materials is the same, the dispersant made with acrylonitrile is different from the dispersant made with acrylate. The peel strength of the positive electrode plate is slightly higher than that of . 【0060】 The above-mentioned examples merely show some embodiments of the present application, and although the descriptions thereof are specific and detailed, they should not be understood as limiting the scope of the claims of the present application. It should be noted that those skilled in the art will be able to ma | [Claim 1] A dispersant for lithium ion batteries comprising a structural unit A derived from a solvent-philic monomer, a structural unit B derived from a conjugated diene monomer, and a structural unit C derived from a highly adhesive monomer, The solvent-philic monomer includes N-vinylpyrrolidone, and the highly adhesive monomer includes one or both of an ethylenically unsaturated nitrile monomer and an acrylate monomer. Dispersant for lithium ion batteries. [Claim 2] Calculated based on the total amount of the dispersant, the molar proportion of the structural unit A is 5% to 50%, the molar proportion of the structural unit B is 30% to 90%, and the molar proportion of the structural unit C is The dispersant according to claim 1, wherein is from 1% to 30%. [Claim 3] The ethylenically unsaturated nitrile monomers include acrylonitrile, α-methacrylonitrile, α-ethyl acrylonitrile, butenenitrile, 2-methyl-2-butenenitrile, 2-methyl-3-butenenitrile, Containing one or more of 4-methyl-3-valeronitrile, α-chloroacrylonitrile, α-bromoacrylonitrile, 2-ethoxyacrylonitrile and 3,3-dimethoxy-2-acrylonitrile, The acrylate monomer includes one or more of acrylic acid alkyl ester, methacrylic acid alkyl ester, acrylic acid hydroxyalkyl ester, and methacrylic acid hydroxyalkyl ester, The conjugated diene monomers include 1,3-butadiene, isoprene, 2,3-dimethyl-1,3-butadiene, 2-chloro-1,3-butadiene, 1,3-pentadiene, and 1,3-hexadiene. , 1,3-decadiene, and 2-methyl-1,5-heptadiene. [Claim 4] The dispersant according to any one of claims 1 to 3, having a weight average molecular weight of 100,000 to 600,000. [Claim 5] The process includes a step of polymerizing monomer raw materials including a solvent-philic monomer, a conjugated diene monomer, and a highly adhesive monomer to obtain a dispersant for lithium ion batteries; A dispersion for lithium ion batteries, wherein the body contains N-vinylpyrrolidone, and the highly adhesive monomer contains one or two of an ethylenically unsaturated nitrile monomer and an acrylate monomer. method for producing the agent. [Claim 6] 6. The method according to claim 5, further comprising the step of hydrogenating a polymer formed by polymerizing the monomer raw materials. [Claim 7] Calculated based on the total mass of the monomer raw materials, the proportion of the solvent-philic monomer is 5% to 50%, the proportion of the conjugated diene monomer is 40% to 90%, The method according to claim 5 or 6, wherein the proportion of the highly adhesive monomer is between 1% and 20%. [Claim 8] A positive electrode slurry comprising a positive electrode active material, a conductive agent, a dispersant, and a solvent, wherein the dispersant is the dispersant according to any one of claims 1 to 4. [Claim 9] 9. The positive electrode slurry of claim 8, wherein the mass fraction of the dispersant in the positive electrode slurry does not exceed 5%. [Claim 10] A method for producing a positive electrode slurry, comprising: The positive electrode slurry includes a positive electrode active material, a conductive agent, a dispersant, and a solvent, A method for producing a positive electrode slurry, comprising a method for producing a dispersant according to any one of claims 5 to 7. 11. The method for producing a positive electrode slurry according to claim 10, wherein the mass fraction of the dispersant in the positive electrode slurry does not exceed 5%. [Claim 12] A positive electrode plate including a current collector and a positive electrode material layer disposed on the current collector, wherein the positive electrode material layer includes a positive electrode active material, a conductive agent, and a dispersant, and the dispersant is 4. A lithium ion battery, which is the dispersant according to any one of 4. [Claim 13] A method for manufacturing a lithium ion battery, comprising: The lithium ion battery includes a positive electrode plate including a current collector and a positive electrode material layer disposed on the current collector, the positive electrode material layer including a positive electrode active material, a conductive agent, and a dispersant, A method for manufacturing a lithium ion battery, comprising a method for manufacturing a dispersant according to any one of claims 5 to 7. | ビーワイディー カンパニー リミテッド
192 | JP7607771B2 | Granted | BYD CO LTD | Digital data processing details¦Secondary cells¦Cell component details¦Batteries | 2021-12-09 | 2024-12-27 | electronic equipment | The electronic device includes a case (10), a functional assembly (20), and a battery (30). A storage space is formed in the case, and the functional assembly (20) includes a functional component (210), is installed inside the case (10), and occupies a part of the storage space. The battery (30) includes a main body (310), a protrusion (320) and a relief (330) formed on the main body (310), and the main body (310) and the protrusion (330). 320) occupies at least a portion of the surplus space of the housing space, and the relief portion (330) is provided corresponding to the functional component (210) and allows the functional component (210) to escape. | [Technical field] 【0001】 (Cross reference to related applications) This application claims priority to Chinese Patent Application No. 202023145684.4, whose invention is titled "Electronic Devices", filed by BW Company Limited on December 23, 2020. 【0002】 TECHNICAL FIELD This application relates to the field of manufacturing electronic products, and specifically relates to electronic equipment. [Background technology] 【0003】 BACKGROUND ART As technology develops, electronic devices such as notebook computers and mobile phones are becoming thinner day by day, and there is a demand for thinner components for assembling electronic devices. Taking a notebook computer as an example, the main components of the notebook computer in actual applications are diverse and complex because the notebook computers have diversified appearances and internal components are arranged differently. Batteries are one of the important components, and making them thinner is very important, but because it is easy to manufacture circular and rectangular batteries, conventional notebook computers have batteries with rectangular or rectangular shapes. They are often cylindrical in shape, and it is necessary to place an independent battery compartment in advance for the battery, and it is also necessary to have other arrangements in addition to the battery compartment, resulting in low space utilization and a lack of improvement. There's room. [Summary of the invention] [Problem to be solved by the invention] 【0004】 In view of this, it is an object of the present application to disclose an electronic device that improves the internal space utilization rate and realizes thinning. [Means to solve the problem] 【0005】 The solution is as follows. 【0006】 The electronic device includes a case in which a housing space is formed, a functional assembly that includes a functional component, is attached to the inside of the case, and occupies a part of the housing space, and a battery. The battery includes a main body portion, a protrusion portion and a relief portion formed on the main body portion, and the main body portion and the protrusion portion occupy at least a portion of the surplus space of the accommodation space, and the relief portion is provided corresponding to the functional component and allows the functional component to escape. 【0007】 In one embodiment, the relief portion includes a groove provided toward the functional component, When the battery is assembled on one side of the functional assembly, the groove escapes and accommodates the volume of at least a portion of the corresponding functional component. 【0008】 In one embodiment, the functional assembly includes a plurality of functional parts, and the relief part includes a plurality of grooves provided corresponding to the plurality of functional parts, The depth of a plurality of the grooves is the same, and the depth of the groove is adapted to the functional component with the highest protruding height in the functional assembly. 【0009】 In one embodiment, the functional assembly includes a plurality of functional parts, and the relief part includes a plurality of grooves provided corresponding to the plurality of functional parts, The depths of the plurality of grooves are adapted to the protrusion heights of the plurality of functional components, respectively. 【0010】 In one embodiment, the functional assembly includes a plurality of functional components, and the relief portion includes a notch provided corresponding to at least one functional component. 【0011】 In one embodiment, the cutout is located at an edge of the main body. 【0012】 In one embodiment, the main body portion includes a first surface and a second surface located opposite each other, the first surface facing the functional component, and the protrusion and the relief portion being opposite to each other. the second surface is substantially planar. 【0013】 In one embodiment, a plurality of protrusions are formed on the main body, and at least two of the plurality of protrusions have different heights. 【0014】 In one embodiment, the battery is a solid state battery. 【0015】 In one embodiment, the battery is a semi-solid battery. [Effect of the invention] 【0016】 In the above-mentioned electronic device, the battery includes a main body portion, a protrusion portion and a relief portion formed on the main body portion, and the main body portion and the protrusion portion occupy at least a portion of the surplus space of the housing space. The relief portion is provided corresponding to the functional component and is configured to allow the functional component to escape. By this, the battery and the functional assembly of the electronic device each occupy a part of the housing space formed by the case, and spatially, the battery and the functional assembly can escape and replenish each other, and occupy the housing space. can be fully utilized, helping to make electronic devices thinner. 【0017】 Additional aspects and advantages of the invention will be set forth in part in the description that follows, and in part will be apparent from the description or may be learned by practice of the invention. [Brief explanation of the drawing] 【0018】 The above and/or additional aspects and advantages of the present invention will become clearer and more easily understood by describing embodiments with reference to the following drawings. 【0019】 [Figure 1] FIG. 1 is an exploded perspective view of a preferred embodiment of the electronic device. [Figure 2] FIG. 2 is an exploded perspective view of the electronic device shown in FIG. 1 in another state. [Figure 3] FIG. 3 is a schematic configuration diagram of the electronic device shown in FIG. 2 from another perspective. [Figure 4] 3 is a schematic configuration diagram of a functional assembly in the electronic device shown in FIG. 2. FIG. [Figure 5] 3 is a schematic configuration diagram of a battery in the electronic device shown in FIG. 2. FIG. [Form for carrying out the invention] 【0020】 Hereinafter, embodiments of the present invention will be described in detail, and examples of the embodiments described above are shown in the drawings, and the same or similar symbols refer to the same or similar parts or parts having the same or similar functions throughout. shows. The embodiments described below with reference to the drawings are illustrative and should not be understood as limiting the present invention. 【0021】 As shown in FIGS. 1 and 5, electronic device 100 includes a case 10, a functional assembly 20, and a battery 30. 【0022】 The case 10 has an accommodation space that accommodates the functional assembly 20 and the battery 30. In a specific implementation, the case 10 usually includes a container and a cover plate, the accommodation space is formed in the housing, the cover plate closes the open side of the container, and the specific case of the electronic device 100 is Since it can be set according to the structure, the specific embodiment is not limited in detail. 【0023】 The functional assembly 20 includes a functional component 210, is installed inside the case 10, and occupies a part of the housing space. 【0024】 The battery 30 includes a main body portion 310, a projection portion 320, and a relief portion 330. 【0025】 Both the protruding portion 320 and the relief portion 330 are formed on the main body portion 310. Note that the escape portion 330 is not a substantial structure, but is an escape space formed by a portion of the main body portion 310 where no substantial material is provided. 【0026】 The main body portion 310 and the projection portion 320 occupy at least a portion of the surplus space 220 of the housing space. The relief portion 330 is provided corresponding to the functional component 210 and allows the functional component 210 to escape. The fact that the relief portion 330 corresponds to the functional component includes two points. That is, in the assembled state of the electronic device 100, the position of the relief portion 330 corresponds to the functional component 210, and the position of the relief portion 330 corresponds to the functional component 210. Since the spatial shape of the relief portion 330 corresponds to the functional component 210, the space escaped by the relief portion 330 is occupied by the corresponding functional component 210. 【0027】 In a specific implementation, the electronic device 100 may be a mobile device such as a notebook computer, a tablet computer, or other smart electronic products, such as a mobile phone, a wearable device, etc. In FIGS. 1 to 5 of the present application and in the following description, an example in which the electronic device 100 is a notebook computer will be explained. 【0028】 When the electronic device 100 is a notebook computer, the case 10 is a corresponding housing for the host part of the notebook computer, and the functional parts 210 included in the functional assembly 20 mainly include a motherboard, CPU, hard disk, memory, Includes video card, sound card, radiator, etc. The battery 30 is a power supply battery for the notebook computer. 【0029】 After the CPU, hard disk, memory, video card, sound card, and radiator are installed on one side of the motherboard, the side facing the accommodation space inside the housing occupies a part of the accommodation space, and the functional parts are mounted on one side of the motherboard. The specifications are diversified, and after assembly, the shape of the surplus storage space is irregular and uneven due to the unevenness of the functional parts, the arrangement interval of the functional parts, etc. 【0030】 Accordingly, most of the main body part 310 of the battery is provided as a regular structure and can occupy most of the continuous space in the surplus housing space, and the utilization rate of the housing space is In order to improve this, the main body part 310 of the battery is further provided with the protrusion 320 and a relief part 330. 【0031】 By providing the protrusion 320, it conforms to the irregular shape of the surplus space 220 occupied by the functional component 210, and occupies at least part of the surplus space of the accommodation space. In a specific implementation, the protrusion 320 mainly fits into the area where the functional component 210 of the surplus space is not provided, or the region of the surplus space where the functional component 210 is installed and the corresponding functional component 210 can be adapted to areas where the protrusion height of is smaller than a predetermined value. 【0032】 In a specific implementation, a plurality of protrusions 320 are formed on the main body 310, and at least two of the plurality of protrusions 320 have different heights. Specifically, in practice, the plurality of functional components 210 included in the electronic device 100 usually have different size specifications, and the spaces occupied by the plurality of functional components 210 are also different accordingly. The extra space 220 between 210 is also typically irregularly shaped. By setting at least some of the projections 320 to different heights, the surplus space 220 can be fully utilized. As can be seen, the external shape of the plurality of protrusions 320 also matches the shape of the corresponding surplus space 220 between the functional parts 210. 【0033】 Accordingly, the relief portion 330 may be provided corresponding to an area where the protrusion height of the functional component 210 is greater than a predetermined value, and the relief portion 330 may have a spatial shape that allows the functional component 210 to escape. corresponds to the functional component 210, so that the space escaped by the relief portion 330 is occupied by the corresponding functional component 210. 【0034】 In this way, the protruding portion 320 occupies a portion of the surplus space not occupied by the functional component 210, and the relief portion 330 allows a portion of the accommodation area to escape for the functional component having a large protruding height. This not only prevents the battery 30 from interfering with the functional component 210, but also improves the utilization rate of the housing space. 【0035】 In the above-described electronic device 100, the battery 30 includes a main body portion 310, a protrusion portion 320 and a relief portion 330 formed on the main body portion 310, and the main body portion 310 and the protrusion portion 320 are arranged in the housing space. Occupying at least a portion of the surplus space, the relief portion 330 is provided corresponding to the functional component 210 and has the function By letting the components 210 escape, the battery 30 and the functional assembly 20 of the electronic device 100 each occupy a part of the accommodation space formed by the case 10, and spatially, the battery 30 and the functional assembly 20 can escape and replenish each other, and the housing space can be fully utilized, which helps in making the electronic device 100 thinner. 【0036】 In one embodiment, the relief portion 330 includes a groove 3310 provided toward the functional component 210. When the battery 30 is assembled on one side of the functional component 210, the groove 3310 escapes and accommodates at least a portion of the volume of the corresponding functional component 210. 【0037】 When the overall size of the case 10 is set, the position where the functional component 210 is provided is determined based on the protrusion size of the functional component 210 and the size of the case, in which case 10 is occupied in the protrusion direction of the functional component 210. Determine the size of the part without batteries Considering the difficulty of the processing process of 30, if the size of the unoccupied part is suitable for providing the battery 30, a groove 3310 can be provided at the position, thus allowing the functional component 210 to escape. as well as retaining a part for accommodating the battery 30 in the corresponding position. As can be understood, if the size of the unoccupied part is too small, we will stop reserving the part for accommodating the battery 30 in the corresponding position, for example, the above recessed part will correspond to the functional part 210. It may include a cutout 3320 provided, and if the size of the unoccupied part is too small, a cutout 3320 is formed at the corresponding position of the battery 30. 【0038】 In a specific implementation, the cutout part 3320 is usually located at the edge of the main body part 310, to avoid forming a cutout in the middle part of the battery 30, and to reduce the difficulty of the manufacturing process of the battery 30. can be reduced. 【0039】 The functional assembly 20 typically includes a plurality of functional parts 210. Accordingly, the relief portion 330 includes a plurality of grooves 3310 provided corresponding to the plurality of functional components 210. 【0040】 In one embodiment, the depths of the plurality of grooves 3310 may be the same, in which case the depth of the grooves 3310 matches the functional component 210 with the highest protruding height in the functional assembly 210. need to be fulfilled. In other words, when multiple grooves 3310 are set to the same depth, the depth of the grooves 3310 must be set to accommodate the protruding part of the functional component 210 with the highest protruding height, and in this way This can ensure that all the protruding parts of the functional parts 210 can be accommodated in the corresponding grooves 3310. By setting the plurality of grooves 3310 to the same depth, the difficulty in designing and processing the battery 30 can be reduced. 【0041】 The depths of the plurality of grooves 3310 are different from each other, or at least some of the grooves 3310 are different in depth, and the depths of the plurality of grooves 3310 are different from each other, or the depths of the plurality of grooves 3310 are different from each other. 210 Compatible with the protrusion height of In this way, the surplus space 220 after the functional component 210 in the storage space is occupied can be fully utilized. 【0042】 The contour of the groove 3310 is similar to the external contour of the corresponding functional component 210, thereby easily accommodating the protruding portion of the functional component 210 and making full use of the surplus space 220. 【0043】 In a preferred embodiment, the main body 310 includes a first surface 3110 and a second surface 3120 that are opposite to each other. 【0044】 The first surface 3110 faces the functional component 210, and the projection 320 and the relief 330 are formed on the first surface 3110. 【0045】 The second surface 3120 is substantially planar. In this way, the main body 310 may be adapted to the functional component 210 by the protrusion 320 and relief 330 on one side, and the second surface 3120 on the other side as a flat surface. For final assembly of the electronic device 100, it may be provided toward the external case 10. 【0046】 In a specific implementation, the battery 30 may be a solid state battery or a semi-solid battery. 【0047】 After the protruding portion 320 and the relief portion 330 are provided in the battery 30 of the present application, the external shape of the battery 30 is irregular and has a characteristic of being thin locally. 【0048】 When manufacturing the battery 30, it is necessary to design the size and shape of the electrode plate required for each position based on the external shape of the corresponding battery. 【0049】 For electrode plates that need to be designed into irregular sizes, the positive and negative electrode plates after press molding are divided into multiple positive and negative electrode plate units with specific shapes using a customized positive and negative electrode die cutter, and then laminated. The positive and negative electrode plates are assembled and placed in specific positions through the process, and the positive and negative tabs are reserved in advance when the electrode plates are die-cut in the previous stage, thereby simplifying material input and design of the tabs. Because the plates in different positions are located inside the integrated cell, the arrangement of the tabs inside the battery needs to be specially designed, and the plates in different positions need to work at the same time. Plates of different properties must be stacked and formed to meet conformity requirements. 【0050】 The ultra-thin part of the battery 30 is manufactured with a thick electrode with a small number of windings, but when the number of windings of the battery decreases, the areal density of the positive and negative electrode plates of the cell can gradually increase, and the areal density Due to the increase in battery technology, the demands on battery processes, materials, etc. will become higher and higher. Therefore, in order to gradually increase the energy density by decreasing the number of windings, we can further optimize the process, improve the positive and negative electrode materials and electrolyte, and use positive and negative electrode materials with better dynamics. It is necessary to realize rapid transition of lithium ions inside the particles. However, if there is a need to manufacture ultra-thin batteries with small size and high energy density, it is difficult for conventional commercial batteries to meet the requirements. Solid-state batteries have attracted wide attention due to their characteristics of high safety, high energy density, scalability, and high design flexibility compared to current commercial batteries. Solid-state batteries may be designed in shape according to specific needs, may be designed into thin-film batteries with a thickness of only a few microns, or may be manufactured into macro-type batteries. Solid electrolytes are divided into gel electrolytes, semi-solid electrolytes, pseudo-solid electrolytes, and all-solid electrolytes depending on the state of the solid electrolyte. Solid electrolytes are non-flammable, non-corrosive, non-volatile, and there are no leakage problems, so all-solid-state batteries have inherent safety and longer service life. 【0051】 Semi-solid lithium batteries do not contain a liquid electrolyte in one side of the electrode, and the other side contains a liquid electrolyte, so compared to conventional lithium-ion batteries, a unique manufacturing process allows for thicker electrodes to be manufactured. It simplifies the structural design, reduces the proportion occupied by the current collector and separator when the positive and negative electrode materials used are the same, improves the energy density of the battery, and makes the battery ultra-thin by using thick electrodes. Realize the transformation. 【0052】 After the design of the plates of different positions and different sizes is completed, the assembly of the plates of different sizes and different positions is completed by the lamination process, and the battery is stacked from bottom to top until the corresponding position of the tensile case is reached. Then, the ultra-thin and irregularly shaped battery 30 is integrally sealed. 【0053】 In the description of the present invention, the terms "center", "vertical direction", "horizontal direction", "length", "width", "thickness", "upper", "lower", "front", " Rear”, “Left”, “Right”, “ Vertical, Horizontal, Top, Bottom, Inner, Outer, Clockwise, Counterclockwise, Axial, Radial, Circumferential, etc. The direction or positional relationship shown is , based on the orientations or positional relationships shown in the drawings, which are merely for the purpose of easily explaining the present invention and simplifying the explanation; It should not be construed as a limitation on the invention, and is not intended to represent or imply that the invention must be configured and operative. 【0054】 Furthermore, the terms "first" and "second" are for descriptive purposes only and do not indicate or imply relative importance or implicitly specify the number of technical features indicated. Shouldn't be understood. Accordingly, the features defined by "first" and "second" may explicitly or implicitly include one or more of the features. In the description of the present invention, "plurality" means two or more, unless there is a clear and specific limitation. 【0055】 In the present invention, unless there are clear provisions and limitations, the terms "attachment", "coupling", "connection", "fixation", etc. should be understood in a broad sense, such as fixed connections, detachable connections, etc. , or may be an integral connection, a mechanical connection or an electrical connection, a direct connection or an indirect connection through an intermediate medium, 2 It may be an internal communication between two parts or an interaction between two parts. Those skilled in the art can understand the specific meanings of the above terms in the present invention depending on the specific situation. 【0056】 In the present invention, unless there is a clear provision or limitation, the first feature being "above" or "below" the second feature does not include direct contact between the first feature and the second feature. Alternatively, the first feature and the second feature may indirectly contact each other via an intermediate medium. Furthermore, the first feature being “above”, “above” or “on top” of the second feature may include the first feature being directly above and diagonally above the second feature; may only represent that the horizontal height of is higher than the second feature. The first feature being “below”, “beneath” or “below” the second feature may include the first feature being directly below and diagonally below the second feature, and the horizontal height of the first feature It may also represent only that the characteristic is lower than the second characteristic. 【0057】 In the description of this specification, descriptions that refer to the terms "one embodiment", "some embodiments", "example", "specific examples", "some examples", etc. refer to the embodiment or Any specific feature, configuration, material, or property described in combination with examples is meant to be included in at least one embodiment or example of the invention. As used herein, exemplary expressions of the term above do not necessarily refer to the same embodiment or example. Additionally, the specific features, structures, materials or characteristics described may be combined as appropriate in any one or more embodiments or examples. In addition, those skilled in the art can combine and combine different embodiments or examples and features of different embodiments or examples described herein, unless they are inconsistent with each other. 【0058】 Although the embodiments of the present invention have been shown and described above, it should be understood that the above embodiments are merely illustrative and should not be understood as limiting the present invention. Changes, modifications, replacements, and variations may be made to the embodiments described above without departing from the scope of the present invention. [Explanation of symbols] 【0059】 10 cases 20 Functional Assembly 30 batteries 100 Electronic equipment 210 Functional parts 220 Surplus space 310 Main body part 320 Protrusion 330 Escape part 3110 1st surface 3120 2nd surface 3310 Groove 3320 Notch | [Claim 1] A case in which a storage space is formed, a functional assembly including functional parts, the functional assembly being installed inside the case and occupying a part of the housing space; An electronic device including a battery, The battery includes a main body portion, a protrusion portion and a relief portion formed on the main body portion, the main body portion and the protrusion portion occupy at least a portion of the surplus space of the accommodation space, and the relief portion is provided corresponding to the functional component and allows the functional component to escape; The functional assembly includes a plurality of functional parts, the relief part includes a plurality of grooves provided corresponding to the plurality of functional parts, when the battery is assembled to one side of the functional assembly, the groove escapes and accommodates the volume of at least a portion of the corresponding functional component; An electronic device characterized in that the depths of the plurality of grooves are adapted to the protrusion heights of the plurality of functional components, respectively. [Claim 2] A case in which a storage space is formed; a functional assembly including functional parts, the functional assembly being installed inside the case and occupying a part of the housing space; An electronic device including a battery, The battery includes a main body portion, a protrusion portion and a relief portion formed on the main body portion, the main body portion and the protrusion portion occupy at least a portion of the surplus space of the accommodation space, and the relief portion is provided corresponding to the functional component and allows the functional component to escape; The functional assembly includes a plurality of functional parts, the relief part includes a plurality of grooves provided corresponding to the plurality of functional parts, when the battery is assembled to one side of the functional assembly, the groove escapes and accommodates the volume of at least a portion of the corresponding functional component; An electronic device characterized in that a plurality of the grooves have the same depth, and the depth of the groove matches a functional component having the highest protrusion height in the functional assembly. [Claim 3] The electronic device according to claim 1 or 2, wherein the functional assembly includes a plurality of functional components, and the relief portion includes a cutout portion provided corresponding to at least one functional component. [Claim 4] The electronic device according to claim 3, wherein the notch is located at an edge of the main body. [Claim 5] The main body portion includes a first surface and a second surface located opposite to each other, the first surface facing the functional component, and the protrusion and the relief portion being formed on the first surface, The electronic device according to any one of claims 1 to 4, wherein the second surface is a flat surface. [Claim 6] A plurality of protrusions are formed on the main body, and at least two of the plurality of protrusions have different heights. Electronic devices listed in section. [Claim 7] The electronic device according to claim 1, wherein the battery is a solid battery. [Claim 8] The electronic device according to any one of claims 1 to 7, wherein the battery is a semi-solid battery. | BYD COMPANY LIMITED
193 | JP7596410B2 | Granted | BYD CO LTD | Positive electrodes¦Li-accumulators | 2021-05-13 | 2024-12-09 | Positive plate and battery | The positive electrode plate includes a current collector and a positive active material layer disposed on the current collector, the positive active material layer including m positive active material sub-layers, each layer of positive active material sub-layers The positive electrode active material in includes a main positive electrode material and an auxiliary positive electrode material, and D of the main positive electrode material in the positive electrode active material layer 50 The particle size satisfies (aa) and D of the auxiliary positive electrode material 90 The particle size is D of the main positive electrode material in the positive electrode active material sub-layer of the first layer. 10 Smaller than particle size. | [Technical field] 【0001】 (Cross reference to related applications) This application claims priority to Chinese Patent Application No. 202010585072.2, titled "Positive Electrode Plate and Battery", filed by BW D Company Limited on June 24, 2020. All of these are incorporated by reference herein. 【0002】 The present invention relates to the technical field of batteries, and particularly to positive electrode plates and batteries. [Background technology] 【0003】 Lithium-ion batteries have the advantages of high energy density, small volume, light weight, long cycle life, and no memory effect, and are widely applied in the fields of portable electronic devices and new energy electric vehicle batteries. Ru. In lithium battery systems, layered cathode materials have become the focus of attention for cathode materials due to their advantages such as high energy density, low cost, and high platform voltage. Especially with people's urgent demand for high energy density, the requirements for the surface density and compact size of the electrode plate are also becoming higher. In case of high surface density and high agglomeration, the movement path of lithium ions in the electrode plate on the side away from the electrolyte is extended, and the local desorption and insertion of lithium in the electrode plate is non-uniform, and the large , all the small particles do not have the same rate of completing desorption/insertion, resulting in uneven charge state distribution among the particles, leading to problems with high battery impedance, low rate, and fast cycle decay. Increase potential safety hazards. [Summary of the invention] 【0004】 The content of the present application aims to solve at least one of the technical problems in the prior art. Therefore, the positive electrode plate according to the first aspect of the present application includes a current collector and a positive electrode active material layer disposed on the current collector, and the positive electrode active material layer includes m-layer positive electrode active material sublayers. The cathode active material in the cathode active material sublayer of each layer includes a main cathode material and an auxiliary cathode material, and the D of the main cathode material in the cathode active material layer is 50 The particle size satisfies the following, 【number】 Here, said m is an integer of 2 or more, said n is any integer from 2 to m, and said D 50 1 is the D of the main cathode material in the cathode active material sublayer of the first layer. 50 Represents the particle size, and the D 50 n is the D of the main cathode material in the n-th layer cathode active material sublayer. 50 The distance from the positive electrode active material sublayer of the n-th layer to the current collector is larger than the distance from the positive electrode active material sublayer of the n-1th layer to the current collector, and the distance from the positive electrode active material sublayer of the n-th layer to the current collector is Material D 90 The particle size is the D of the main positive electrode material in the positive electrode active material sublayer of the first layer. 10 smaller than particle size. 【0005】 The battery according to the second aspect of the present application includes the positive electrode plate described above. 【0006】 The beneficial effects of the present disclosure are as follows. In the positive electrode plate according to the present disclosure, by setting the particle size of the main positive electrode material in the positive electrode active material sublayer of each layer in the positive electrode active material layer to satisfy the following, 【number】 The particle size of the main cathode material in the cathode active material layer gradually increases from one side adjacent to the current collector to one side away from the current collector, and the desorption/insertion rate of lithium ions in the entire cathode active material layer increases. To make the charge uniform, the charge between adjacent particles in the thickness direction of the positive electrode plate is reduced. In addition to making the distribution uniform, it is possible to reduce polarization due to differences in charge states in the thickness direction of the positive electrode plate and between large and small particles. Filling and effectively increasing the compressed density of the positive electrode plate. [Brief explanation of the drawing] 【0007】 [Figure 1] FIG. 3 is a Raman spectrum image diagram of a micro region of a positive electrode plate manufactured in an example and a comparative example according to the present disclosure. [Details for carrying out the invention] 【0008】 The following description is a preferred embodiment of the present disclosure, and those skilled in the art can make some improvements and modifications without departing from the principles of the present disclosure, and these improvements and modifications are also included in the present disclosure. Included in the protected scope of disclosure. 【0009】 A positive electrode plate according to an embodiment of the present disclosure includes a current collector and a positive electrode active material layer disposed on the current collector, and the positive electrode active material layer includes m layers of positive electrode active material sublayers. , the cathode active material in the cathode active material sublayer of each layer includes a main cathode material and an auxiliary cathode material, and the D of the main cathode material in the cathode active material layer is 50 The particle size satisfies the following, 【number】 Here, the above m is an integer of 2 or more, the above n is any integer from 2 to m, and the above D 50 1 is the D of the main cathode material in the cathode active material sublayer of the first layer. 50 Represents the particle size, D above 50 n is the D of the main cathode material in the n-th layer cathode active material sublayer. 50 The distance from the positive electrode active material sublayer of the nth layer to the current collector is larger than the distance from the positive electrode active material sublayer of the n-1th layer to the current collector. 【0010】 D of the above auxiliary positive electrode material 90 The particle size is the D of the main positive electrode material in the positive electrode active material sublayer of the first layer. 10 smaller than particle size. That is, the particle size of the auxiliary cathode material and the particle size of the main cathode material in the cathode active material sublayer of the first layer are D 90 補助 < D 10 1 satisfies the above D 90 補助 is the D of the above auxiliary cathode material 90 Represents the particle size, above D 10 1 is the D of the main cathode material in the cathode active material sublayer of the first layer. 10 Represents particle size. 【0011】 The m-layer positive electrode active material sub-layers are installed on the same side of the current collector, and from the direction away from the current collector, the m-layer positive electrode active material sub-layers are the same as the first layer installed in a stacked manner. positive electrode active material sublayer, The positive electrode active material sublayer of the second layer...includes in order the positive electrode active material sublayer of the m-1th layer, the positive electrode active material sublayer of the mth layer, and the positive electrode active material sublayer of the first layer is Direct contact with electrical objects. In one embodiment, m is an integer between 3 and 6. Furthermore, in one embodiment, m=4. 【0012】 D of the main positive electrode material in the above positive electrode active material layer 50 The particle size satisfies the following, 【number】 In other words, the D of any one of the m-layer cathode active material sublayers is 50 Particle size and D of the first layer cathode active material sublayer 50 The particle size has the above relational expression 1, and as can be seen from relational expression 1, the particle size of the positive electrode active material sublayer of the first layer to the positive electrode active material sublayer of the mth layer is 50 The particle size gradually increases and the D of the positive electrode active material sublayer of the first layer on the side close to the current collector 50 The particle size is the smallest and D in the positive electrode active material sublayer of the m-th layer, which is farthest from the current collector. 50 The middle layer, where the particle size is the largest, has a gradient distribution in which small particle sizes gradually transition to large particle sizes. 【0013】 In the particle size relationship of the gradient distribution as shown in relational expression 1, the particle size of the main positive electrode material in the positive electrode active material layer gradually increases from the current collector to one side away from the current collector, so that the positive electrode active material By making the desorption/insertion rate of lithium ions uniform throughout the layer, The charge distribution between adjacent particles becomes uniform, reducing polarization caused by differences in charge states in the thickness direction of the positive electrode plate and between large and small particles, and further improving the conductive performance of the manufactured battery. , the rate performance and safety performance of the manufactured battery can be improved. Influencing the transport of lithium ions in batteries mainly involves two aspects, one is solid phase diffusion, that is, the size of the particles of active material material in the electrode, and the other is is the liquid phase diffusion, that is, the diffusion distance of lithium ions in a liquid phase environment. When the particle size of the positive electrode material particles at each position of the entire positive electrode active material layer is not distributed according to the rules of relational expression 1 above, for example, when the particle size of the positive electrode material particles in the entire positive electrode active material layer is the same. , the solid phase diffusion distance of lithium ions in the active material is the same, but the distance from the solid-liquid interface of the active material at different thicknesses of the electrode plate is different, so the desorption of lithium ions in the liquid phase is different. Different insertion distances In this case, the rate of desorption and insertion of lithium from the active material in the surface layer of the electrode plate (position close to the separator) increases, and the rate of lithium desorption and insertion of the active material in the surface layer of the electrode plate (position close to the current collector) increases, causing The lithium desorption/insertion rate of the active material becomes slow, and the charge state distribution among the particles of the active material becomes uneven, causing problems such as high battery impedance, poor rate, and fast cycle decay. Because the speed at which lithium ions complete deintercalation into large particles of the positive electrode material is slower than the speed at which lithium ions complete deintercalation into the particles of the main positive electrode material, which are small particles, the distribution of charge states between particles of the positive electrode material becomes non-uniform, leading to problems with high battery impedance, low rate, and fast cycle decay. 【0014】 In general, the lithium desorption/insertion rate of particles of positive electrode material with large particle size is slow, and the rate of lithium desorption/insertion of particles of positive electrode material with small particle size is fast; The particle size of the main positive electrode material in the positive electrode active material sublayer (on one side away from the current collector) is set large, and the positive electrode active material sublayer on one side away from the electrolyte (or on one side adjacent to the current collector) is set large. Particles of main cathode material in the layer By setting the particle size of the main positive electrode material to a small size, the lithium desorption/insertion rate of the large-sized main positive electrode material particles close to the electrolyte will be lower than the lithium desorption/insertion rate of the small-sized main positive electrode material particles far from the electrolyte. Furthermore, the lithium desorption/insertion rate of the cathode active material material in the cathode active material sublayer of each layer is the same, ensuring consistency of lithium desorption/insertion rate across the cathode active material layer. Improve. 【0015】 For example, the particle size of the main cathode material particles in the first layer cathode active material sublayer is the smallest, and the time for lithium ions to precipitate from the main cathode material particles is short, but the first layer cathode active material sublayer is The farthest away from the electrolyte, the precipitated lithium ions may require a long time to enter the electrolyte. On the other hand, the particle size of the main positive electrode material particles in the positive electrode active material sublayer of the m-th layer is the largest, and it takes a long time for lithium ions to precipitate from the particles of the main positive electrode material. The precipitated lithium ions closest to the electrolyte require a short time to enter the electrolyte. As can be seen, the total time it takes for lithium ions to precipitate from the particles of the main cathode material in the first cathode active material sublayer and reach the electrolyte is It precipitates from particles of the main cathode material and generates electricity. The desorption/insertion rate of lithium ions in the cathode active material sublayer of the first layer tends to be consistent with the total time to reach the solution, i.e. the desorption/insertion rate of lithium ions in the cathode active material sublayer of the mth layer tends to be Equivalent to release/insertion speed. Similarly, the desorption/insertion rate of lithium ions in the second positive electrode active material layer and the m-1th positive electrode active material layer are the same, and the positive electrode active material layers of the adjacent nth layer and n-1th layer are The rate of desorption/insertion of lithium ions in the material sublayers is also equivalent, or the rate of desorption/insertion of lithium ions in the positive electrode active material sublayers of any two of the positive electrode active material layers is also equivalent. Therefore, for the entire cathode active material layer, D of the main cathode material in each cathode active material sublayer of the cathode active material layer 50 By distributing the particle size according to the above relational expression 1, the desorption/insertion rate of lithium ions in the entire positive electrode active material layer becomes uniform, thereby reducing the charge between adjacent particles in the thickness direction of the positive electrode plate. The distribution becomes uniform, and polarization due to differences in charge states in the thickness direction of the positive electrode plate and between large and small particles can be reduced. 【0016】 In addition, in the positive electrode active material in this application, Auxiliary cathode material is further installed, and the particle size of the auxiliary cathode material and the particle size of the main cathode material in the cathode active material sublayer of the first layer are D 90 補助 < D 10 1 In other words, the overall particle size of 90% of the auxiliary cathode material is smaller than the particle size of the main cathode material in 10% of the cathode active material sublayers, and the auxiliary cathode material with smaller particle size is used as the cathode active material in each layer. The particle size in the material sub-layer is distributed in the gaps between the particles of the main cathode material having a relatively large size, thereby effectively increasing the compressed density of the cathode plate. 【0017】 In the present application, the main cathode material is preferably a layered cathode material, the auxiliary cathode material is preferably a polyanionic cathode material, the polyanionic cathode material has excellent structural stability, and the polyanionic cathode is an electrolytic solution. difficult to react with , or when reacting with the electrolyte, it has little effect on the structure of the positive electrode active material layer, does not destroy the structural stability of the positive electrode active material layer, and the combined use of polyanion positive electrode material and layered positive electrode material allows the positive electrode plate to cycle and Safety performance can be improved. The layered positive electrode material may be formed by applying and compressing a main positive electrode material. 【0018】 In the positive electrode plate according to the present disclosure, in the case where the particle size of the main positive electrode material in the positive electrode active material sub-layer of each layer of the positive electrode active material layer is set to satisfy the above relational expression 1, and the auxiliary positive electrode material has smaller particles. Fill the material into the gaps between the large particles of the main cathode material This improves the uniformity of charge distribution between adjacent particles in the thickness direction of the positive electrode plate, and reduces polarization due to differences in charge states in the thickness direction of the positive electrode plate and between large and small particles. The compressed density of the positive electrode plate can be effectively increased. 【0019】 In one embodiment, the D of the auxiliary positive electrode material is 50 The particle size is 200 nm or less. That is, the particle size of the auxiliary positive electrode material is D 50 補助 ≦200nm, above D 50 補助 is the D of the above auxiliary cathode material 50 Represents particle size. D of auxiliary cathode material 50 When the particle size is 200 nm or less, the auxiliary cathode material can be better distributed among the particles of the main cathode material and further improve the compressed density of the cathode plate. 【0020】 In one embodiment, D of the main cathode material in the n-1th cathode active material sublayer 90 The particle size is the D of the main positive electrode material in the positive electrode active material sublayer of the nth layer. 10 particle size or less. That is, the particle size of the main positive electrode material in the positive electrode active material sublayer of the n-1th layer and the particle size of the main positive electrode material in the positive electrode active material sublayer of the nth layer are D 90 n-1 ≦D 10 n satisfies the above D 90 n-1 is the D of the main positive electrode material in the positive electrode active material sublayer of the n-1th layer. 90 Represents the particle size, D above 10 n is the D of the main cathode material in the n-th layer cathode active material sublayer. 10 Represents particle size. In the positive electrode active material sublayer of the n-1 layer, the particle size of 90% of the main positive electrode material is smaller than the particle size of 10% of the main positive electrode material in the positive electrode active material sublayer of the nth layer. In this way, it can be ensured that the particle size of the main cathode material particles in the two adjacent layers gradually transitions from small particle size to large particle size, and each cathode active material layer is The gradient regularity of the particle size distribution of the particles of the main cathode material in the material sublayer can be further improved. 【0021】 In one embodiment, the particle size of the main positive electrode material in the positive electrode active material layer is 4.0 μm≦D 50 [m/2]+1 Further satisfies ≦8.0μm, the above [m/2] represents rounding down to an integer, and the above D 50 [m/2]+1 is the D of the main cathode material in the cathode active material sublayer of the [m/2]+1 layer. 50 Represents particle size. For example, when m is 4, the particle size of the main positive electrode material in the positive electrode active material layer is 4.0μm≦ D 50 3 ≦8.0μm, that is, the D of the third layer cathode active material sublayer 50 The particle size is between 4.0μm and 8.0μm. When m is 5, the particle size of the main positive electrode material in the positive electrode active material layer is 4.0μm≦ D 50 3 ≦8.0μm, that is, the D of the third layer cathode active material sublayer 50 The particle size is between 4.0 μm and 8.0 μm. 【0022】 The above settings limit the particle size of the main positive electrode material in the vicinity of or in the intermediate layer, and according to the particle size distribution relational formula 1 in each layer, from the positive electrode active material sublayer of the first layer to the last The particle size distribution of the main cathode material in the cathode active material sublayer of the layer can be known. 【0023】 In one embodiment, the ratio of the main cathode material in the first cathode active material sublayer to the m-th cathode active material sublayer of the cathode active material layer to the surface density of the main cathode material in the cathode active material layer is Each percentage of surface density exhibits a normal distribution. Here, the surface density of the main positive electrode material in the positive electrode active material layer refers to the mass of the main positive electrode material in the positive electrode active material layer per unit area at a predetermined thickness, and Surface density of a material refers to the mass of the main cathode material in the cathode active material sublayer per unit area at a given thickness. 【0024】 In other words, the surface density of the main cathode material in the cathode active material sublayers at both ends of the cathode active material layer is small, and the surface density of the main cathode material in the middle layer cathode active material sublayer is large. The uniformity of charge distribution between adjacent particles in the thickness direction of the positive electrode plate can be improved. The difference in the particle size of the main cathode material in the cathode active material sublayers at both ends is the largest, and the difference in the rate at which lithium ions desorb/insert into the particles of the main cathode material at both ends is the largest. By setting the surface density of the main cathode material in the cathode active material sublayer to be small, the lithium ions at both ends The amount of particles in the main cathode material with a large difference in desorption/insertion rate can be reduced, thereby improving the consistency of the lithium ion desorption/insertion rate throughout the cathode active material layer, and further improve the consistency of the lithium ion desorption/insertion rate in the cathode active material layer. The uniformity of charge distribution between adjacent particles in the thickness direction of the plate can be improved. 【0025】 In one embodiment, in the cathode active material layer, the percentage of the surface density of the main cathode material in the cathode active material sublayer of each layer relative to the surface density of the main cathode material in the cathode active material layer is: ρ 1 ≦10.0%, ρ m ≦10.0%, ρ 2 ≧10.0%, ρ m-1 ≧10.0%, 40.0%≦ρ m/2 ≦60.0%, Here, the above m is an integer of 3 or more, and the above ρ 1 represents the percentage of the surface density of the main positive electrode material in the positive electrode active material sublayer of the first layer to the surface density of the main positive electrode material in the positive electrode active material layer, and the above ρ 2 represents the percentage of the surface density of the main cathode material in the cathode active material sublayer of the second layer to the surface density of the main cathode material in the cathode active material layer, and the above ρ m represents the percentage of the surface density of the main positive electrode material in the positive electrode active material sublayer of the m-th layer to the surface density of the main positive electrode material in the positive electrode active material layer, and the above ρ m-1 represents the percentage of the surface density of the main positive electrode material in the positive electrode active material sublayer of the m-1th layer with respect to the surface density of the main positive electrode material in the positive electrode active material layer, and when m is an odd number, the above ρ m/2 represents the percentage of the surface density of the main positive electrode material in the positive electrode active material sublayer of the [m/2]+1 layer with respect to the surface density of the main positive electrode material in the positive electrode active material layer, and the above [m/2] is an integer. If m is an even number, the above ρ m/2 is the surface density of the main cathode material in the cathode active material layer in at least one of the [m/2]th layer cathode active material sublayer and the [m/2]+1 layer cathode active material sublayer. It represents the percentage of the surface density of the main cathode material. 【0026】 For example, if m=4, then ρ 1 =8%,ρ 2 =45%,ρ 3 =38%,ρ 4 =9%. 【0027】 If m=5, ρ 1 =8%,ρ 2 =17%,ρ 3 =50%, ρ 4 =17%,ρ 5 =8%. If m=6, ρ 1 =5%, ρ 2 =10%,ρ 3 =40%,ρ 4 =30%,ρ 5 =10%,ρ 6 =5%. That is, the surface density of the main cathode material in the cathode active material sublayers at both ends is small, and the surface density of the main cathode material in the middle cathode active material sublayer is large. 【0028】 In one embodiment, the cathode active material sublayer of each layer further includes a conductive agent and a binder. 【0029】 Preferably, the surface density of the positive electrode active material layer is 300 g/m 2 ≦ρ≦500g/m 2 ρ represents the surface density of the positive electrode active material layer. The above-mentioned positive electrode active material layer includes a main positive electrode material, an auxiliary positive electrode material, a conductive agent, and a binder, and the surface density of the positive electrode active material layer refers to the total density of the positive electrode active material layer per unit area at a predetermined thickness. Refers to the mass of the main positive electrode material, auxiliary positive electrode material, conductive agent, and binder. 【0030】 The surface density of the positive electrode active material layer of the present application is large, 300 g/m 2 and 500g/m 2 It has a high electrical capacity. On the other hand, a positive electrode active material layer with a large surface density has a larger thickness in a positive electrode plate of the same area, and in this application, for a positive electrode active material layer with a larger thickness, each of the above-mentioned positive electrode active material sublayers has a larger thickness. Using particle size distribution relational expression 1, the improvement in the charge state distribution between particles of the positive electrode material of the positive electrode plate is more obvious. Alternatively, if the setting of relational expression 1 above is used for a positive electrode plate with a larger thickness, the effect of improving the electrical performance of the positive electrode plate is more obvious, and specifically, the impedance of the positive electrode plate is reduced. It is expressed that it can improve the charging uniformity of the positive electrode plate and improve the rate performance of the manufactured battery. 【0031】 The conductive agent is at least one of conductive carbon black, acetylene black, carbon nanotubes, and graphene, and the binder is polyvinylidene fluoride or a vinylidene fluoride-containing copolymer. 【0032】 In one embodiment, the surface density of the positive electrode active material layer is 350 g/m 2 ≦ρ≦450g/m 2 satisfy. In a further embodiment, the surface density of the cathode active material layer is 400 g/m 2 ≦ρ≦450g/m 2 satisfy. 【0033】 In one embodiment, the mass of the auxiliary positive electrode material accounts for 0.5% to 20.0% of the mass of the positive electrode active material in the positive electrode active material layer. The positive electrode plate obtained using the above mass ratio has an excellent electrode plate compression density. 【0034】 In a further embodiment, the mass of the auxiliary cathode material accounts for 4.0% to 12.0% of the mass of the cathode active material in the cathode active material layer. 【0035】 In one embodiment, the layered positive electrode material is at least one of lithium cobalt oxide, lithium nickel oxide, lithium manganate, nickel cobalt lithium manganate, and nickel cobalt lithium aluminate, and the polyanionic positive electrode material is at least one of lithium iron phosphate, lithium iron manganese phosphate, lithium manganese phosphate, lithium vanadium phosphate, lithium vanadium fluorophosphate, lithium manganese silicate, lithium iron silicate, and lithium cobalt silicate. be. 【0036】 A battery according to the present disclosure includes the positive electrode plate described in any one of the above items. By installing the above electrode plate in a battery, it is possible to reduce polarization caused by differences in charge in the thickness direction of the positive electrode plate and between large and small particles, and to eliminate polarization caused by uneven desorption/insertion of lithium. , can reduce the impedance of the battery and improve the electrochemical performance and cycling performance of the battery at different rates. 【0037】 In order to better explain the technical means of the present disclosure, specific examples will be described below. [Example] 【0038】 (1) Dissolve the positive electrode active material, conductive agent, and binder in a solvent of N-methylpyrrolidone at a mass ratio of 94:3.0:3.0, disperse uniformly, prepare a slurry, and prepare the positive electrode active material. includes layered cathode materials and polyanionic cathode materials, and the layered cathode materials include LiNi 0.83 Co 0.13 Mn 0.04 O 2 The polyanionic positive electrode material is a lithium iron phosphate positive electrode material, and the mass percentage occupied by the lithium iron phosphate positive electrode material in the positive electrode active material is 6.5%. 【0039】 (2) Prepare a first positive electrode slurry according to the above steps, and the first positive electrode slurry is D 50 =0.80μm LiNi 0.83 Co 0.13 Mn 0.04 O 2 and D 50 =200nm lithium iron phosphate positive electrode material including; Prepare a second positive electrode slurry according to the above steps, and the second positive electrode slurry is D 50 =2.2μm LiNi 0.83 Co 0.13 Mn 0.04 O 2 and D 50 =200nm lithium iron phosphate positive electrode material including; Prepare a third positive electrode slurry according to the above steps, and the third positive electrode slurry is D 50 =5.2μm LiN | [Claim 1] The positive electrode active material layer includes a current collector and a positive electrode active material layer disposed on the current collector, and the positive electrode active material layer includes m positive electrode active material sublayers, and the positive electrode active material layer in the positive electrode active material sublayer of each layer. The substance material includes a main cathode material and an auxiliary cathode material, and the D of the main cathode material in the cathode active material layer is ５０ The particle size satisfies the following, [Math 1] Here, the m is an integer of 2 or more, the n is any integer from 2 to m, and the D ５０ １ is the D of the main positive electrode material in the positive electrode active material sublayer of the first layer. ５０ represents the particle size, and the D ５０ ｎ is the D of the main positive electrode material in the positive electrode active material sublayer of the nth layer. ５０ represents a particle size, and the distance from the positive electrode active material sublayer of the n-th layer to the current collector is greater than the distance from the positive electrode active material sublayer of the n-1th layer to the current collector, D of the auxiliary positive electrode material ９０ The particle size is the D of the main positive electrode material in the positive electrode active material sublayer of the first layer. １０ smaller than the particle size, The main positive electrode material is a layered positive electrode material, the auxiliary positive electrode material is a polyanionic positive electrode material, The layered positive electrode material is at least one of lithium cobalt oxide, lithium nickel oxide, lithium manganate, lithium nickel cobalt manganate, and lithium nickel cobalt aluminate, The polyanionic positive electrode material is selected from among lithium iron phosphate, lithium iron manganese phosphate, lithium manganese phosphate, lithium vanadium phosphate, lithium vanadium fluorophosphate, lithium manganese silicate, lithium iron silicate, and lithium cobalt silicate. A positive electrode plate characterized by being at least one type. [Claim 2] D of the auxiliary positive electrode material ５０ The positive electrode plate according to claim 1, wherein the particle size is 200 nm or less. [Claim 3] D of the main positive electrode material in the positive electrode active material sublayer of the n-1th layer ９０ The particle size is D of the main positive electrode material in the positive electrode active material sublayer of the nth layer. １０ The positive electrode plate according to claim 1, characterized in that the positive electrode plate has a particle size or less. [Claim 4] The particle size of the main positive electrode material in the positive electrode active material layer is 4.0 μm≦D50. ［ｍ／２］＋１ Further satisfies ≦8.0 μm, the above [m/2] represents rounding down to an integer, and the above D ５０ ［ｍ／２］＋１ is the D of the main positive electrode material in the positive electrode active material sublayer of the [m/2]+1 layer. ５０ The positive electrode plate according to claim 3, characterized in that it represents a particle size. [Claim 5] The surface density of the main cathode material in each of the cathode active material sublayers of the first layer to the mth layer of the cathode active material layers relative to the surface density of the main cathode material in the cathode active material layer. Positive electrode plate according to any one of claims 1 to 4, characterized in that the percentages exhibit a normal distribution. [Claim 6] In the positive electrode active material layer, the percentage of the surface density of the main positive electrode material in the positive electrode active material sublayer of each layer with respect to the surface density of the main positive electrode material in the positive electrode active material layer is: ρ １ ≦10.0%, ρ ｍ ≦10.0%, ρ ２ ≧10.0%, ρ ｍ－１ ≧10.0%, 40.0%≦ρ ｍ／２ ≦60.0%, Here, m is an integer of 3 or more, and ρ １ represents the percentage of the surface density of the main cathode material in the cathode active material sublayer of the first layer to the surface density of the main cathode material in the cathode active material layer; ２ represents the percentage of the surface density of the main cathode material in the cathode active material sublayer of the second layer to the surface density of the main cathode material in the cathode active material layer; ｍ represents the percentage of the surface density of the main positive electrode material in the positive electrode active material sublayer of the m-th layer to the surface density of the main positive electrode material in the positive electrode active material layer, and the above ρ ｍ－１ represents the percentage of the surface density of the main positive electrode material in the positive electrode active material sublayer of the m-1th layer with respect to the surface density of the main positive electrode material in the positive electrode active material layer, and when m is an odd number, the above-mentioned ρ ｍ／２ represents the percentage of the surface density of the main positive electrode material in the positive electrode active material sublayer of the [m/2]+1 layer with respect to the surface density of the main positive electrode material in the positive electrode active material layer, and the above [m/2] is expressed as an integer. represents rounding down, and if m is an even number, the above ρ ｍ／２ is the main positive electrode active material sublayer in at least one of the positive electrode active material sublayer of the [m/2]th layer and the positive electrode active material sublayer of the [m/2]+1 layer with respect to the surface density of the main positive electrode material in the positive electrode active material layer. Positive electrode plate according to any one of claims 1 to 4, characterized in that it represents a percentage of the surface density of the positive electrode material. [Claim 7] The positive electrode active material sublayer of each layer further includes a conductive agent and a binder, and the surface density of the positive electrode active material layer is 300 g/m ２ ≦ρ≦500g/m ２ The positive electrode plate according to any one of claims 1 to 4, wherein ρ represents a surface density of the positive electrode active material layer. [Claim 8] According to any one of claims 1 to 4, the mass of the auxiliary positive electrode material accounts for 0.5% to 20.0% of the mass of the positive electrode active material in the positive electrode active material layer. positive electrode plate. [Claim 9] The positive electrode plate according to any one of claims 1 to 4, wherein the m is an integer between 3 and 6. [Claim 10] The positive electrode plate according to any one of claims 1 to 4, characterized in that said m=4. [Claim 11] A battery comprising the positive electrode plate according to any one of claims 1 to 10. | ビーワイディー カンパニー リミテッド
194 | JP7595149B2 | Granted | BYD CO LTD | Negative electrodes¦Secondary cells servicing/maintenance¦Non-aqueous electrolyte accumulator electrodes¦Li-accumulators | 2021-04-15 | 2024-12-05 | Negative electrode plate and secondary battery | The negative electrode plate (100) includes a current collector (10), a first negative electrode active material layer (11) and a second negative electrode active material layer (12), which are placed in order on the current collector (10). The degree of bending of the first negative electrode active material layer (11) and the degree of bending of the second negative electrode active material layer (12) are 1<t 1 ≦5, 1<t 2 ≦5 and 0.5≦t 2 -t 1 ≦3.2, where t 1 represents the bending degree of the first negative electrode active material layer (11), and t 2 represents the bending degree of the second negative electrode active material layer (12), and t 2 -t 1 represents the difference between the degree of bending of the second negative electrode active material layer (12) and the degree of bending of the first negative electrode active material layer (11). | [Technical field] 【0001】 (Cross reference to related applications) This application claims priority to Chinese Patent Application No. 202010811820.4, which is titled "Negative Plate and Secondary Battery" and filed by BW D Company Limited on August 13, 2020. 【0002】 The present application relates to the field of batteries, and specifically relates to negative electrode plates and secondary batteries. [Background technology] 【0003】 With the development of economy and science and technology, from portable electronic devices (mobile phones, tablet computers, laptops) to unmanned aerial vehicles and electric vehicles, these industries are using energy with higher energy density and higher power density. Storage devices are desperately needed. Currently, in lithium-ion batteries based on negative electrodes such as graphite, the negative electrode active material layer is a single coating, and the degree of curvature of the single negative electrode active material layer after rolling is not uniform, and the side away from the current collector Because the degree of curvature of the surface layer is small, when the battery is charged and discharged at a high rate, the side away from the current collector The diffusion rate of the liquid phase of lithium ions in the active material layer of the battery is low, making it difficult for the battery to exhibit high capacity, causing fast cycle decay, and easily causing lithium precipitation on the surface of the negative electrode plate, resulting in poor cycle performance. and pose a potential safety risk. [Summary of the invention] 【0004】 The present application aims to solve at least one of the technical problems in the prior art. To this end, the present application provides a negative electrode plate that can improve the capacity retention rate of a battery and avoid the occurrence of lithium precipitation in the battery. 【0005】 The negative electrode plate includes a current collector, and a first negative electrode active material layer and a second negative electrode active material layer disposed in order on the current collector, and includes a first negative electrode active material layer and a second negative electrode active material layer. The degree of curvature is 1<t 1 ≦5, 1<t 2 ≦5 and 0.5≦t 2 -t 1 ≦3.2, where the above t 1 represents the bending degree of the first negative electrode active material layer, and the t 2 represents the bending degree of the second negative electrode active material layer, and the t 2 -t 1 represents the difference between the degree of bending of the second negative electrode active material layer and the degree of bending of the first negative electrode active material layer. 【0006】 By controlling the degree of bending of the two upper and lower negative electrode active material layers to satisfy the above conditions, the second active material layer with a higher degree of bending can be Since the battery is infiltrated with electrolyte during the cycling process, it can improve the capacity of lithium that can be inserted, and the lithium on the surface of the negative electrode plate can be improved. The first active material layer, which has a small degree of curvature, has a tight structure, which helps to maintain the solid phase transport efficiency of lithium ions during battery cycling. Due to the appropriate tortuosity difference between the two, the capacity retention is high when the battery is cycled at a high rate, and no lithium precipitation phenomenon occurs. 【0007】 The secondary battery includes the negative electrode plate as described above. The secondary battery can maintain a high capacity when cycled at a high rate and has high cycle stability. 【0008】 Additional aspects and advantages of the present application will be set forth in part in the description that follows, and in part will be apparent from the description or may be learned by practice of the application. [Brief explanation of drawings] 【0009】 The above and/or additional aspects and advantages of the present application will become clearer and more easily understood by describing embodiments with reference to the following drawings. 【0010】 [Figure 1] FIG. 2 is a schematic structural diagram of a negative electrode plate according to an example of the present application. [Figure 2] 2 is a cycle curve at room temperature of batteries manufactured using negative electrode plates of Examples of the present application and negative electrode plates of Comparative Examples. [Details for carrying out the invention] 【0011】 Hereinafter, embodiments of the present application will be described in detail, and examples of the embodiments described above are illustrated in the drawings, and the same or similar symbols throughout indicate the same or similar parts or parts having the same or similar functions. . The embodiments described below with reference to the drawings are illustrative and are only for interpreting the present application, and should not be understood as limiting the present application. 【0012】 In the explanation of this application, the terms "center", "top", "bottom", "front", "rear", "left", "right", "vertical", "horizontal", "top", "bottom" are used. ”, “inside”, “outside”, etc. are based on the directions or positional relationships shown in the drawings, and may not be easily understood in this application. and are intended for ease of explanation only, and are not intended to indicate or imply that the equipment or components shown must have a particular orientation or be constructed or operated in a particular orientation. Therefore, it should not be understood as limiting the present application. 【0013】 Note that the terms "first" and "second" are for descriptive purposes only and do not indicate or suggest relative importance or imply the number of technical features shown. should not be understood as such. Accordingly, the features defined by "first" and "second" may explicitly or implicitly include one or more of the features. In the description of this application, unless otherwise specified, "plurality" means two or more. 【0014】 Embodiments of the present application will be described below with reference to the drawings of the embodiments of the present application. 【0015】 As shown in FIG. 1, a negative electrode plate 100 according to an embodiment of the present application includes a current collector 10, and a first negative electrode active material layer 11 and a second negative electrode active material layer 12 that are sequentially disposed on the current collector. , the bending degree of the first negative electrode active material layer 11 and the second negative electrode active material layer 12 is 1<t 1 ≦5, 1<t 2 ≦5 and 0.5≦t 2 -t 1 ≦3, where t 1 represents the bending degree of the first negative electrode active material layer 11, and t 2 represents the bending degree of the second negative electrode active material layer 12, and t 2 -t 1 represents the difference between the degree of bending of the second negative electrode active material layer 12 and the degree of bending of the first negative electrode active material layer 11. 【0016】 In the present application, the degree of curvature indicates the ratio between the lithium ion transport path in the active material layer and the layer thickness. In the above negative electrode plate, the bending degree t of the second negative electrode active material layer 12 on the side away from the current collector 10 2 is the bending degree t of the first negative electrode active material layer 11 near the current collector 1 bigger. Under the conditions of the same areal density and pressing density, the second negative electrode active material layer 12 with a high degree of bending can provide more void structure, so that the battery is more infiltrated with the electrolyte during the cycle process, and the lithium Promotes liquid phase transport of ions and increases the capacity of intercalable lithium. The first active material layer 11, which has a small bending degree, has a tight structure, which helps prevent lithium precipitation at the interface between the negative electrode plate and the electrolyte. Helps maintain solid phase transport of ions. Overall, the negative electrode plate with two active material layers allows lithium to be inserted uniformly into the negative electrode when charging a battery manufactured with the negative electrode plate, so that the battery has high capacity and energy density. Moreover, it has a high capacity retention rate during the cycling process and small capacity attenuation. 【0017】 In general, the greater the degree of curvature, the sparser the coating, which facilitates the transport of lithium ions, but if the degree of curvature is too large, the electron conductivity decreases rapidly, increasing the impedance of the battery. In the embodiment of the present application, the degree of curvature t of the second negative electrode active material layer 12 is set such that both are within the range of (1, 5). 2 and the bending degree t of the first negative electrode active material layer 11 1 By controlling these two negative electrode active material layers, both have excellent ionic conductivity and electronic conductivity. Also, under the condition that the areal density and press density are constant, t 1 and t 2 is 0.5≦t 2 -t 1 When ≦3.2 is satisfied, the capacity retention rate is high when the battery is cycled at a high rate, and the cycle stability is high. t 2 -t 1 >3.2, lithium ions will react mainly in the second negative electrode active material layer, leading to a loss of the total battery capacity and t 2 -t 1 <0.5, then t 2 and t 1 is limited by the areal density and pressing density requirements of the negative electrode plate, so it is generally small and the second negative electrode active material layer is difficult to infiltrate, making it difficult for lithium ions to diffuse into the liquid phase throughout the negative electrode plate. It is easy to cause lithium precipitation, and furthermore, a short-term dip phenomenon occurs in the cycle curve of the battery at high rates. Therefore, t 2 -t 1 When the battery is controlled within an appropriate range, the battery will have a high capacity retention rate when cycled at a high rate, and the lithium precipitation phenomenon will not occur. 【0018】 In one embodiment of the present application, 0.5≦t 2 -t 1 ≦3. In other embodiments of the present application, 1≦t 2 -t 1 ≦3. 【0019】 Generally, the larger the D50 particle size of the active material, the greater the degree of tortuosity of the active material layer. In one embodiment of the present application, the first negative electrode active material layer 11 includes a first negative electrode active material, the second negative electrode active material layer 12 includes a second negative electrode active material, and has D50 particles of the second negative electrode active material. The diameter is larger than the D50 particle size of the first negative electrode active material, and the D50 particle size of the first negative electrode active material and the second negative electrode active material are both in the range of 8 μm to 20 μm. That is, the D50 particle size of the negative electrode active material in the second negative electrode active material layer 12 that is away from the current collector 10 (or "close to the electrolyte") is set large, and ) The D50 particle size of the negative electrode active material in the first negative electrode active material layer 11 is set small, and in this way, it is close to the electrolyte. The second negative electrode active material layer 12 is heavily infiltrated with electrolyte during the cycle process of the battery, improving the capacity of lithium that can be inserted into the battery and avoiding the occurrence of lithium precipitation phenomenon, so that the battery has high cycle stability. Furthermore, it is possible to ensure consistency of lithium desorption/insertion rates between the two negative electrode active material layers. 【0020】 The D50 particle size of the first negative electrode active material is 8 μm to 13 μm, and the D50 particle size of the second negative electrode active material is 13 μm to 20 μm. The difference between the D50 particle size of the second negative electrode active material and the D50 particle size of the first negative electrode active material is 3 μm or more. It can better ensure that the difference in bending degree is within an appropriate range, and further help the consistency of the lithium desorption/insertion rate of the two negative electrode active material layers. For example, the D50 particle size of the second negative electrode active material and the D50 particle size of the first negative electrode active material may be 13 μm and 8 μm, 15 μm and 13 μm, or 17 μm and 13 μm, respectively. 【0021】 In other embodiments of the present application, the degree of curvature of the first negative active material layer and the second negative active material layer may be further changed by laser etching, a pore-forming agent, stepwise rolling, or the like. 【0022】 In the present application, the first negative electrode active material layer 11 and the second negative electrode active material layer 12 both contain a conductive agent and a binder. That is, the first negative electrode active material layer 11 includes a first negative electrode active material, a conductive agent, and a binder, and the second negative electrode active material layer 12 includes a second negative electrode active material, a conductive agent, and a binder. The contents of the conductive agent, binder, and negative electrode active material are not limited. The weight of the first negative electrode active material accounts for 90% to 98% of the weight of the first negative electrode active material layer 11, and the weight of the second negative electrode active material accounts for 90% to 98% of the weight of the second negative electrode active material layer 12. %. Thereby, the negative electrode plate 100 has a high amount of negative electrode active material supported, and can improve the energy density of the battery. 【0023】 The thickness of the first negative electrode active material layer 11 and the thickness of the second negative electrode active material layer 12 are both within the range of 30 μm to 100 μm. When the thickness of each negative electrode active material layer is greater than 100 μm, the energy density of the battery increases, but the power density decreases, and when the thickness is less than 30 μm, the power density of the battery increases, but the energy density decreases. do. The thickness of the first negative electrode active material layer 11 and the thickness of the second negative electrode active material layer 12 are both within the range of 40 μm to 75 μm. The thickness of the first negative electrode active material layer 11 and the thickness of the second negative electrode active material layer 12 may or may not be equal. The sum of the thicknesses of the first negative electrode active material layer 11 and the second negative electrode active material layer 12 is within the range of 80 μm to 150 μm. 【0024】 Generally, the greater the porosity of the active material layer, the greater the degree of curvature of the active material layer. However, when the porosity of the active material layer is greater than 40%, the energy density of the battery decreases significantly. The porosity of the first negative electrode active material layer 11 is 20% to 30%, the porosity of the second negative electrode active material layer 12 is 30% to 40%, and the porosity of the second negative electrode active material layer is 20% to 30%. is larger than the porosity of the first negative electrode active material layer. For example, the porosity of the first negative electrode active material layer 11 and the second negative electrode active material layer 12 may be 20% and 30%, 25% and 36%, or 30% and 40%, respectively. good. 【0025】 The areal density of the first negative electrode active material layer 11 and the areal density of the second negative electrode active material layer 12 are both 0.3 g/dm 2 ~0.8g/dm 2 is within the range of 【0026】 The pressing density of negative electrode plate 100 is 1.45-1.70g/cm 3 It is. 【0027】 In the present application, the current collector 10 may be a material used as a current collector for a negative electrode plate, and includes, but is not limited to, metal foil, alloy foil, composite foil of metal and polymer, and the like. For example, copper, nickel, stainless steel, etc. may be used. Preferably, current collector 10 is copper foil. In order to facilitate close and effective contact with the first negative electrode active material layer 11, the current collector 10 can be etched or roughened to form a secondary structure. 【0028】 The first negative electrode active material and the second negative electrode active material are independently selected from one or more of graphite, soft carbon, hard carbon, lithium titanate, silicon-based materials, and tin-based materials. That is, the materials of the first negative electrode active material and the second negative electrode active material may be the same or different. Examples of silicon-based materials include simple silicon, silicon alloys, silicon oxides, and silicon-carbon composite materials. Examples of tin-based materials include tin alone, tin oxides, tin-based alloys, and the like. 【0029】 In the present application, the binder and conductive agent in the first negative electrode active material layer 11 and the second negative electrode active material layer 12 are not particularly limited, and common materials in this field may be used. For example, binders include styrene butadiene rubber (SBR), polyvinylidene fluoride (PVDF), polytetrafluoroethylene (PTFE), polyvinyl alcohol (PVA), polyacrylonitrile (PAN), polyimide (PI), polyacrylic acid ( PAA), polyacrylate (e.g., polymethyl methacrylate, polymethyl acrylate, polyethyl acrylate, etc.), polyolefin (e.g., polypropylene, polyethylene, etc.), carboxymethyl cellulose (CMC), sodium alginate, etc. May include. For example, the conductive agent includes one or more of the following: a branched conductive agent, a one-dimensional chain/linear conductive agent, a two-dimensional plate-like conductive agent, a three-dimensional spherical conductive agent, etc. However, it is not limited to these. Specifically, the conductive agent includes one or more of polyacetylene, polythiophene, polypyrrole, polyaniline, carbon fiber, carbon nanotubes, graphite, graphene, conductive carbon black, furnace black, mesocarbon microbeads, etc. But that's fine. Specifically, the conductive carbon black may include acetylene black, Ketjen black, Supper P, 350G carbon black, and the like. Graphite may include natural graphite (eg, scaly graphite, expanded graphite, etc.), artificial graphite (eg, KS-6, spheroidal graphite), and the like. 【0030】 The negative electrode plate according to the first aspect of the present application can be manufactured by a method known in the art. For example, in the method for manufacturing the negative electrode plate described above, a first negative electrode active material slurry and a second negative electrode active material slurry are applied to one surface of a current collector, dried, and pressed, and then the first negative electrode active material slurry is applied to the current collector. The method may include sequentially forming a material layer and a second negative electrode active material layer. 【0031】 Specifically, the coating method may include one or a combination of drop coating, brush coating, spray coating, dip coating, knife coating, and spin coating. The time and temperature of application may be set according to actual needs, and the application operation may be carried out in a drying room or in a protective atmosphere. The first negative electrode active material slurry may include a first negative electrode active material, a conductive agent, a binder, and a solvent, and the second negative electrode active material slurry may include a second negative electrode active material, a conductive agent, a binder, and a solvent. May include. In one embodiment of the present application, a two-layer coating die head is used to sequentially apply the first negative active material slurry and the second negative active material slurry. 【0032】 Embodiments of the present application further provide a secondary battery including the above negative electrode plate. 【0033】 The secondary battery further includes a positive electrode plate, a separator installed between the positive electrode plate and the negative electrode plate, and an electrolyte. 【0034】 The positive electrode plate may be a positive electrode plate applied to a secondary battery, and specifically, a lithium iron phosphate positive electrode plate, a nickel cobalt manganese ternary positive electrode plate, a nickel cobalt aluminum ternary positive electrode plate, It includes, but is not limited to, one or more combinations of a lithium cobalt oxide positive electrode plate and a lithium manganate positive electrode plate. 【0035】 The above-mentioned separator may be one of various separators applied to secondary batteries in this field, and specifically, one of polyethylene, polypropylene, nonwoven fabric, polyfiber materials, and multilayer composite films thereof. or multiple types, but is not limited to these. The above electrolyte solution includes an electrolyte salt and an organic solvent, and the specific types and compositions of the electrolyte salt and organic solvent are all common choices in the battery field, and should be selected according to actual needs. I can do it. 【0036】 Hereinafter, the technical solution of the present application will be further explained with reference to several specific examples. [Example] 【0037】 The negative electrode plate includes a copper foil with a thickness of 6 μm, and a first negative electrode active material layer and a second negative electrode active material layer placed in order on the copper foil, and the bending degree of the first negative electrode active material layer is 3.42. The degree of bending of the second active material layer is 4.55, and the difference between the degree of bending of the second active material layer and the degree of bending of the first negative electrode active material layer is 1.13. 【0038】 In Example 1, the D50 particle size of the negative electrode active material (specifically graphite) in the first negative electrode active material layer was 11 μm, and the D50 particle size of the negative electrode active material (specifically graphite) in the second negative electrode active material layer was 11 μm. The D50 particle size is 17μm, the first negative electrode active material layer has a thickness of 40μm, and an areal density of 0.675g/dm. 2 The second negative electrode active material layer has a thickness of 42 μm and an areal density of 0.688 g/dm. 2 It is. 【0039】 The method for manufacturing the negative electrode plate is as follows: (1) Negative electrode active material (specifically graphite), conductive agent Supper P, carboxymethyl cellulose (CMC), styrene butadiene rubber (SBR) and water were prepared into two slurries according to the weight ratio of 100:2:1.6:1.8:128, and the solid content in both slurries was The D50 particle size of graphite in the first negative electrode active material slurry is 11 μm, and the D50 particle size of graphite in the second negative electrode active material slurry is 17 μm. , (2) Using a two-layer coating die head, the negative electrode active material slurry and the second negative electrode active material slurry were sequentially and uniformly applied onto a 6 μm thick copper foil, baked in an oven at 120°C for 15 minutes, and cooled. A negative electrode plate is obtained by rolling at 2 MPa, and the negative electrode plate has an areal density of 1.363 g/dm. 2 and press density is 1.60g/cm 3 , and the sum of the thicknesses of the two active material layers is 82 μm. 【0040】 In this application, the bending degree of each active material layer in Example 1 was measured using FIB-SEM (focused particle beam scanning electron microscope), and the measurement method was performed by performing FIB slicing on the measurement sample, Slice once and then perform SEM scanning. Repeated multiple times, all scan results are three-dimensionally reconstructed to obtain a 3D image of the plate, which is further analyzed with specialized software to obtain the degree of tortuosity. [Example] 【0041】 The negative electrode plate includes a copper foil with a thickness of 6 μm, and a first negative electrode active material layer and a second negative electrode active material layer placed in order on the copper foil, and the bending degree of the first negative electrode active material layer is 1.88. The degree of bending of the second active material layer is 4.06, and the difference between the degree of bending of the second active material layer and the degree of bending of the first negative electrode active material layer is 2.18. 【0042】 In Example 2, the D50 particle size of the negative electrode active material (specifically graphite) in the first negative electrode active material layer was 8 μm, and the D50 particle size of the negative electrode active material (specifically graphite) in the second negative electrode active material layer was 8 μm. D50 particle size is 15 μm. [Example] 【0043】 The negative electrode plate includes a copper foil having a thickness of 6 μm, and a first negative electrode active material layer and a second negative electrode active material layer placed in order on the copper foil, and the bending degree of the first negative electrode active material layer is 1.75. The degree of bending of the second active material layer is 4.92, and the difference between the degree of bending of the second active material layer and the degree of bending of the first negative electrode active material layer is 3.17. 【0044】 In Example 3, the D50 particle size of the negative electrode active material (specifically graphite) in the first negative electrode active material layer is 8 μm, and the D50 particle size of the negative electrode active material (specifically graphite) in the second negative electrode active material layer is 8 μm. D50 particle size is 20 μm. [Example] 【0045】 The negative electrode plate includes a copper foil having a thickness of 6 μm, and a first negative electrode active material layer and a second negative electrode active material layer placed in order on the copper foil, and the bending degree of the first negative electrode active material layer is 2.33. The degree of bending of the second active material layer is 3.02, and the difference between the degree of bending of the second active material layer and the degree of bending of the first negative electrode active material layer is 0.69. 【0046】 In Example 4, the D50 particle size of the negative electrode active material (specifically graphite) in the first negative electrode active material layer was 9 μm, and the D50 particle size of the negative electrode active material (specifically graphite) in the second negative electrode active material layer was 9 μm. The D50 particle size is 11 μm. [Example] 【0047】 The negative electrode plate includes a copper foil with a thickness of 6 μm, and a first negative electrode active material layer and a second negative electrode active material layer placed in order on the copper foil, and the bending degree of the first negative electrode active material layer is 1.81. The degree of bending of the second active material layer is 4.62, and the difference between the degree of bending of the second active material layer and the degree of bending of the first negative electrode active material layer is 2.81. 【0048】 In Example 5, the D50 particle size of the negative electrode active material (specifically graphite) in the first negative electrode active material layer is 8 μm, and the D50 particle size of the negative electrode active material (specifically graphite) in the second negative electrode active material layer is 8 μm. D50 particle size is 17 μm. 【0049】 In order to highlight the beneficial effects of the examples of the present application, the following Comparative Examples 1 to 4 are specifically provided. (Comparative example 1) 【0050】 The negative electrode plate includes a copper foil having a thickness of 6 μm, and a first negative electrode active material layer and a second negative electrode active material layer placed in order on the copper foil, and the bending degree of the first negative electrode active material layer is 2.97. The degree of bending of the second active material layer is 3.11, and the difference between the degree of bending of the second active material layer and the degree of bending of the first negative electrode active material layer is 0.14. 【0051】 In Comparative Example 1, the D50 particle size of the negative electrode active material (specifically graphite) in the first negative electrode active material layer is 14 μm, and the D50 particle size of the negative electrode active material (specifically graphite) in the second negative electrode active material layer is 14 μm. D50 particle size is 15 μm. (Comparative example 2) 【0052】 The negative electrode plate includes a copper foil having a thickness of 6 μm, and a first negative electrode active material layer and a second negative electrode active material layer placed in order on the copper foil, and the bending degree of the first negative electrode active material layer is 3.90. The degree of bending of the second active material layer is 2.01, and the difference between the degree of bending of the second active material layer and the degree of bending of the first negative electrode active material layer is -1.89. 【0053】 In Comparative Example 2, the D50 particle size of the negative electrode active material (specifically graphite) in the first negative electrode active material layer is 14 μm, and the D50 particle size of the negative electrode active material (specifically graphite) in the second negative electrode active material layer is 14 μm. D50 particle size is 9 μm. (Comparative example 3) 【0054】 The negative electrode plate includes a copper foil with a thickness of 6 μm, and a first negative electrode active material layer and a second negative electrode active material layer placed in order on the copper foil, and the bending degree of the first negative electrode active material layer is 1.18. The degree of bending of the second active material layer is 5.22, and the difference between the degree of bending of the second active material layer and the degree of bending of the first negative electrode active material layer is 4.04. (Comparative example 4) 【0055】 The negative electrode plate includes a copper foil with a thickness of 6 μm and a negative electrode active material layer with a thickness of 82 μm disposed on the copper foil, the D50 particle size of graphite in the active material layer is 15 μm, and the negative electrode active material The degree of tortuosity of the layer is 3.06, and the degree of tortuosity of the surface layer is slightly smaller. 【0056】 In order to strongly support the beneficial effects of the technical solutions of th | [Claim 1] A negative electrode plate including a current collector, and a first negative electrode active material layer and a second negative electrode active material layer disposed in order on the current collector, The bending degree of the first negative electrode active material layer and the second negative electrode active material layer is 1<t １ ≦5, 1<t ２ ≦5 and 0.5≦t ２ -t １ ≦3.2 is satisfied, In the formula, the above t １ represents the bending degree of the first negative electrode active material layer, and the t ２ represents the bending degree of the second negative electrode active material layer, and the t ２ -t １ represents the difference between the degree of bending of the second negative electrode active material layer and the degree of bending of the first negative electrode active material layer, The porosity of the first negative electrode active material layer is 20% to 30%, the porosity of the second negative electrode active material layer is 30% to 40%, and the porosity of the second negative electrode active material layer is 20% to 30%. A negative electrode plate, wherein the porosity is greater than the porosity of the first negative active material layer. [Claim 2] The first negative electrode active material layer includes a first negative electrode active material, the second negative electrode active material layer includes a second negative electrode active material, and the D50 particle size of the first negative electrode active material and the second negative electrode active material are The D50 particle size of the substance is The negative electrode plate according to claim 1, wherein both of the particles are within the range of 8 μm to 20 μm, and the D50 particle size of the second negative electrode active material is larger than the D50 particle size of the first negative electrode active material. . [Claim 3] The negative electrode plate of claim 2, wherein the first negative active material has a D50 particle size of 8 μm to 13 μm, and the second negative active material has a D50 particle size of 13 μm to 20 μm. [Claim 4] The negative electrode plate according to claim 2, wherein a difference between the D50 particle size of the second negative electrode active material and the D50 particle size of the first negative electrode active material is 3 μm or more. [Claim 5] According to any one of claims 1 to 4, the thickness of the first negative electrode active material layer and the thickness of the second negative electrode active material layer are both within a range of 30 μm to 100 μm. negative electrode plate. [Claim 6] The areal density of the first negative electrode active material layer and the areal density of the second negative electrode active material layer are both 0.30 g/dm. ２ ~0.73g/dm ２ The negative electrode plate according to any one of claims 1 to 4, characterized in that the negative electrode plate is within the range of . [Claim 7] The weight of the first negative electrode active material accounts for 90% to 98% of the weight of the first negative electrode active material layer, and the weight of the second negative electrode active material accounts for 90% of the weight of the second negative electrode active material layer. The negative electrode plate according to claim 4, characterized in that the negative electrode plate accounts for 98%. [Claim 8] The first negative electrode active material and the second negative electrode active material are independently selected from one or more of graphite, soft carbon, hard carbon, lithium titanate, silicon-based materials, and tin-based materials. The negative electrode plate according to claim 2, characterized by: [Claim 9] A secondary battery comprising the negative electrode plate according to any one of claims 1 to 8. | ビーワイディー カンパニー リミテッド
195 | JP7576692B2 | Granted | BYD CO LTD | Positive electrodes¦Li-accumulators¦Phosphorus compounds | 2021-09-18 | 2024-10-31 | Cathode materials, cathode plates and batteries | A cathode material, a cathode plate and a battery are provided, the cathode material comprising monolithium manganese iron phosphate material in the form of aggregates, dibasic and tertiary lithium manganese iron phosphate materials in the form of aggregates and/or pseudo-single crystals. D 50 5 <D 50 4 <D 50 3 <D 50 2 <D 50 1 and D 50 2 =aD 50 1 ,D 50 3 =bD 50 1 ,D 50 4 =cD 50 1 ,D 50 5 =dD 50 1 and 5μm≦D 50 1 ≦15μm, 0.35≦a≦0.5, 0.2≦b≦0.27, 0.17≦c≦0.18, 0.15≦d≦0.16, and the monolithic manganese iron phosphate material, the dibasic manganese iron lithium phosphate material, The molar ratio of manganese to iron in the third lithium manganese iron phosphate material and the fourth lithium manganese iron phosphate material increases in order, and the molar ratio of manganese to iron in the fifth lithium manganese iron phosphate material increases in the third lithium manganese iron phosphate material. The molar ratio of manganese to iron in the lithium manganese iron material is greater. | [Technical field] 【0001】 (Reference application of related application) This application claims the priority of the Chinese patent application No. 202010987080. , the entire contents of which are hereby incorporated by reference into this application. 【0002】 The present application relates to the technical field of batteries, and specifically relates to positive electrode materials, positive electrode plates, and batteries. [Background technology] 【0003】 The positive electrode material of a lithium ion battery is extremely important to the characteristics of the battery. The cathode materials commonly used in power batteries include ternary materials, lithium iron phosphate materials, lithium manganese iron phosphate materials, and lithium manganese iron phosphate (abbreviated as LMFP) has safety and The cycle characteristics are higher than the safety and cycle characteristics of ternary materials, and the potential is much higher than that of lithium iron phosphate (the potential of lithium iron phosphate is 3.4V), so it is expected to increase the energy density of batteries. Because of its higher safety and higher energy density, lithium manganese iron phosphate material will gradually become the main positive electrode material of power batteries. 【0004】 There are two main types of LMFP products commonly found in the current market: pseudo-single crystal and aggregates.Pseudo-single crystal materials consist of one or a small number (less than 5) of primary particles. The aggregate material is a secondary particle material in which a plurality of primary particles are aggregated and has many internal grain boundaries. Due to the large primary particles of quasi-monocrystalline LMFP materials, such materials have a low degree of manganese leaching during battery cycling, but the capacity that can be achieved with the same metal proportion is low. On the other hand, if the primary particles of the aggregate are small, the specific surface area is large and the achievable capacity of such materials is high. However, aggregate materials are prone to being crushed during the compaction process, causing fresh surfaces of such materials to be exposed to the electrolyte. As a result, a serious manganese leaching phenomenon occurs during battery cycling, resulting in deterioration of cycle characteristics. In addition, the Mn/Fe molar ratio of LMFP materials is an important factor that affects structural stability, battery cycle stability, rate characteristics, etc. Therefore, there is a need to provide completely new LMFP-containing cathode materials to produce batteries that combine characteristics such as high capacity, low manganese leaching, and high cycling stability. [Summary of the invention] [Problem to be solved by the invention] 【0005】 In this application, by designing the particle sizes of various LMFP materials with different particle sizes in the positive electrode material, and designing the morphology and Mn/Fe molar ratio of the LMFP materials with different particle sizes, a positive electrode plate manufactured using the positive electrode material is Provided are a positive electrode material, a positive electrode plate, and a battery that have appropriate compaction density and can optimize each electrochemical property of the battery. [Means to solve the problem] 【0006】 Specifically, in the first aspect, the positive electrode material according to the present application includes a monolithic manganese iron phosphate material, a dibasic lithium manganese iron phosphate material, a tribasic lithium manganese iron phosphate material, and a quaternary manganese iron phosphate lithium material. a lithium material and a fifth lithium manganese iron phosphate material, the first lithium manganese iron phosphate material is an aggregate, and the fourth lithium manganese iron phosphate material and the fifth lithium manganese iron phosphate material are both aggregates; is a pseudo-single crystal, and the second lithium manganese iron phosphate material and the third lithium manganese iron phosphate material are aggregates and/or pseudo-single crystals, respectively; D 50 5 <D 50 4 <D 50 3 <D 50 2 <D 50 1 satisfies the particle size relationship and D 50 2 =aD 50 1 ,D 50 3 =bD 50 1 ,D 50 4 =cD 50 1 ,D 50 5 =dD 50 1 and 5μm≦D 50 1 ≦15μm, Here, the D 50 1 ~D 50 5 are, in order, the particle size D of the first lithium manganese iron phosphate material to the fifth lithium manganese iron phosphate material. 50 , the unit is μm, the value of a is in the range of 0.35 to 0.5, the value of b is in the range of 0.2 to 0.27, and the value of c is in the range of 0.17 to 0.18. Yes, the value of d is in the range of 0.15 to 0.16, The molar ratio of manganese to iron in the first lithium manganese iron phosphate material, the second lithium manganese iron phosphate material, the third lithium manganese iron phosphate material and the fourth lithium manganese iron phosphate material increases in order, The molar ratio of manganese to iron in the lithium manganese iron pentaphosphate material is greater than the molar ratio of manganese to iron in the lithium manganese iron 3 phosphate material. 【0007】 In the second aspect, the positive electrode slurry according to the present application includes the positive electrode material described in the first aspect of the present application, a conductive agent, and a solvent. 【0008】 In a third aspect, the positive electrode plate according to the present application includes a current collector and a positive electrode material layer disposed on the current collector, and the positive electrode material layer includes the positive electrode material according to the first aspect of the present application. or the positive electrode slurry described in the second aspect of the present application is applied to the current collector. 【0009】 In a fourth aspect, a battery according to the present application includes the positive electrode plate according to the third aspect of the present application. [Effect of the invention] 【0010】 The beneficial effects of the present application include the following: The five types of lithium manganese iron phosphate materials contained in the positive electrode material according to the present application have the above-mentioned specific D 50 When the particle size relationship, the above specific form requirements, and the specific Mn/Fe molar ratio size requirements are satisfied, the positive electrode plate manufactured with the positive electrode material has a high consolidation density, and the battery having the positive electrode plate has a It has excellent electrical properties such as high capacity, voltage plateau, cycle stability, and low manganese elution. 【0011】 Additional aspects and advantages of the present application will be set forth in part in the description that follows, and in part will be apparent from the description, or may be learned by practice of the application. [Form for carrying out the invention] 【0012】 The following description is an exemplary embodiment of the present application, and it should be explained that those skilled in the art will be able to make several further improvements and modifications without departing from the principles of the present application. It is also considered that these are within the scope of protection of this application. 【0013】 In the first aspect of the present application, the positive electrode materials according to the examples of the present application include a monolithic manganese iron phosphate material, a dibasic lithium manganese iron phosphate material, a tribasic lithium manganese iron phosphate material, and a quaternary manganese iron phosphate lithium material. It contains a lithium material and a 5th lithium manganese iron phosphate material, the 1st lithium manganese iron phosphate material is an aggregate, and the 4th lithium manganese iron phosphate material and the 5th lithium manganese iron phosphate material are both pseudomonotonous. is a crystal, and the dibasic lithium manganese iron phosphate material and the tribasic lithium manganese iron phosphate material are aggregates and/or pseudo single crystals, respectively; D 50 5 <D 50 4 <D 50 3 <D 50 2 <D 50 1 satisfies the particle size relationship and D 50 2 =aD 50 1 ,D 50 3 =bD 50 1 ,D 50 4 =cD 50 1 ,D 50 5 =dD 50 1 and 5μm≦D 50 1 ≦15μm, Here, D 50 1 ~D 50 5 are, in order, the particle size D of the above-mentioned first lithium manganese iron phosphate material to the above-mentioned fifth lithium manganese iron phosphate material. 50 , the unit is μm, the value range of a is 0.35~0.5, the value range of b is 0.2~0.27, the value range of c is 0.17~0.18, and d The value range is 0.15~0.16, The molar ratio of manganese to iron in the first lithium manganese iron phosphate material, the second lithium manganese iron phosphate material, the third lithium manganese iron phosphate material and the fourth lithium manganese iron phosphate material increases in order, The molar ratio of manganese to iron in the lithium manganese iron pentaphosphate material is greater than the molar ratio of manganese to iron in the lithium manganese iron 3 phosphate material. 【0014】 In this application, the above D 50 1 ~D 50 5 may be regarded as the particle size of each secondary particle in order (if the LMFP pseudo-single crystal material is composed of one primary particle, it may be regarded as a "secondary particle"). Different morphology, different particle size D 50 The value of LMFP and LMFP materials with different Mn/Fe molar ratios will affect the rate characteristics of the battery and the cycle stability of the battery, the amount of Mn elution, etc. Lithium manganese iron phosphate materials in the form of aggregates have many grain boundaries, and the energy barrier that lithium ions overcome when diffusing into them is large. The diffusion path inside it is short, the Mn/Fe molar ratio is the smallest, the rate characteristic is high, and it can also contribute to reducing the high Mn elution degree due to the large specific surface area of ​​the material. The quaternary and fifth lithium manganese iron phosphate materials with quasi-single crystal morphology have few grain boundaries and a small diffusion energy barrier, but the particle size of the primary particles is large and the diffusion path of lithium ions inside them is long. It has a large Mn/Fe molar ratio, maintains high structural stability, and can further improve battery characteristics such as voltage plateau and energy density. Therefore, the above specific form requirements, D 50 Due to the comprehensive effect of particle size requirements and Mn/Fe molar ratio, the above five types of lithium manganese iron phosphate materials have basically the same charge/discharge ability, all have stable structures, and can be manufactured with the above cathode materials. The battery can have excellent properties such as high rate characteristics, high capacity, high cycle stability, and low manganese leaching amount. 【0015】 In addition, the specific D of the above five types of LMFPs 50 With the particle size requirements, the positive electrode plate manufactured with the above positive electrode material can be made to have good consolidation density. If the values ​​of a, b, c, and d above are not within the above range, the particle size cannot be well classified for these five types of lithium manganese iron phosphate materials, so multi-stage packing of LMFP materials with different particle size levels is used. It is not possible to increase the consolidation density of plates manufactured with them. 【0016】 In one embodiment of the present application, the range of the value of a is 0.41≦a≦0.45, and the range of the value of b is 0.21≦b≦0.23. In another example of the present application, the above a is 0.41, the above b is 0.23, the above c is 0.18, and the above d is 0.16. 【0017】 In this application, D of lithium manganese iron phosphate material 50 1 If D is too small, the consolidation density of the positive electrode plate will still be low even if the above various types of particles of different sizes are combined, and the lithium manganese iron phosphate material 50 1 If is too small, the particle size of the primary particles will become smaller, the specific surface area of ​​the monolithic manganese iron phosphate material will increase, and side reactions with the electrolyte will increase, and the monolithic manganese iron phosphate lithium material will increase. The structural stability during the cycle process decreases, and the amount of Mn elution increases. D of lithium manganese iron phosphate material 50 1 If it is too large, the consolidation density of the positive electrode plate will decrease to some extent, and depending on the particle size relationship between each particle, the particles of quaternary and fifth lithium manganese iron phosphate materials in pseudo-single crystal form may The large particle size also lengthens the diffusion path for lithium ions in these two materials, further causing a reduction in the rate characteristics of the battery. 【0018】 In addition, "the lithium manganese iron phosphate dibasic material and the lithium manganese iron phosphate 3 material are aggregates and/or pseudo-single crystals, respectively" means that the lithium manganese iron phosphate dibasic materials are aggregates or pseudo-single crystals. is crystalline or contains both aggregates and pseudo-single crystals; similarly, the lithium manganese iron phosphate material is aggregates or pseudo-single crystals, or contains both aggregates and pseudo-single crystals. Then you can understand. 【0019】 In the present application, the Mn/Fe molar ratio of the monolithic manganese iron phosphate material, the dibasic lithium manganese iron phosphate material, the trivalent lithium manganese iron phosphate material, and the quaternary lithium manganese iron phosphate material increases in order, The Mn/Fe molar ratios of the 4th and 5th lithium manganese iron phosphate materials are The Mn/Fe molar ratio of the lithium manganese iron phosphate material is larger than the Mn/Fe molar ratio of the lithium manganese iron phosphate material, which is larger than the Mn/Fe molar ratio of the lithium manganese iron phosphate material. The Mn/Fe molar ratio of the lithium material is greater than the Mn/Fe molar ratio of the lithium manganese iron phosphate material. The Mn/Fe molar ratio of the 5th lithium manganese iron phosphate material may or may not be equal to the Mn/Fe molar ratio of the 4th lithium manganese iron phosphate material. 【0020】 In one embodiment of the present application, the Mn/Fe molar ratio of the lithium manganese iron phosphate material is 1 to 1.25. The Mn/Fe molar ratio of the dibasic lithium manganese iron phosphate material is 1.5 to 2.33. The Mn/Fe molar ratio of the tertiary manganese iron lithium phosphate material is 2.33 to 4. The Mn/Fe molar ratio of the quaternary lithium manganese iron phosphate material and the fifth lithium manganese iron phosphate material are each from 4 to 9. When the Mn/Fe molar ratio of the five LMFP materials is within these ranges, the five lithium manganese iron phosphate materials have higher charge/discharge level consistency and higher structural stability. 【0021】 In one embodiment of the present application, in the positive electrode material, the median diameter of the primary particles of the aggregates is in the range of 100 nm to 500 nm. That is, the median diameter of the primary particles of the monolithic manganese iron phosphate material is in the range of 100 nm to 500 nm, and the median diameter of the primary particles of the di manganese iron lithium phosphate material in the aggregate form is 100 nm to 500 nm. The median diameter of the primary particles of the lithium manganese iron phosphate material in the aggregate form is in the range of 100 nm to 500 nm. 【0022】 In the design of the same particle size of the secondary particles, on the one hand, the aggregates whose median diameter is in the range of the above median diameter are due to the increase in the number of primary particles constituting the secondary particles of the LMFP material. Avoiding increase in surface area and additionally It is possible to avoid an increase in the area where reactions occur, and also to reduce the crushing rate of secondary particles during the compression process of the positive electrode plate, avoiding the problem of creating new interfaces and deteriorating battery characteristics. You can. On the other hand, aggregates with a median diameter within the above median diameter range shorten the diffusion path of lithium ions in the secondary particle material, resulting in lower capacity development of the LMFP material, increased battery resistance, and power characteristics. avoid the problem of a decrease in In addition, when the median diameter of the aggregates is within the above range, it is possible to avoid an increase in side reactions with the electrolyte due to the primary particles of the aggregates being too small, and also to avoid a decrease in the structural stability of the aggregates and the amount of Mn eluted. can avoid an increase in Furthermore, the diffusion path in the lithium ion aggregate can be made appropriate, and the rate characteristics of the battery can be improved. 【0023】 In one embodiment of the present application, the particle size of the pseudo single crystal primary particles is in the range of 0.5 μm to 2.5 μm. Thereby, it is possible to avoid a situation where the primary particles of the pseudo single crystal are too large and the diffusion path of lithium ions becomes long, resulting in a decrease in the rate characteristics of the battery. In a specific embodiment of the present application, the particle size of the primary particles of the quaternary lithium manganese iron phosphate material and the fifth lithium manganese iron phosphate material may both be in the range of 1.5 μm to 2.5 μm. , quasi-single-crystalline tertiary phosphorus The median diameter of the primary particles of the lithium manganese iron phosphate material is in the range of 1.0 μm to 1.5 μm, and the median diameter of the primary particles of the lithium manganese iron phosphate material in the pseudo single crystal form is 0.5 μm to 1.0 μm. in range. This increases the consistency of charging and discharging of the five types of lithium manganese iron phosphate materials. 【0024】 In the present application, the above-mentioned lithium manganese iron phosphate monolithic material, lithium manganese iron phosphate 2 material, lithium manganese iron phosphate 3 material, lithium manganese iron phosphate quaternary material, lithium manganese iron phosphate 5 The particle number ratio to the lithium material may be (0.8-1.2):(0.8-1.2):(1.6-2.4):(6.4-9.6):(6.4-9.6). When the particle number ratio of the five types of lithium manganese iron phosphate materials is within the above range, the positive electrode plate manufactured with the above positive electrode material has a high consolidation density (2.55 g/cm 3 or more). In one embodiment of the present application, the first lithium manganese iron phosphate material, the second lithium manganese iron phosphate material, the third lithium manganese iron phosphate material, the fourth lithium manganese iron phosphate material, and the fifth The particle number ratio with the lithium manganese iron phosphate material is 1:1:2:8:8. As a result, the positive electrode plate has an extremely high consolidation density (for example, about 2.9 g/cm 3 ). Furthermore, the above-mentioned monolithic manganese iron phosphate lithium material, dibasic lithium manganese iron phosphate material, trivalent lithium manganese iron phosphate material, quaternary lithium manganese iron phosphate material, and fifth lithium manganese iron phosphate material The particle mass ratio to the material may be 100:14:2.5:0.5:0.3. 【0025】 In one embodiment of the present application, the surfaces of the first to fifth lithium manganese iron phosphate materials may each have a carbon coating layer so that the conductivity of each of the lithium manganese iron phosphate materials is improved. good. 【0026】 The above-mentioned LMFP material in the form of an aggregate can be manufactured by a method including the following steps (1) to (4). 【0027】 In step (1), raw materials for synthesizing LMFP (manganese source, iron source, phosphorus source, lithium source, and carbon source) are mixed at a certain mass ratio, and the mixed materials are mixed with a particle size of 40 nm to 60 nm. Wet grind with water until 【0028】 In step (2), the wet material after pulverization is spray-dried to obtain a dry powder. 【0029】 In step (3), the dry powder is sintered in an atmosphere with an oxygen concentration of less than 150 ppm, and the sintering process includes a first temperature raising stage, a first constant temperature stage, a second temperature raising stage, and a second constant temperature stage. The first temperature raising stage is a stage of raising the temperature from room temperature to a first constant temperature (for example, 400°C), and the temperature raising time may be 2.5 h to 3.5 h. In the first constant temperature stage, the constant temperature time is 3.5h to 5.5h, and in the second temperature rising stage, the temperature is raised from the first constant temperature (e.g., 400°C) to the second constant temperature (e.g., 700°C). The temperature rising time may be 2.5h to 4.0h, the second constant temperature stage may have a constant temperature time of 2.5h to 4.5h, and the temperature decreasing stage may have a second constant temperature (for example, 700°C). This is the stage where the temperature is lowered from 50°C to about 50°C, and the cooling time is 5.5h to 7.5h. 【0030】 In step (4), the material after sintering is subjected to air flow crushing, which may be performed under a pressure of 3 MPa to 5 MPa and for a period of 2 hours to 3 hours, and then subjected to sieving and classification to achieve desired results. particle size D 50 Obtain a material with . 【0031】 In one embodiment of the present application, in step (1) above, the mixing time may be 0.5h to 1.5h, and in another embodiment of the present application, in step (1) above, the mixing time may be It may be 0.75h to 1.2h. 【0032】 In one embodiment of the present application, in step (1), manganese iron phosphate may be selected as the manganese source, iron source and phosphorus source at the same time. The lithium source may include, but is not limited to, at least one of lithium hydroxide, lithium carbonate, lithium nitrate, lithium oxalate, lithium dihydrogen phosphate, lithium citrate, and lithium acetate. Carbon sources include, but are not limited to, at least one of glucose, sucrose, starch, fructose, citric acid, ascorbic acid, and polyethylene glycol. 【0033】 In one embodiment of the present application, in step (1) above, during pulverization, the material is first pulverized with a pulverizing medium having a diameter of 0.6 mm to 0.8 mm until the particle size becomes 50 μm or less, and then the material is pulverized until the particle size is 0.1 μm or less. Grind the material with milling media of mm~0.3mm until the particle size is 40nm~60nm, In one embodiment of the present application, in step (2) above, the inlet temperature during spray drying may be 150°C to 200°C, and in another embodiment of the present application, the inlet temperature during spray drying may be 160°C. The temperature may be from ℃ to 180℃. 【0034】 Compared to the method for producing the LMFP material in the aggregate form, the method for producing the above-mentioned pseudo-single-crystal LMFP material has the following points: the first constant temperature and the second constant temperature during sintering are different, and the pressure of air crushing is different. There is a difference. 【0035】 When producing a quasi-single-crystal form of LMFP material, in the sintering process, the first heating stage is a stage of heating from room temperature to a first constant temperature (for example, 450 °C), and the heating time is 2.5 h. ~3.5h, the first constant temperature stage is a constant temperature time of 3.5h to 5.5h, and the second temperature rising stage is from the first constant temperature (e.g. 450°C) to the second constant temperature (e.g. , 750°C), and the heating time may be 2.5h to 4.0h, the second constant temperature stage may be a constant temperature time of 2.5h to 4.5h, and the temperature cooling stage is This is the stage of lowering the temperature from the second constant temperature (for example, 750°C) to about 50°C, and the temperature lowering time is 6.5h to 8.5h. When producing a quasi-single-crystal LMFP material, after the above sintering, air crushing is performed for 2 to 3 hours at a pressure of 5 MPa to 8 MPa, followed by sieving and classification to obtain a material with the desired particle size. You can get it. 【0036】 A positive electrode slurry according to an example of the present application contains the above-mentioned positive electrode material. The positive electrode slurry further includes a conductive agent, a binder, and a solvent. 【0037】 In the second aspect of the present application, the mass ratio of the positive electrode material, the conductive agent, and the binder is 100:(0.5-5):(0.5-5). In another example of the present application, the solid content in the positive electrode slurry is 10 wt% to 80 wt%. 【0038】 The conductive agent includes at least one of carbon nanotubes, carbon black, and graphene, and in another embodiment of the present application, the conductive agent includes carbon nanotubes, carbon black, and graphene, and the ternary conductive agent The positive electrode material layer formed from the positive electrode slurry has high electrical conductivity. Furthermore, the mass ratio of carbon nanotubes, carbon black, and graphene may be 6:5:2. 【0039】 The above binders are common choices in the field of batteries, such as polyvinylidene fluoride (PVDF), polytetrafluoroethylene (PTFE), polyvinyl alcohol (PVA), styrene-butadiene rubber (SBR), polyacrylonitrile ( The material may be one or more selected from PAN), polyimide (PI), poly(acrylic acid) (PAA), polyacrylate, polyolefin, sodium carboxymethylcellulose (CMC), and sodium alginate. PVDF may be a copolymer of vinylidene fluoride and an olefin compound containing a polar group, and the polar group is at least one of a carboxyl group, an epoxy group, a hydroxy group, and a sulfonic acid group. The presence of the polar group can improve the peel strength between the positive electrode material layer formed from the positive electrode slurry and the current collector. 【0040】 The above solvent is a common choice in the battery field, for example using N-methylpyrrolidone (NMP). 【0041】 In one embodiment of the present application, the positive electrode slurry may further contain a dispersant to further improve the dispersibility and stability of the positive electrode slurry. The dispersant may be polyvinylpyrrolidone (PVP) or the like. 【0042】 When preparing the above positive electrode slurry, the first LMFP material, the second LMFP material, and the third LMFP material with large particle sizes are added in their powder form, so that sedimentation can be prevented from occurring during mixing, and the particle size is large. The small fourth and fifth LMFP materials may be added in their powder form or in their slurry form, each slurry containing a dispersant, such as PVP, in addition to the organic solvent. may be done. 【0043】 In a third aspect of the present application, a positive electrode plate according to an example of the present application includes a current collector and a positive electrode material layer disposed on the current collector, and the positive electrode material layer includes the positive electrode material. , or the positive electrode slurry is applied to the current collector. As a result, the positive electrode plate containing the positive electrode material has a high compaction density. 【0044】 In addition to the positive electrode material, the positive electrode material layer further includes a conductive agent and a binder. The positive electrode material layer is obtained by applying the above positive electrode slurry to a current collector. 【0045】 In a fourth aspect of the present application, a battery according to an example of the present application includes the positive electrode plate described above. The battery has excellent electrical properties such as high capacity, low probability of manganese leaching, and high cycle stability. 【0046】 Hereinafter, embodiments of the present application will be further described with reference to a plurality of embodiments. 【0047】 Regarding the production of positive electrode materials, The first to fifth LMFP materials that meet the above form requirements are expressed as particle 1, particle 2, particle 3, particle 4, and particle 5, respectively, and based on the particle size, quantity, and Mn/Fe molar ratio in Table 1, Seed particles are selected and mixed to obtain cathode materials corresponding to different embodiments. 【0048】 The measurement method for each item of each LMFP material is as follows. 【0049】 Regarding the method of measuring the particle size of each LMFP material, a laser granulometer is used as the measuring device, and the standard model is Malvern 2000/3000. The measurement method was to disperse each LMFP material in deionized water, perform ultrasonic treatment for 10 minutes, set the refractive index of the particles to 1.74, and measure the particle size D of each LMFP material. 50 It is to obtain. 【0050】 The method for measuring the number of particles of LMFP materials with different particle sizes is to make the LMFP materials with different particle sizes approximately spherical, and calculate the particle size D of each particle. 50 and volume density (approximately 3.6g/cm 3) to calculate the mass of each individual sphere. By controlling the supply mass of LMFP materials with different particle sizes, the number of particles of LMFP materials with different particle sizes is controlled. 【0051】 Median diameter of primary particles of each LMFP material (particle size D 50 ) was measured by taking a photograph of each LMFP material at 10,000x magnification using a scanning electron microscope (SEM), artificially measuring the size of approximately 300 primary particles, and creating a number distribution. , to obtain the median diameter of the primary particles. 【0052】 For the Mn/Fe molar ratio of each LMFP material, 0.2000 g of each LMFP particle was weighed and heated to decompose by adding analytically pure commercially available hydrochloric acid, nitric acid. Take 1 mL of a 1:1 commercially available concentrated hydrochloric acid and water mixture and mix it with 3 mL of commercially available concentrated nitric acid), filter through a filter paper, and rinse the filter paper with deionized water at least 3 times. After ensuring that the ions enter the filtrate sufficiently, the volume is adjusted to 100ml, and the ion concentration of Fe and Mn is measured and detected according to GB/T9723-2007 Chemical Reagent: Flame Atomic Absorption Spectrometry General Rules (AAS), and calculate the Mn/Fe molar ratio. 【0053】 Regarding the production of the positive electrode slurry, a certain ratio of the organic solvent NMP and the binder PVDF were added to a stirrer, and after sti | [Claim 1] the first lithium manganese iron phosphate material, the second lithium manganese iron phosphate material, the third lithium manganese iron phosphate material, the quaternary lithium manganese iron phosphate material, and the fifth lithium manganese iron phosphate material; The lithium manganese iron phosphate material is an aggregate, the quaternary lithium manganese iron phosphate material and the fifth lithium manganese iron phosphate material are both pseudo-single crystals, and the second lithium manganese iron phosphate material and the lithium manganese iron phosphate material are aggregates. The lithium manganese iron triphosphate material is an aggregate and/or a pseudo single crystal, respectively, D ５０ ５ <D ５０ ４ <D ５０ ３ <D ５０ ２ <D ５０ １ satisfies the particle size relationship of D ５０ ２ =aD ５０ １ ,D ５０ ３ =bD ５０ １ ,D ５０ ４ =cD ５０ １ ,D ５０ ５ =dD ５０ １ and 5μm≦D ５０ １ ≦15μm, Here, the D ５０ １ ~D ５０ ５ are the particle diameters D of the first lithium manganese iron phosphate material to the fifth lithium manganese iron phosphate material in order. ５０ , the unit is μm, the range of the value of a is 0.35 to 0.5, the range of the value of b is 0.2 to 0.27, and the value of c is The value range is 0.17 to 0.18, and the value range of d is 0.15 to 0.16, The molar ratio of manganese to iron in the first lithium manganese iron phosphate material, the second lithium manganese iron phosphate material, the third lithium manganese iron phosphate material, and the fourth lithium manganese iron phosphate material increases in order, The molar ratio of manganese to iron in the lithium manganese iron pentaphosphate material is greater than the molar ratio of manganese to iron in the lithium manganese iron phosphate 3 material, The first lithium manganese iron phosphate material, the second lithium manganese iron phosphate material, the third lithium manganese iron phosphate material, the quaternary lithium manganese iron phosphate material, and the fifth lithium manganese iron phosphate material. The particle number ratio of (0.8 to 1.2): (0.8 to 1.2): (1.6 to 2.4): (6.4 to 9.6): (6.4 to 9.6) A positive electrode material. [Claim 2] The molar ratio of manganese to iron in the first lithium manganese iron phosphate material is in the range of 1 to 1.25, and the molar ratio of manganese to iron in the second lithium manganese iron phosphate material is in the range of 1.5 to 2. 33, the molar ratio of manganese to iron in the tertiary lithium manganese iron phosphate material is in the range of 2.33 to 4, and the quaternary lithium manganese iron phosphate material and the lithium manganese iron 5 The positive electrode material according to claim 1, wherein the molar ratio of manganese to iron in the material is in the range of 4 to 9. [Claim 3] The positive electrode material according to claim 1 or 2, wherein the value of a is in the range of 0.41 to 0.45, and the value of b is in the range of 0.21 to 0.23. [Claim 4] The positive electrode according to any one of claims 1 to 3, wherein the a is 0.41, the b is 0.23, the c is 0.18, and the d is 0.16. material. [Claim 5] The first lithium manganese iron phosphate material, the second lithium manganese iron phosphate material, the third lithium manganese iron phosphate material, the quaternary lithium manganese iron phosphate material, and the fifth lithium manganese iron phosphate material. The positive electrode material according to any one of claims 1 to 4, wherein the particle number ratio of is 1:1:2:8:8. [Claim 6] The positive electrode material according to any one of claims 1 to 5, wherein the median diameter of the primary particles of the aggregate is in the range of 100 nm to 500 nm. [Claim 7] A positive electrode plate comprising a current collector and a positive electrode material layer disposed on the current collector, the positive electrode material layer comprising the positive electrode material according to any one of claims 1 to 6. [Claim 8] A battery comprising the positive electrode plate according to claim 7. | ビーワイディー カンパニー リミテッド
196 | JP7575497B2 | Granted | BYD CO LTD | Final product manufacture¦Li-accumulators¦Electrolyte accumulators manufacture¦Organic electrolytes | 2021-06-21 | 2024-10-29 | Electrolyte for lithium ion batteries and lithium ion batteries | TECHNICAL FIELD The present disclosure relates to an electrolyte for lithium ion batteries, the electrolyte containing an organic solvent, a lithium salt and an additive. The electrolytic solution according to the present disclosure contains a six-membered heterocyclic carboxylic acid anhydride-based additive, effectively suppresses gas generation and an increase in interfacial resistance of the battery, improves the high-temperature stability performance of the battery, and can extend the service life of the battery. | [Technical field] 【0001】 (Cross reference to related applications) This application is filed based on the Chinese patent application with application number 202010584645.X (filing date: June 23, 2020), and claims priority to the above Chinese patent application, and all of the above Chinese patent applications. The content of is hereby incorporated by reference into this application. 【0002】 The present disclosure relates to the field of lithium batteries, and specifically relates to electrolytes for lithium ion batteries and lithium ion batteries. [Background technology] 【0003】 Lithium-ion batteries have a high energy density and are always an essential battery system in the battery market, but during the use of the battery system, gas is always generated due to parasitic reactions between the interface and the electrolyte, increasing the interfacial resistance. This causes problems such as the battery expanding and shortening the battery's service life. In particular, with the recent demand for battery energy density and the continuous development of cathode materials compatible with high voltages, research on electrolytes compatible with high voltage materials has become most important, and current electrolytes The limiting voltage applied to the system is 4.2V, above 4.2V the electrolyte will be oxidized at the positive electrode, causing gas generation, the electrolyte will be consumed too quickly, causing safety risks for the battery, and the battery Research on electrolytes suitable for high-voltage systems is currently an urgent task in order to shorten the service life of high-voltage systems. The solution in the conventional technology is to use a fluorine-containing electrolyte solvent to increase the oxidative decomposition potential of the electrolyte, and although the oxidative decomposition potential of the fluorine-containing solvent is high, the electrolyte releases HF in the later stage and the positive It destroys the negative electrode material particles and affects the service life of the battery. [Summary of the invention] 【0004】 In order to further increase the oxidative decomposition potential of the electrolyte, solve the problem of electrolyte decomposition at current high voltage, and improve the high voltage stability and high temperature stability of lithium batteries, the present disclosure electrolytes and lithium ion batteries. 【0005】 In order to achieve the above object, an electrolytic solution for a lithium ion battery according to a first aspect of the present disclosure includes an organic solvent, a lithium salt, and an additive containing a first additive represented by formula (1). Contains. [ka] (In formula (1), X 1 ,X 2 ,X 3 and X 4 are each independently selected from CR or N, and 1 ,X 2 ,X 3 and X 4 At least one of them is N and 1 ,X 2 ,X 3 and X 4 R is H, halogen, C, respectively. 1 ~C 4 Alkyl group, C 1 ~C 4 substituted alkyl group, C 4 ~C 7 cycloalkyl group, C 1 ~C 3 independently selected from the alkoxy groups of ) 【0006】 The inventors of the present disclosure have surprisingly found that the additive shown in formula (1) can preferentially cause an oxidation reaction at the high-nickel positive electrode interface to form a film, and the formed positive electrode film layer has excellent ion conduction performance, and can effectively block interfacial deterioration reactions during the cycle and storage process between the positive electrode and electrolyte where catalytic oxidation reactions occur. The present application has been obtained based on the discovery that gas expansion due to interfacial reactions can be prevented or reduced. 【0007】 The lithium ion battery according to the second aspect of the present disclosure contains the electrolyte for lithium ion batteries according to the first aspect of the present disclosure. 【0008】 Through the above technical solution, the present disclosure provides an electrolyte for a lithium ion battery and a lithium ion battery, and the lithium ion battery containing the electrolyte according to the present disclosure has excellent high temperature stability performance at high voltage and Has cycle performance. 【0009】 Other features and advantages of the disclosure are explained in detail in the specific embodiments below. [Details for carrying out the invention] 【0010】 Hereinafter, specific embodiments of the present disclosure will be described in detail. It is to be understood that the specific embodiments described herein are for the purpose of explaining and interpreting the present disclosure only, and are not intended to limit the present disclosure. 【0011】 The electrolytic solution for a lithium ion battery according to the first aspect of the present disclosure contains an organic solvent, a lithium salt, and an additive containing the first additive shown in formula (1). [ka] (In the formula, X 1 ,X 2 ,X 3 and X 4 are each independently selected from CR or N, and 1 ,X 2 ,X 3 and X 4 At least one of them is N and 1 ,X 2 ,X 3 and X 4 R is H, halogen, C, respectively. 1 ~C 4 Alkyl group, C 1 ~C 4 substituted alkyl group, C 4 ~C 7 cycloalkyl group, C 1 ~C 3 independently selected from the alkoxy groups of ) 【0012】 The electrolyte solution for lithium ion batteries of the present disclosure contains a 6-membered heterocyclic group carboxylic acid anhydride additive and can be formed into a film on the surface of the positive electrode, that is, a positive electrode interface film having excellent lithium ion conductivity. can form, inhibiting the deterioration reaction of the positive electrode surface of the electrolyte under high voltage conditions, suppressing the continuous generation of gas by the battery during the cycling process, reducing the expansion of the battery, and reducing the electrolytic It can suppress the decomposition of the liquid and extend the service life of the battery. 【0013】 The 6-membered heterocycle is In one embodiment, A 6-membered ring group containing one N atom or two N atoms, In one embodiment, It is a 6-membered ring group containing one N atom, which means that the reaction potential of such molecules is lower, which is more useful in forming a film by generating an oxidation reaction on the surface of the positive electrode, and the film-forming components are excellent. This is because it has excellent ion conductivity. 【0014】 In the present disclosure, in the electrolyte for lithium ion batteries, the content of organic solvent, content of lithium salt, and content of additives may vary within a wide range, In one embodiment , the content of organic solvent may be 50 to 90% by weight, the content of lithium salt may be 1 to 20% by weight, and the content of additives may be 0.1 to 10% by weight. There may be, In one embodiment The content of organic solvent may be 60-85% by weight, the content of lithium salt may be 5-15% by weight, and the content of additives may be 0.5-8% by weight. It may be. In the above preferable case, an excellent film layer can be formed at the interface between the positive and negative electrodes of the battery, suppressing side reactions in the active sites of the electrolyte at the interface between the positive and negative electrodes, and suppressing gas generation and an increase in interfacial resistance of the battery. and extend the service life of the battery by improving its high temperature performance. 【0015】 In the present disclosure, in the additive, based on the total weight of the additive, The content of the first additive may be 30 to 100% by weight, and in one embodiment is 50 to 100% by weight. . 【0016】 In the present disclosure, in formula (1), As an embodiment is X 1 ,X 2 ,X 3 and X 4 R1 is H. this In some cases, the molecular weight is small, the oxidative decomposition potential is lower, and the oxidation reaction on the surface of the positive electrode tends to occur preferentially. 【0017】 As an embodiment The first additive shown in formula (1) is 2,3-pyridinedicarboxylic anhydride, 3,4-pyridinedicarboxylic anhydride, 2,3-pyridinedicarboxylic anhydride, and 4,5-pyridazine. It is a dicarboxylic acid anhydride. In this preferred case, the oxidative decomposition film formation potential is low and the film can be formed preferentially on the surface of the positive electrode. [ka] [ka] [ka] [ka] 【0018】 In the present disclosure, the lithium salt is an example For example, LiPF 6 , LiBF4 , LiClO 4 , LiAsF 6 ,LiCF 3 S.O. 3 , LiN(CF 3 S.O. 2 ) 2 , LiN(C 2 F 5 S.O. 2 ) 2 , LiC(CF 3 S.O. 2 ) 3 and LiB(C 2 O 4 ) 2 It may be one or more of the following. 【0019】 In the present disclosure, the organic solvent is charcoal Ethyl methyl acid, dimethyl carbonate, diethyl carbonate, ethylene carbonate, propylene carbonate, butylene carbonate, ethylene sulfite, propylene sulfite, diethyl sulfite, γ-butyrolactone, dimethyl sulfoxide, ethyl acetate or One or more types of methyl acetate may be used. 【0020】 In the present disclosure, based on the total weight of the additives, the additives further contain the remainder of the second additive, and the second additives include vinylene carbonate, lithium bisoxalate borate, and lithium bisoxalate borate. Contains one or more fluorosulfonylimides. 【0021】 A lithium ion battery according to a second aspect of the present application includes a case, a cell housed in the case, and an electrolyte for a lithium ion battery according to the first aspect of the present disclosure. 【0022】 In the present disclosure, a cell may include a positive electrode, a negative electrode, and a separator interposed between the positive electrode and the negative electrode. 【0023】 In the present disclosure, the positive electrode may include a positive electrode current collector and a positive electrode material, and the positive electrode material may include a positive electrode active material, a conductive agent, and a positive electrode binder. The positive electrode active material, conductive agent, and positive electrode binder may be those commonly used in this field. The positive electrode active material may be a spinel or layered structure nickel manganese positive electrode material and lithium iron phosphate based positive electrode material, As an embodiment Spinel LiNi 0.5 Mn 1.5 O 4 It is. 【0024】 In the present disclosure, the negative electrode includes a negative electrode current collector and a negative electrode material, and the negative electrode material includes a negative electrode active material and a negative electrode binder. The negative electrode material may further optionally include a conductive agent, which is a general conductive agent and may be the same as or different from the conductive agent in the positive electrode material layer. The negative electrode active material and negative electrode binder may be those commonly used in this field. The negative electrode active material is a lithium or graphite negative electrode or a silicon carbon negative electrode material, As an embodiment is metallic lithium. 【0025】 Hereinafter, the present disclosure will be explained in further detail with reference to Examples. All of the raw materials used in the examples are commercially available. 【0026】 Example 1 (1) Preparation of non-aqueous electrolyte: In an argon glove box, add 26 parts by weight of ethylene carbonate (EC), 61 parts by weight of diethyl carbonate (DEC), and 12 parts by weight of lithium hexafluorophosphate (LiPF). 6 ) and 0.5 parts by weight of 2,3-pyridinedicarboxylic anhydride were uniformly mixed to obtain the electrolytic solution for lithium ion batteries of this example, which is designated as C1. 【0027】 (2)Manufacture of lithium ion batteries: Cathode active material (LiNi 0.5 Mn 1.5 O 4 ), acetylene black, and polyvinylidene fluoride are mixed uniformly in a mixing ratio of 90:5:5 and then pressed onto aluminum foil to obtain a positive electrode plate, a metal lithium plate is used as a negative electrode plate, and a PE/PP composite separator is formed. A coin-type battery S1 is manufactured by using an ion exchange membrane as an ion exchange membrane and the electrolytic solution C1 of this example by a method common in this field. 【0028】 Example 2 An electrolytic solution was prepared in the same steps as in Example 1, and a coin-type battery was manufactured. In contrast to Example 1, in step (1), 0.5 parts by weight of 2,3-pyridinedicarboxylic anhydride was added to 1 part by weight. The difference is that 3,4-pyridinedicarboxylic anhydride is replaced to obtain a non-aqueous electrolyte C2 for lithium ion batteries and a coin-type battery S2. 【0029】 Example 3 A non-aqueous electrolyte was prepared in the same steps as in Example 1, and a coin-type battery was manufactured. In contrast to Example 1, 0.5 parts by weight of 2,3-pyridinedicarboxylic anhydride was added to 3 parts by weight in step (1). The difference is that 2,3-pyrazinedicarboxylic acid anhydride in Part 2 is replaced to obtain a non-aqueous electrolyte C3 for lithium ion batteries and a coin-type battery S3. 【0030】 Example 4 A non-aqueous electrolyte was prepared in the same steps as in Example 1, and a coin-type battery was manufactured. In contrast to Example 1, 0.5 parts by weight of 2,3-pyridinedicarboxylic anhydride was added to 5 parts by weight in step (1). The difference is that 4,5-pyridazine dicarboxylic acid anhydride in Part 2 is replaced to obtain a non-aqueous electrolyte C4 for lithium ion batteries and a coin-type battery S4. 【0031】 Example 5 A nonaqueous electrolyte was prepared in the same steps as in Example 1, and a coin-type battery was manufactured. In contrast to Example 1, in step (1), 0.5 parts by weight of 2,3-pyridinedicarboxylic anhydride was added to 0.05 parts by weight of 2,3-pyridinedicarboxylic anhydride. The difference is that non-aqueous electrolyte C5 for lithium ion batteries and coin-type battery S5 are obtained by replacing 2,3-pyridinedicarboxylic acid anhydride in part. 【0032】 Example 6 A non-aqueous electrolyte was prepared in the same steps as in Example 1, and a coin-type battery was manufactured. In contrast to Example 1, in step (1), 0.5 parts by weight of 2,3-pyridinedicarboxylic anhydride was added to 0.1 parts by weight. The difference is that the non-aqueous electrolyte C6 for lithium ion batteries and the coin-type battery S6 are obtained by replacing 2,3-pyridinedicarboxylic acid anhydride in Part 1 with 2,3-pyridinedicarboxylic anhydride. 【0033】 Example 7 A non-aqueous electrolyte was prepared and a coin-type battery was manufactured using the same steps as in Example 1. In contrast to Example 1, 12 parts by weight of 2,3-pyridinedicarboxylic anhydride was added in step (1). The difference is that electrolyte C7 for lithium ion batteries is obtained. 【0034】 Comparative example 1 An electrolytic solution was prepared in the same steps as in Example 1, and a coin-type battery was manufactured. In comparison with Example 1, 2,3-pyridinedicarboxylic anhydride was not used in step (1), and a coin-type battery was manufactured. The only difference is that a non-aqueous electrolyte DC1 and a coin-type battery DS1 are obtained. 【0035】 Comparative example 2 A non-aqueous electrolyte was prepared using the same steps as in Example 1, a coin-type battery was manufactured, and when compared with Example 1, The difference is that in step (1), 2,3-pyridinedicarboxylic anhydride is replaced with maleic anhydride to obtain a lithium ion battery electrolyte DC2 and a coin-type battery DS2. 【0036】 Comparative example 3 An electrolytic solution was prepared in the same steps as in Example 1, and a coin-type battery was manufactured. In comparison with Example 1, 2,3-pyridinedicarboxylic anhydride was replaced with pyridine in step (1), and a lithium ion battery was manufactured. The difference is that an electrolyte DC3 and a coin-type battery DS3 are obtained. 【0037】 Comparative example 4 An electrolytic solution was prepared in the same steps as in Example 1, and a coin-type battery was manufactured. In comparison with Example 1, 2,3-pyridinedicarboxylic anhydride was replaced with pyrazine in step (1), and a lithium ion battery was produced. The difference is that an electrolyte DC4 and a coin-type battery DS4 are obtained. 【0038】 Comparative example 5 An electrolytic solution was prepared in the same steps as in Example 1, and a coin-type battery was manufactured. In comparison with Example 1, 2,3-pyridinedicarboxylic anhydride was replaced with pyridazine in step (1), and a lithium ion battery was manufactured. The difference is that an electrolyte DC5 and a coin-type battery DS5 are obtained. 【0039】 Test example (1) Oxidative decomposition potential measurement Using a three-electrode measurement method, a battery was assembled using a platinum plate as a working electrode, a lithium plate as a reference electrode, and C1 to C7 prepared in Examples and DC1 to DC5 prepared in Comparative Examples as electrolytes. Characterize the polymerization potential of the additive and the oxidative decomposition potential of the electrolyte. The measurement results are shown in Table 1. 【0040】 (2)Battery charge/discharge performance test Coin-type batteries S1 to S7 and DS1 to DS5 to be tested were each charged at a constant current of 0.1 mA to 4.95 V at room temperature, and then discharged at a constant current of 0.1 mA to 2.8 V to determine the discharge capacity and charge capacity of the batteries. Record the charge/discharge efficiency (%) = Charge capacity/Discharge capacity x 100% to calculate the charge/discharge rate. The test results are shown in Table 2. 【0041】 (3)Battery cycle test If the above battery is charged at a constant current and constant voltage to 4.95V at a 1C rate (approximately 0.5mA) at room temperature, with a charging cutoff current of 0.05mA, and then discharged at a constant current of 0.5mA to 2.8V, one cycle will be completed. complete. Record the initial charge capacity and initial discharge capacity, calculate the charge/discharge efficiency (%), repeat the charge/discharge cycle 100 times in this way, record the discharge capacity of the 100th cycle, and calculate the capacity retention after the cycle. The capacity retention rate after cycling is calculated according to the formula: rate (%) = discharge capacity after 100 cycles/initial discharge capacity x 100%, and the cutoff voltage is set to 4.95V. The test results are shown in Table 3. [Table 1] [Table 2] [Table 3] 【0042】 As can be seen from the data in Tables 1 to 3, the present disclosure effectively suppresses decomposition of the electrolyte by adding a pyridinedicarboxylic anhydride additive to the electrolyte for lithium ion batteries, and Extend the service life of the battery by improving its high temperature stability. 【0043】 This concludes the present disclosure. fruit Although the embodiments have been described in detail, the present disclosure is not limited to the specific content of the embodiments described above, and there are multiple possibilities for the technical solutions of the present disclosure within the technical scope of the present disclosure. Simple changes can be made, and all of these simple changes fall within the protection scope of the present disclosure. 【0044】 It should be noted that the specific technical features described in the above specific embodiments can be combined in any suitable manner if they do not contradict each other, and in order to avoid unnecessary duplication, the present disclosure provides the following: The various possible combinations are not separately described. 【0045】 Further, various embodiments of the present disclosure can be arbitrarily combined and should belong to the content disclosed in the present disclosure unless they depart from the concept of the present disclosure. | [Claim 1] An electrolytic solution for a lithium ion battery containing an organic solvent, a lithium salt, and an additive, the additive containing a first additive shown in formula (1), [Formula 1] (In formula (1), X １ ,X ２ ,X ３ and X ４ are each independently selected from CR or N, and １ ,X ２ ,X ３ and X ４ At least one of them is N and １ ,X ２ ,X ３ and X ４ R is H, halogen, C １ ~C ４ Alkyl group, C １ ~C ４ a substituted alkyl group of C ４ ~C ７ cycloalkyl group, C １ ~C ３ each independently selected from the alkoxy groups of ) The electrolytic solution, wherein the first additive is 3,4-pyridazine dicarboxylic anhydride or 4,5-pyridazine dicarboxylic anhydride. [Claim 2] X １ ,X ２ ,X ３ and X ４ The electrolytic solution according to claim 1, wherein R is H. [Claim 3] X １ ,X ２ ,X ３ and X ４ The electrolytic solution according to claim 1, wherein any one or two of them are N. [Claim 4] Based on the total weight of the electrolytic solution, the content of the organic solvent is 50 to 90% by weight, the content of the lithium salt is 1 to 20% by weight, and the content of the additive is 0. .1 to 10% by weight. [Claim 5] Based on the total weight of the electrolytic solution, the content of the organic solvent is 60 to 85% by weight, the content of the lithium salt is 5 to 15% by weight, and the content of the additive is: The electrolytic solution according to claim 4, which is 0.5 to 8% by weight. [Claim 6] The electrolytic solution according to claim 1, wherein the content of the first additive in the additive is 30 to 100% by weight based on the total weight of the additive. [Claim 7] The electrolytic solution according to claim 6, wherein the content of the first additive in the additive is 50 to 100% by weight based on the total weight of the additive. [Claim 8] The organic solvent is selected from ethyl methyl carbonate, dimethyl carbonate, diethyl carbonate, ethylene carbonate, propylene carbonate, butylene carbonate, ethylene sulfite, propylene sulfite, diethyl sulfite, γ-butyrolactone, dimethyl sulfoxide, ethyl acetate, and methyl acetate. The electrolytic solution according to claim 1, which is more than one species. [Claim 9] The lithium salt is LiPF ６ , LiBF ４ , LiClO ４ , LiAsF ６ , LiCF ３ S.O. ３ , LiN(CF ３ S.O. ２ ) ２ , LiN(C ２ F ５ S.O. ２ ) ２ , LiC(CF ３ S.O. ２ ) ３ and LiB(C ２ O ４ ) ２ The electrolytic solution according to claim 1, which is one or more of the following. [Claim 10] Based on the total weight of the additives, the additives further contain the remainder of a second additive, the second additives being vinylene carbonate, lithium bisoxalate borate, and lithium bisfluorosulfonylimide. The electrolytic solution according to claim 6 or 7, containing one or more of the above. [Claim 11] A lithium ion battery comprising the electrolytic solution according to claim 1. | ビーワイディー カンパニー リミテッド
197 | JP7566934B2 | Granted | BYD CO LTD | Charging stations¦Final product manufacture¦Secondary cells manufacture¦Cell lids/covers¦Propulsion by batteries/cells¦Electric vehicle charging technology¦Vehicular energy storage¦Electrolyte accumulators manufacture¦Battery/fuel cell control arrangement¦Batteries | 2021-05-24 | 2024-10-15 | Battery packs, vehicles and energy storage devices | A battery pack (200), a vehicle (300) and an energy storage device (400). The battery pack (200) includes at least one battery row (201) including a plurality of batteries (100), the thickness of the battery (100) extending along a first direction, and the plurality of the batteries (100) are arranged in order along the first direction to form the battery string (201), at least one of the batteries (100) includes a case (101) and a battery in the case (101). a sealed electrode body (102), with a gap between at least two adjacent cells (100), the ratio of the gap to the thickness of said cell (100) being c, where c is , c/a=0.01 to 0.5, where a represents the expansion rate of the battery (100). | [Technical field] 【0001】 (Cross reference to related applications) This application claims priority to the Chinese Patent Application No. 202010447953.8 titled "Battery pack, battery module, vehicle and energy storage device" filed by "BW D Company Limited" on May 25, 2020. It is something to do. 【0002】 TECHNICAL FIELD The present application is in the field of batteries, and in particular relates to battery packs, vehicles, and energy storage devices. [Background technology] 【0003】 In an environment where the energy density of electric vehicle battery packs is increasing day by day, long life is one of the challenges that must be overcome, and this is also a very important indicator that affects the user experience. This is also the direction that battery companies and new energy vehicle companies are always trying to optimize. Within one battery pack, the electrochemical system affects the service life of the battery, and besides that, the external environment also has an important effect on the service life of the battery, and the severely affected battery is affected by the cycle process. , and adjacent cells press against each other after expansion, resulting in poor battery performance and causing safety problems in severe cases. 【0004】 In related technology, most research currently focuses on leaving a certain gap between adjacent batteries in a battery pack/battery module in order to alleviate battery expansion. If the number of batteries in the battery pack is large and the gap left behind is too large, leaving a gap between each two adjacent batteries, the space utilization rate of the battery pack will be greatly reduced, while the remaining gap will be too large. If the created gap is too small, it will not be able to effectively cushion the expansion of the battery. Therefore, by rationally designing the gaps between adjacent batteries, it is possible to not only alleviate the battery expansion, but also not occupy too much internal space of the battery pack, and further improve the overall performance of the battery pack. Maximizing performance is an issue that must be resolved as soon as possible. [Summary of the invention] 【0005】 In order to solve at least the above-mentioned problems, the present application provides a battery pack that can not only alleviate the expansion of the battery and extend the cycle life of the battery, but also can fully utilize the arrangement space of the battery pack. The purpose is to 【0006】 To achieve the above object, a battery pack according to a first aspect of the present application includes at least one battery row including a plurality of batteries, and the thickness of the battery extends along a first direction, and the battery pack includes at least one battery row including a plurality of batteries. The batteries are arranged in order along the first direction to form the battery row, and at least one battery includes a case and an electrode body sealed in the case, and at least two batteries include a case and an electrode body sealed in the case. There is a gap between two adjacent batteries, and the ratio of the gap to the thickness of the battery is c, where c satisfies the relational expression c/a=0.01~0.5, where a is the It represents the expansion rate of the battery. 【0007】 In some embodiments of the present application, there is a gap between any two adjacent cells. 【0008】 In some embodiments of the present application, the gap between two adjacent batteries refers to the gap between two adjacent batteries in the same battery row. 【0009】 In some embodiments of the present application, a represents the expansion rate of the cell in the first direction. 【0010】 In some embodiments of the present application, a=(Thickness of battery after expansion−Thickness of battery before expansion)/Thickness of battery before expansion×100%. 【0011】 In some embodiments of the present application, the thickness of the battery before expansion is the initial thickness of the battery before use, and the thickness of the battery after expansion is such that the capacity of the battery is 80% of the initial capacity. % or less. 【0012】 In some embodiments of the present application, the case includes a case body having an opening and a cover plate, the cover plate being sealingly connected to the opening of the case body and sealed together with the case body. forming a housing cavity, the electrode body being located within the housing cavity; The thickness of the battery before expansion is a dimension of the cover plate along the first direction, The expanded thickness of the battery is the minimum value of the spacing between two parallel planes that virtually sandwich the battery along the first direction. 【0013】 In some embodiments of the present application, the gap between the two adjacent batteries is the gap between the two adjacent batteries during operation or after operation or before use, and the thickness of the battery is This is the initial thickness before use. 【0014】 In some embodiments of the present application, the case includes a case body having an opening and a cover plate, the cover plate being sealingly connected to the opening of the case body and sealed together with the case body. forming a housing cavity, the electrode body being located within the housing cavity; The gap between said two adjacent cells includes a first gap that is the minimum distance between two cover plates located on the same side of said two adjacent cells, and the thickness of said cells is equal to or smaller than said cell thickness. This is a dimension of the cover plate along the first direction. 【0015】 In some embodiments of the present application, the case includes a case body having an opening and a cover plate, the cover plate being sealingly connected to the opening of the case body and sealed together with the case body. forming a housing cavity, the electrode body being located within the housing cavity; the case has two opposing first surfaces along the first direction; The gap between the two adjacent batteries includes a second gap that is the minimum spacing between two mutually opposing first surfaces of the cases of the two adjacent batteries, and the thickness of the battery is , a dimension of the cover plate along the first direction. 【0016】 In some embodiments of the present application, the second gap before use of the battery is greater than the second gap after use of the battery. 【0017】 In some embodiments of the present application, the value of a ranges from 5.8% to 17.5%. 【0018】 In some embodiments of the present application, the length of the battery extends along a second direction and is from 400 to 2500 mm, and the second direction is different from the first direction. 【0019】 In some embodiments of the present application, there are a plurality of electrode bodies sealed in the case, the plurality of electrode bodies are divided into a plurality of electrode body groups, and the electrode body groups are connected in series. . 【0020】 In some embodiments of the present application, the plurality of electrode bodies in the same electrode body group are connected in parallel. 【0021】 In some embodiments of the present application, a sealing film is fitted outside each of the electrode body groups, and the plurality of electrode body groups are connected in series. 【0022】 In some embodiments of the present application, a sealing film is further installed between the case and the electrode body, and the electrode body is sealed within the sealing film. 【0023】 In some embodiments of the present application, when measuring the thickness of the battery after expansion, an average thickness of the battery is calculated, and n points are arbitrarily set at regular intervals on the case body of the battery. Then measure the thickness at n points, respectively, and write them as d1, d2, d3...dn, and the thickness of the battery after expansion is d=(d1+d2+d3+.. .dn)/n. 【0024】 A vehicle according to a second aspect of the present application includes the battery pack described above. 【0025】 An energy storage device according to a third aspect of the present application includes the battery pack described above. 【0026】 The beneficial effects achieved by the present application through the above technical solutions are as follows. In order to leave a buffer space for battery expansion, in this application, if a certain gap is left between adjacent batteries, the influence of factors such as the expansion rate of the battery should be considered, and the influence of the multiple factors mentioned above should be considered. By making a specific design, the design of the gap between the batteries is more scientific and reasonable. The gaps between the batteries are not set too large, wasting space in the battery pack, and the gaps between the batteries are not set too small, so that they no longer serve as a buffer. It is possible to extend the service life of the pack and improve the space utilization rate of the battery pack. [Brief explanation of the drawing] 【0027】 [Figure 1] This is a battery pack according to the present application. [Figure 2] This is a battery array according to the present application. [Figure 3] This is a battery according to the present application. [Figure 4]1 is a cross-sectional view of a battery according to the present application. [Figure 5] 1 is a schematic assembly diagram of a vehicle and a battery pack according to the present application. [Figure 6] FIG. 2 is a schematic diagram when a battery pack according to the present application is installed in an energy storage device. [Details for carrying out the invention] 【0028】 The present application provides a battery pack 200, the battery pack 200 includes at least one battery row 201 including a plurality of batteries 100, and the thickness of the battery 100 extends along a first direction A, and the battery pack 200 includes at least one battery row 201 including a plurality of batteries 100. The batteries 100 are arranged in order along the first direction A to form a battery row 201, and at least one battery 100 includes a case 101 and an electrode body 102 sealed within the case 101, and there is a gap between at least two adjacent batteries 100, and the ratio of the gap to the thickness of the battery 100 is c. , and c satisfies the relational expression c/a=0.01 to 0.5, where a represents the expansion rate of the battery 100. 【0029】 In the present application, the battery pack 200 may include one or more battery rows 201, and if it includes a plurality of battery rows 201, the plurality of battery rows 201 are connected in series to form the battery pack 200, and each battery row 201 includes two or more batteries 100, and in actual manufacture, the number of batteries 100 and the number of battery rows 201 may be set according to actual demand, and the present application is not limited thereto. 【0030】 The thickness of the batteries 100 extends along the first direction A, and when the batteries 100 are arranged in order along the first direction A, in at least one battery row 201, the batteries 100 extend along the first direction A. It may be understood that the batteries 100 are arranged along the thickness direction, and the areas of the two opposing surfaces of the batteries 100 in the thickness direction are the largest, and the batteries 100 are arranged along the thickness direction. , the batteries 100 are arranged in order such that their large surfaces face each other, and since the surfaces with larger areas are more likely to expand, the certain gaps left between the batteries 100 leave a buffer space for the expansion of the batteries 100. I can. 【0031】 Since the battery 100 generates heat when it expands, if a certain gap is left between the batteries 100, the gap can also function as a heat dissipation passage, for example, an air duct, and the large area of ​​the battery 100 Since the heat dissipation effect is higher, the heat dissipation efficiency of the battery pack 200 or the battery module can be improved, and the safety performance of the battery pack 200 can also be improved. 【0032】 In the above solution, leaving a gap between two adjacent batteries 100 is understood as simply leaving a certain space without installing any structural member between the batteries 100. It may be understood that the batteries 100 are separated from each other by the installation of another structural member. 【0033】 Note that when a structural member is installed between two adjacent batteries 100, the gap between the batteries 100 is not the gap between the structural member and the batteries 100, but the gap between the batteries 100 on both sides of the structural member. should be understood as the distance between. 【0034】 Note that a certain gap may be left between the structural member and the batteries 100 on both sides of the structural member, or they may be in direct contact, and the structural member may be in direct contact with the batteries 100 on both sides. When in contact with the battery 100, the structural member needs to have a certain degree of flexibility and can serve to cushion the expansion of the battery 100. 【0035】 Structural members include, but are not limited to, airgel, thermally conductive structural adhesives, or insulating cotton. 【0036】 In the present application, when the battery pack 200 includes a plurality of battery rows 201, the gap between two adjacent batteries 100 is not the gap between two adjacent batteries 100 in two different battery rows 201, but the gap between the same two batteries 100. It should refer to the spacing between two adjacent batteries 100 in the battery row 201. Naturally, the gap between two adjacent batteries 100 in different battery rows 201 may also be set with reference to the above relational expression, and the present application is not limited to this. 【0037】 In the same battery row 201, a certain gap may be left between each two adjacent batteries 100, or a certain gap may be left between some two adjacent batteries 100. 【0038】 Note that the gap between two adjacent batteries 100 changes as the operating time of the battery 100 increases, but the gap between two adjacent batteries 100 changes during operation, after operation, or before shipping the battery 100. Any technical solution that satisfies the above relational expression is within the protection scope of the present application. 【0039】 In the present application, the battery 100 may be an all-solid-state battery or a gel polymer battery, a liquid battery, a pouch battery, or a prismatic battery, and the electrode body 102 may be The electrode assembly 102 includes an electrode assembly formed by winding or laminating a positive electrode sheet, a solid electrolyte layer, and a negative electrode sheet in order, or the electrode body 102 includes a positive electrode sheet, a separator, and a negative electrode sheet wound in order, or It includes a battery assembly formed by stacking (the electrode body 102 further includes an electrolyte). 【0040】 The expansion of the battery 100 is related to the thickness of the battery 100, and the larger the thickness of the battery 100, the easier it is for the battery 100 to expand. 100 thickness elements need to be considered. 【0041】 In the aging process of the battery 100, as the capacity of the battery 100 attenuates, the thickness of the electrode body 102 inside the case 101 of the battery 100 will gradually increase, and the battery 100 will expand, causing different electrical In the chemical system, the expansion performance of the batteries 100 is different, and the expansion rate a of the battery 100 characterizes the expansion performance of the battery 100. The larger the parameter a, the lower the expansion performance of the battery 100 (the easier it is to expand). The smaller the parameter a, the higher the expansion performance of the battery 100 (the harder it is to expand). Since the expansion performance a of the battery 100 directly affects the service life of the battery 100, it is necessary to fully consider the expansion performance of the battery 100 when setting the gap between two adjacent batteries 100. . 【0042】 When the battery 100 expands, a gap occurs between the positive electrode sheet, negative electrode sheet, and separator inside the battery 100, and they no longer adhere to each other, increasing the mass transfer resistance of lithium ions and contributing to the propagation of lithium ions. do not. Therefore, the appropriate pressure between two adjacent batteries 100 has a shaping effect on the interface within the battery 100, ensuring close contact between the positive electrode sheet, the separator and the negative electrode sheet, and the lithium ion material It can reduce the transmission resistance, improve the transfer speed of lithium ions, promote the internal dynamic characteristics of the battery 100, and extend the service life of the battery 100, and the parameter t is Characterize the promoting effect of expansion stress. 【0043】 The inventor of the present application found that when c/a is smaller than 0.01, the gap left between the electrode bodies cannot meet the free expansion demand of the battery 100, and the battery 100 Because the case 101 of the battery 100 is likely to be pressed excessively, the stress applied to the case 101 of the battery 100 becomes uneven, and phenomena such as lithium precipitation and a significant attenuation of the capacity of the battery 100 occur. 【0044】 If c/a is larger than 0.5, the gap left between the electrode bodies is too large, which not only wastes the internal space of the battery pack 200/module and reduces the grouping rate, but also makes it difficult for the batteries 100 to be used for a long time. Due to the expansion, gaps are likely to occur between the electrode sheets inside the battery 100, and unless a pressing force is applied by adjacent batteries 100, the performance of the battery 100 may be affected. 【0045】 The inventor of the present application comprehensively considered the above factors and determined that the ratio c between the gap between two adjacent batteries 100 and the thickness of the battery 100 was within the above range, as can be seen from multiple experiments. If the gap left between the batteries 100 satisfies the demand for free expansion of the batteries 100, the adjacent batteries 100 will be pushed too much and the stress received by the case 101 of the batteries 100 will be uneven. , which can not only avoid the occurrence of phenomena such as lithium precipitation and significant attenuation of battery capacity, and extend the cycle life of battery 100, but also prevent the gap left between batteries 100 from being too large. It is possible to avoid wasting the arrangement space of the batteries 100 and reducing the volume utilization rate of the battery pack 200, and by setting the gap, an appropriate pressing space is provided between adjacent batteries 100, and the electrode It can ensure that the internal interface of the body 102 is in closer contact, which can improve the lithium ion transfer ability of the battery 100 and improve the overall performance of the battery 100. 【0046】 When the battery 100 expands, the volume of the battery 100 simultaneously expands in each direction such as the length direction, width direction, and thickness direction of the battery 100, and the battery 100 and the electrode body 102 have different expansion rates in each direction. , although the compression rates are different, for the battery 100 and the electrode body 102, whether it is the expansion rate or compression rate in the length direction, the expansion rate or compression rate in the thickness direction, or the expansion rate or compression rate in the width direction. Even the compression ratio is within the protection scope of the present application as long as it satisfies the relational expression provided by the present application. 【0047】 Since two surfaces located on opposite sides in the thickness direction of the battery 100 have a larger area and expansion or contraction is more obvious, in one embodiment of the present application, a is b represents the expansion coefficient, and accordingly, b represents the expansion coefficient in the thickness direction of the electrode body 102. 【0048】 In some embodiments of the present application, the formula for calculating the expansion rate in the thickness direction of the battery 100 is: a=(thickness of battery after expansion - thickness of battery before expansion)/thickness of battery before expansion x 100%, The formula for calculating the gap between two adjacent batteries 100 and the thickness of the battery 100 before expansion is: c = gap between two adjacent batteries/initial thickness of the battery before use. 【0049】 In the above solution, the thickness of the battery 100 before expansion may be understood as the initial thickness of the battery 100 before use, and the thickness of the battery 100 after expansion may be understood as the thickness of the battery 100 after use. May be understood. 【0050】 "Before use" may be understood as after the battery 100 has been assembled and before it is shipped, or has been shipped but before it begins to provide power externally, and "after use" is when the battery 100 is It may also be understood as after supplying power. For example, when assembling the battery pack 200 into an electric vehicle, the state before use may be understood as the state of a new car, and the state after use should be the state after the vehicle has traveled a certain distance. 【0051】 In some embodiments, the expanded thickness of the battery 100 is the thickness at which the capacity of the battery 100 decays to less than or equal to 80% of the initial capacity of the battery 100; %, the battery 100 is at the end of its life cycle, and the charging capacity at this time is the weakest, and the influence of expansion force is the greatest, and the capacity of the battery 100 is less than 80% of its initial capacity. If the thickness measured when attenuated satisfies the above relationship, it can be guaranteed that the battery 100 operates normally within the entire life cycle. Therefore, the expanded thickness of the battery 100 according to the present application is preferably the thickness measured when the capacity of the battery 100 has decayed to 80% or less of the initial capacity. 【0052】 In some embodiments of the present application, the case 101 includes a case body 1012 having an opening and a cover plate 1011, each of the cover plates 1011 being sealingly connected to the opening of the case body 1012 and sealed together with the case body. A closed receiving cavity is formed, and the electrode body 102 is located within the receiving cavity. 【0053】 The case body 1012 may be open at only one end, and there is only one corresponding cover plate 1011, and the case body 1012 may be open at both ends, and there are two corresponding cover plates 1011. be. 【0054】 In the above embodiment, the cover plate 1011 has high strength, so it is difficult to expand with respect to the case body 1012, and even if a chemical reaction occurs inside the battery 100 after operating for a certain period of time, the cover plate 1011 Since expansion can be ignored, the initial thickness of the battery 100 before expansion or the initial thickness of the battery 100 before use may be approximately equal to the dimension of the cover plate 1011 along the first direction A; That is, the dimension of the cover plate 1011 along the thickness direction of the battery 100 is approximately equal to the thickness of the battery 100. 【0055】 After the battery 100 is used for a certain period of time, the two surfaces located on opposite sides in the thickness direction of the battery 100 clearly expand, and the closer to the center of the surfaces, the more clearly the battery 100 expands. In this case, the thickness at each point of the battery 100 does not match, and when actually measuring the thickness of the battery 100 after expansion, the following two types of measurement methods can be used. 【0056】 Method 1: Calculate the average thickness of the battery 100, arbitrarily select n points at regular intervals on the case body 1012 of the battery 100, measure the thickness at each of the n points, and calculate d1, respectively. They are expressed as d2, d3...dn, and the thickness of the battery 100 after expansion is d=(d1+d2+d3+...dn)/n. In this method, the larger n is, the smaller the error in the calculation result is, preferably n≧5. 【0057】 Method 2, the thickness of the battery 100 after expansion may be understood as the minimum value of the spacing between two parallel planes that virtually sandwich the battery 100 along the first direction A, in other words: Then, measure the maximum distance between two opposing surfaces in the thickness direction of the battery 100 or the thickness at the point where the expansion of the battery 100 is most obvious, and make it approximately equal to the thickness of the battery 100 after expansion. . In the actual measurement, first, the two surfaces of the battery 100 are held between two plate bodies with flat surfaces along the first direction A, and the two plate bodies are maintained parallel to each other, and the two plate bodies are held parallel to each other. The distance between the plate bodies is expressed as the thickness of the battery 100 after expansion. 【0058】 "Pinching" should be understood to mean that the plate body is just pasted on the surface of the case body 1012 of the battery 100, and no biasing force is applied to the case body 1012, that is, the plate body and the case body 1012 are not pressed against each other. It is. 【0059】 The above two methods are shown for reference, and this application does not limit the method of measuring the thickness of the battery 100 after expansion, and in actual applications, the thickness of the battery 100 after expansion measured by other methods is not limited. If the thickness of the material satisfies the above relational expression, it is within the protection scope of the present application. 【0060】 In the electrode body 102, since the active material layer in the positive electrode sheet or the negative electrode sheet expands or contracts during charging and discharging, the active material may peel off or fall off from the active material layer, which may cause an internal short circuit. be. In addition, due to the expansion and contraction of the active material layer, the positive electrode sheet, negative electrode sheet, and separator no longer come into close contact with each other, which affects the mass transfer of lithium ions, increases the internal resistance of the battery 100, and deteriorates the cycle characteristics of the battery 100. It gets worse. Therefore, in order to prevent the expansion and contraction of the active material layer, the battery 100 can be pressed to some extent to prevent further expansion of the active material layer, so that in case of expansion of the positive electrode sheet, negative electrode sheet and separator. However, the lithium ions remain in close contact with each other and do not affect the mass transfer ability of lithium ions, helping to improve the battery's cycle performance. 【0061】 Therefore, the larger the gap between adjacent batteries 100, the better. A large gap does not contribute to improving the energy density of the battery pack 200, and further deteriorates the cycle performance of the batteries 100. As is clear, when providing a gap between adjacent batteries 100, it is helpful to properly consider the fact that the adjacent batteries 100 press against each other in order to achieve good cycle performance of the batteries 100. 【0062】 In the battery pack 200 according to the present application, the case 101 includes a case main body 1012 having an opening and a cover plate 1011, and the cover plates 1011 are each sealed and connected to the opening of the case main body 1012, and are sealed together with the case main body. A receiving cavity is formed, and the electrode body 102 is located within the receiving cavity. 【0063】 The gaps between two batteries 100 include a first gap that is the minimum distance between two cover plates 1011 located on the same side of two adjacent batteries 100, and the thickness of the batteries 100 is This is the dimension along the first direction A of 1011. 【0064】 In the above embodiment, the cover plate 1011 has high strength and therefore does not easily expand with respect to the case body 1012, and after the battery 100 operates for a certain period of time, a chemical reaction occurs inside the battery 100 and the battery 100 expands. Even if the first gap changes (for example, gradually increases) when adjacent batteries 100 are pressed, the degree of the change is small and can be ignored, or even if the first gap changes, the first gap changes (for example, gradually increases). and the thickness of the battery 100 still satisfy the above relational expression. 【0065】 In the above embodiment, when the cover plates 1011 are installed at both ends of the case body 1012 and the batteries 100 are arranged along the thickness direction to form a battery row 201, the gap between the two batteries 100 is It refers to the minimum distance between two cover plates 1011 located at the same end of the battery row 201, rather than the distance between two cover plates 1011 located at different ends of the cell row 201. 【0066】 In some embodiments of the present application, the case 101 has two opposing first surfaces along the first direction A, and the gap between two adjacent batteries 100 is The thickness of the battery 100 is the dimension along the first direction A of the cover plate 1011, including a second gap that is the minimum spacing between two mutually opposing first surfaces of the case 101 of the battery 100. . 【0067】 The second gap before battery 100 is used is larger than the second gap after battery 100 is used. 【0068】 "Before use" may be understood as after the battery 100 has been assembled and before it is shipped, or has been shipped but before it begins to provide power externally, and "after use" is when the battery 100 is It may also be understood as after supplying power. For example, when batteries are assembled to form the battery pack 200 and assembled into an electric vehicle, the before-use condition may be understood as the condition of a new car, and the after-use condition may be understood as the condition after the vehicle has traveled a certain distance. should be in the state of 【0069】 In the embodiment, the second gap should refer to the minimum spacing between two opposing first surfaces of two adjacent batteries 100, and the spacing increases as the usage time of the batteries 100 increases. This is mainly due to the fact that after the battery 100 expands, the distance between two adjacent large surfaces becomes gradually smaller. 【0070】 In the battery pack 200 according to the present application, the value of a is in the range of 5.8% to 17.5%, and the situation where a<5.8% is unlikely to occur. This is due to the characteristic that the negative electrode SEI film of the lithium battery gradually thickens. According to the conventional measurement data, the situation where a>17.5% is also unlikely to occur. 【0071】 In the battery pack 200 according to the present invention, the length of the battery extends along the second direction B, and the le | [Claim 1] A battery pack including at least one battery row including a plurality of batteries, wherein the thickness of the battery extends along a first direction, and the plurality of batteries are arranged in order along the first direction. to form the battery array, at least one of the batteries includes a case and an electrode body sealed within the case, a gap exists between at least two adjacent batteries, and the gap and the battery The ratio to the thickness of the battery is c, and c satisfies the relational expression c/a = 0.01 to 0.5, where a represents the expansion rate of the battery in the first direction, a = (thickness of battery after expansion - thickness of battery before expansion) / thickness of battery before expansion x 100%, The thickness of the battery before expansion is the initial thickness of the battery before use, and the thickness of the battery after expansion is measured when the capacity of the battery decays to 80% or less of the initial capacity. A battery pack characterized by having a thickness of [Claim 2] The battery pack according to claim 1, wherein there is a gap between any two adjacent batteries. [Claim 3] 3. The battery pack according to claim 1, wherein the gap between two adjacent batteries is a gap between two adjacent batteries in the same battery row. [Claim 4] The case includes a case body having an opening and a cover plate, the cover plate being sealingly connected to the opening of the case body to form a sealed accommodation cavity together with the case body, and the cover plate is sealingly connected to the opening of the case body to form a sealed accommodation cavity, and the electrode body is sealed. is located within the receiving cavity; The thickness of the battery before expansion is a dimension of the cover plate along the first direction, 2. The thickness of the battery after expansion is the minimum value of the distance between two parallel planes that virtually sandwich the battery along the first direction. battery pack. [Claim 5] The gap between two adjacent batteries is the gap between two adjacent batteries during operation or after operation or before use, and the thickness of the battery is the initial thickness of the battery before use. The battery pack according to any one of claims 1 to 4, characterized in that: . [Claim 6] The case includes a case body having an opening and a cover plate, the cover plate being sealingly connected to the opening of the case body to form a sealed accommodation cavity together with the case body, and the cover plate is sealingly connected to the opening of the case body to form a sealed accommodation cavity, and the electrode body is sealed. is located within the receiving cavity; The gap between the two adjacent cells includes a first gap that is the minimum distance between two cover plates located on the same side of the two adjacent cells, and the thickness of the cell is The battery pack according to any one of claims 1 to 4, characterized in that the size of the cover plate is along the first direction. [Claim 7] The case includes a case body having an opening and a cover plate, the cover plate being sealingly connected to the opening of the case body to form a sealed accommodation cavity together with the case body, and the cover plate is sealingly connected to the opening of the case body to form a sealed accommodation cavity, and the electrode body is sealed. is located within the receiving cavity; The case has two opposing first surfaces along the first direction, The gap between the two adjacent batteries includes a second gap, the second gap being the minimum spacing between two mutually opposing first surfaces of the cases of the two adjacent batteries. 5. The battery pack according to claim 1, wherein the thickness of the battery is a dimension of the cover plate along the first direction. [Claim 8] 8. The battery pack according to claim 7, wherein the second gap before use of the battery is larger than the second gap after use of the battery. [Claim 9] The battery pack according to any one of claims 1 to 8, wherein the value of a ranges from 5.8% to 17.5%. [Claim 10] Any one of claims 1 to 9, wherein the length of the battery extends along a second direction and is 400 to 2500 mm, and the second direction is different from the first direction. Battery packs listed in section. [Claim 11] Claim 1, characterized in that there are a plurality of electrode bodies sealed within the case, the plurality of electrode bodies are divided into a plurality of electrode body groups, and the electrode body groups are connected in series. The battery pack according to any one of items 1 to 10. [Claim 12] The battery pack according to claim 11, wherein the plurality of electrode bodies in the same electrode body group are connected in parallel. [Claim 13] The battery pack according to claim 11 or 12, wherein a sealing film is fitted outside each electrode assembly, and the plurality of electrode assembly groups are connected in series. [Claim 14] A sealing film is further provided between the case and the electrode body, and the electrode body is sealed within the sealing film, according to any one of claims 1 to 13. battery pack. [Claim 15] When measuring the thickness of the battery after expansion, calculate the average thickness of the battery, arbitrarily select n points at regular intervals on the case body of the battery, and measure the thickness of the battery at n points. The thicknesses were measured respectively, d1, d2, d3. .. .. 5. The battery pack according to claim 4, which is expressed as dn, and the thickness of the battery after expansion is d=(d1+d2+d3+...dn)/n. [Claim 16] A vehicle comprising the battery pack according to any one of claims 1 to 15. [Claim 17] An energy storage device comprising the battery pack according to any one of claims 1 to 15. | ビーワイディー カンパニー リミテッド
198 | JP7562664B2 | Granted | BYD CO LTD | Final product manufacture¦Secondary cells¦Cell lids/covers¦Batteries | 2020-10-27 | 2024-10-07 | Batteries, battery modules, battery packs and electric vehicles | A battery, a battery module, a battery pack and an electric vehicle, said battery comprising a housing and at least two electrode core sets connected in series and comprising at least one electrode core (4), said electrode core (4) at least two electrode core sets comprising a positive plate, a negative plate, and an electrolyte positioned between the positive and negative plates, wherein the electrolyte is a solid electrolyte or a polymer electrolyte; An isolation layer (43) is provided between the facing surfaces of the electrode core sets, said isolation layer (43) separating the other electrode core of at least one said electrode core set of two adjacent electrode core sets. It is hardened with an insulating paste applied to the surface facing the set. | [Technical field] 【0001】 (Cross reference to related applications) This application claims priority to the Chinese Patent Application No. 201911158425.4 filed by BW Company Limited on November 22, 2019 and titled "Batteries, Battery Modules, Battery Packs and Electric Vehicles." 【0002】 The present application relates to the technical field of batteries, and more specifically to batteries, battery modules, battery packs, and electric vehicles. [Background technology] 【0003】 Lithium ion batteries have already been widely applied in many fields as new, non-polluting secondary batteries, particularly as power batteries for new energy vehicles. As new energy vehicles become more popular and their performance gradually improves, users' requirements for the cruising range, power performance, etc. of new energy vehicles are increasing. There are also increasing demands for their use. There are increasing demands on the overall capacity of battery packs used in new energy vehicles, and at the same time, it is also required that the total weight of the battery pack be as light as possible. In general, the capacity of storage batteries used in new energy vehicles is very large, and relying on only one single cell does not provide sufficient capacity, so it is usually necessary to arrange multiple single cells in parallel. Therefore, the total weight of the battery pack cannot be ignored. The lightweight design of battery packs has a very important significance for the lightweight design of new energy vehicles. 【0004】 At present, some battery pack structures in the prior art can achieve the effect of combining and series connection, but the large number of structural members used does not meet the requirements of light weight, low cost, and high energy density for lithium-ion batteries. cannot be satisfied. 【0005】 In view of this, it is necessary to provide new technical means to solve the above problems. [Summary of the invention] [Problem to be solved by the invention] 【0006】 One purpose of the present application is to provide new technical means for batteries, battery modules, battery packs, and electric vehicles. [Means to solve the problem] 【0007】 The battery according to the first aspect of the present application is housing and at least two electrode core sets connected in series, each electrode core set comprising at least one electrode core; The electrode core includes a positive electrode plate, a negative electrode plate, and an electrolyte located between the positive electrode plate and the negative electrode plate, and the electrolyte is a solid electrolyte or a polymer electrolyte, An isolation layer is provided between opposing surfaces of the two adjacent electrode core sets, and the isolation layer is an insulating paste applied to at least one of the opposing surfaces of the two adjacent electrode core sets. It is formed by hardening. 【0008】 Preferably, the insulation paste includes a resin paste and a hardening agent added to the resin paste. 【0009】 Preferably, the resin paste is a cold curing paste or a thermosetting paste. 【0010】 Preferably, the resin paste is at least one of epoxy resin, polyurethane resin, polyimide, and polyesterimide. 【0011】 Preferably, the curing temperature range of the curing agent is 25 to 100°C. 【0012】 Preferably, the curing agent is at least one of an aliphatic polyamine, an alicyclic polyamine, a low molecular weight polyamide, a modified aromatic amine, an alicyclic polyamine, a tertiary amine, an imidazole type, and a boron trifluoride complex. be. 【0013】 Preferably, the insulation paste further includes a plasticizer and a filler added to the resin paste. 【0014】 Preferably, the plasticizer is at least one of an aliphatic dibasic acid ester plasticizer, a polybenzoate ester plasticizer, an epoxy plasticizer, and a polyester plasticizer. 【0015】 Preferably, the filler is at least one of a silicate filler, a calcium carbonate filler, and a cellulose filler. 【0016】 Preferably, opposing surfaces of two adjacent electrode core sets are provided with isolation layers. 【0017】 Preferably, the housing includes a housing body with an open end, and a cover plate provided at the opening of the housing body, and a groove is formed in the cover plate, and two adjacent A conductive connection sheet configured to connect two electrode core sets in series is fitted. 【0018】 Preferably, both the conductive connection sheet and the cover plate are made of metal, and an insulating layer is provided on the outer surface of the conductive connection sheet to insulate the cover plate. 【0019】 Preferably, the electrode core set includes two end surfaces and a side surface located between the two end surfaces, and the opposing surfaces of two adjacent electrode core sets are the side surfaces, and the two adjacent electrode core sets The isolation layer is provided on a side surface of at least one of the electrode core sets facing another electrode core set. 【0020】 Preferably, the electrode core set includes two end faces and a side surface located between the two end faces, and each side face of each electrode core set is provided with the isolation layer. 【0021】 Preferably, the electrode core set includes two end faces and a side surface located between the two end faces, and the opposing surfaces of the two adjacent electrode core sets are the end faces, and the two adjacent electrode core sets The separation layer is provided on an end surface of at least one of the electrode core sets facing another electrode core set. 【0022】 The battery module according to the second aspect of the present application includes at least the two batteries described above. 【0023】 A battery pack according to a third aspect of the present application includes at least two batteries described above or at least one battery module described above. 【0024】 An electric vehicle according to a fourth aspect of the present application includes the above-mentioned battery module or the above-mentioned battery pack. 【0025】 The battery according to the present application has at least two electrode core sets connected in series within the receiving cavity of the housing, that is, at least two electrode core sets share one housing, thereby reducing the case and external mounting structure, A separating layer is provided between two adjacent electrode core sets to reduce the weight of the battery, and the separating layer is configured to reduce the weight of at least one of the two adjacent electrode core sets. The insulation layer is hardened with an insulating paste applied to the surface facing the electrode core set, so that even if two adjacent electrode core sets come into contact when the battery is subjected to pressure or collision, the isolation layer made of the insulating paste will not Due to the isolation effect, short circuit and ionic interaction will not occur between the series-connected electrode core sets, ensuring the reliability and safety of the battery in use, and the isolation layer will ensure that each electrode core set A thermal insulation effect between the two can be achieved. In addition, since the isolation layer is hardened with an insulating paste applied to the surface of at least one of the two adjacent electrode core sets facing the other electrode core set, the isolation layer By omitting isolating members such as separators between them and avoiding the use of extra structural members as much as possible, this method is not only easy to install and has a simple assembly process, but also reduces the battery life compared to solutions with separators etc. The weight can be effectively reduced, contributing to the lightweight design of batteries and reducing costs. 【0026】 Other features and advantages of the present application will become apparent from the following detailed description of exemplary embodiments of the present application with reference to the drawings. [Brief explanation of the drawing] 【0027】 The drawings, which are incorporated in and constitute a part of the specification, illustrate embodiments of the invention and, together with the description, explain the principles of the invention. 【0028】 [Figure 1] FIG. 1 is a schematic perspective view of the battery of the present application. [Figure 2] FIG. 1 is a schematic cross-sectional view of the battery of the present application. [Figure 3] FIG. 2 is a schematic configuration diagram of a cover plate in the battery of the present application. [Figure 4]FIG. 3 is a schematic view of an embodiment in which a separation layer is provided on the side surface of the electrode core set in the battery of the present application. [Figure 5] FIG. 3 is a schematic diagram of another embodiment in which a separation layer is provided on the side of the electrode core set in the battery of the present application; [Details for carrying out the invention] 【0029】 Various exemplary embodiments of the present application will be described in detail below with reference to the drawings. It is to be noted that the relative arrangements of parts and steps, numerical expressions, and numerical values ​​set forth in these examples do not limit the scope of the present application, unless specifically described. 【0030】 The following description of at least one exemplary embodiment is merely exemplary in nature and in no way limits the application or its application or use. 【0031】 Techniques, methods, and devices known to those skilled in the art have not been discussed in detail, but where appropriate, such techniques, methods, and devices should be considered part of the specification. 【0032】 In all examples shown and discussed herein, any specific values ​​should be construed as illustrative only and not limiting. Accordingly, other examples of example embodiments may have different values. 【0033】 It should be noted that if something is defined in one drawing, there is no need for further discussion in later drawings, as similar symbols and alphabets represent similar things in the following drawings. 【0034】 Embodiments of the present application provide a battery. The battery includes a housing and at least two electrode core sets connected in series and including at least one electrode core 4, wherein the electrode core 4 is connected to a positive electrode plate, a negative electrode plate, and between the positive electrode plate and the negative electrode plate. at least two electrode core sets comprising an electrolyte located at , wherein the electrolyte is a polymer electrolyte or a solid electrolyte, and an isolation layer 43 is provided between opposing surfaces of two adjacent electrode core sets, The isolation layer 43 is formed by hardening with an insulating paste applied to the surface of at least one of the two adjacent electrode core sets facing the other electrode core set. 【0035】 Compared to the case where multiple batteries are arranged in parallel, the battery according to the embodiment of the present application has at least two electrode core sets connected in series inside the housing, that is, at least two electrode core sets share one housing. By reducing the case and external mounting structure, reducing weight, improving space utilization, ensuring the overall capacity of the power battery pack, and reducing the use of external power connection parts, the housing By directly connecting adjacent electrode core sets in series, there is no need to consider the connection stability and reliability of power connection members, reducing the number of connection elements, and further reducing internal consumption during use of the power battery pack. The amount can be reduced. However, when the electrode core sets are directly connected in series within the housing, if the electrode core sets come into contact with each other due to pressure, shaking, or collision during use, short circuit failures are very likely to occur. There is a risk that the battery will fail, and there are also certain safety risks. 【0036】 In the batteries according to some embodiments of the present application, an isolation layer 43 is provided between two adjacent electrode core sets connected in series with each other; At least one of the electrode core sets is hardened with an insulating paste applied to the surface facing another electrode core set, and two adjacent electrodes are hardened when the battery is subjected to pressure or collision. Even if the core sets come into contact, the isolation layer 43 made of insulating paste performs the isolation function, so that short circuits and ionic interactions do not occur between two adjacent electrode core sets connected in series. In addition to ensuring reliability and safety in use of the battery, the isolation layer 43 can achieve a heat insulation effect between each electrode core set. In addition, since the isolation layer is formed by being hardened with an insulating paste applied to the surface of at least one of the two adjacent electrode core sets facing the other electrode core set, the electrode core set By omitting isolating members such as separators between the batteries, the use of extra structural members is avoided as much as possible, and in this way it is not only easy to install and has a simple assembly process, but also has a lower It can effectively reduce the weight of the battery, which can help in the lightweight design of the battery and reduce the cost. 【0037】 In the battery according to the embodiment of the present application, as shown in FIGS. 1 and 2, one of the electrode core sets may include only a single electrode core 4, and as a matter of course, one of the electrode core sets of may include at least two electrode cores 4, and the at least two electrode cores 4 may be connected in series and/or in parallel to constitute the electrode core set, and the present application is not limited to this. For example, two electrode cores 4 form an electrode core set after being connected in parallel, or four electrode cores 4 form an electrode core set after being connected in parallel. The electrode core 4 is an electrode core commonly used in the field of power batteries, and may be formed by winding or laminating. Generally, the electrode core 4 includes a positive electrode plate, a negative electrode plate, and an electrolyte located between the negative electrode plate and the positive electrode plate. 【0038】 In the battery according to the embodiment of the present application, the electrolyte is a solid electrolyte or a polymer electrolyte. That is, in the battery according to the embodiment of the present application, the electrolyte used in the electrode core 4 is not a liquid electrolyte. 【0039】 In the batteries according to some embodiments of the present application, the battery is a polymer lithium ion battery, and generally the electrode core 4 includes a positive electrode plate, a negative electrode plate, a separator, and an electrolyte, and the polymer lithium ion battery includes: The above electrolyte is a polymer electrolyte. Batteries may be divided into liquid lithium ion batteries and polymer lithium ion batteries according to the material of the electrolyte provided inside them, liquid lithium ion batteries use a liquid electrolyte, polymer lithium ion batteries use Polymer electrolytes are used; such polymers are generally gel-like rather than liquid. 【0040】 In some other embodiments of the present application, the battery is a solid state battery. Generally, the electrode core 4 includes a positive electrode plate, a negative electrode plate, and a solid electrolyte. In solid state batteries, a solid electrolyte is used instead of a liquid electrolyte. 【0041】 One of the reasons why in the present application a separating layer can only be provided between the opposing surfaces of two adjacent electrode core sets is that the present application uses a polymer battery or a solid state battery, i.e. in the battery according to the present application: The electrolyte is a polymer electrolyte or a solid electrolyte. When the battery is a polymer battery or a solid state battery, the electrolyte is a polymer electrolyte or a solid electrolyte, and the electrolyte cannot flow out from the position where the positive electrode plate and the negative electrode plate are located like an electrolyte, and the electrolyte cannot flow out from the position where the positive electrode plate and the negative electrode plate are located. It can be well located between. If the battery has an electrolyte, the electrolyte can flow, so even if an isolation layer is provided between the opposing surfaces of two adjacent electrode core sets, the electrolyte of the two adjacent electrode core sets will not flow. cannot be isolated. In this application, since the polymer electrolyte or solid electrolyte is located relatively stably between the positive plate and the negative plate and cannot be easily moved to other positions, the isolation can be achieved by simply applying insulation paste only on the opposing surfaces. If an isolation layer is provided between surfaces that may come into contact (between opposing surfaces), isolation between adjacent electrode core sets can be achieved. 【0042】 In the battery according to the embodiment of the present application, the insulating paste applied to the surface of the electrode core set has electrical insulation and ionic insulation properties. In one embodiment, the insulation paste includes a resin paste and a hardening agent added to the resin paste. The resin paste has the following properties (1) to (5): (1) it has a certain fluidity and wettability before curing, so it is easy to apply uniformly to the surface of the electrode core set; It has high mechanical strength and pressure resistance, so it has a protective effect on the electrode core set, (3) there are few voids and high insulation, (4) it has high heat insulation properties, and there is no heat insulation between the electrode core sets. (5) The glass transition temperature and viscous flow temperature are low, and the curing process is simple. 【0043】 In one embodiment, the resin paste is a cold curing paste or a thermosetting paste. Cold-curing pastes can be cured and molded by being allowed to stand at natural room temperature, while thermosetting pastes need to be cured and molded by heat treatment. 【0044】 In one embodiment, the resin paste is at least one of epoxy resin, polyurethane resin, polyimide, and polyesterimide. Naturally, the type of resin paste is not limited to those listed above, as long as it satisfies the above characteristics of the resin paste. 【0045】 In one embodiment, the curing temperature range of the curing agent is 25 to 100°C. The curing agent must have a certain degree of toughness and must have high bonding properties with the main resin paste, and a room temperature curing agent or a medium temperature curing agent can be used as the curing agent. Room-temperature curing agents have a curing temperature range of 25 to 50°C, and include, but are not limited to, aliphatic polyamines, alicyclic polyamines, low molecular weight polyamides, modified aromatic amines, and the like. The medium temperature curing agent has a curing temperature range of 50 to 100°C, and includes, but is not limited to, alicyclic polyamines, tertiary amines, imidazole systems, boron trifluoride complexes, and the like. 【0046】 In one embodiment, the insulation paste further includes a plasticizer and a filler added to the resin paste. According to the actual process requirements, the insulation paste can meet the process requirements by appropriately adding additives such as plasticizers, fillers, etc. to the resin paste. Plasticizers can enhance the toughness of the insulation paste, and fillers can improve the performance of the insulation paste and reduce cost. 【0047】 In one embodiment, the plasticizer is at least one of an aliphatic dibasic acid ester plasticizer, a polybenzoate ester plasticizer, an epoxy plasticizer, and a polyester plasticizer. Naturally, the types of plasticizers are not limited to those listed above. 【0048】 In one embodiment, the filler is at least one of a silicate filler, a calcium carbonate filler, and a cellulose filler. Naturally, the types of fillers are not limited to those listed above. 【0049】 In one preferred embodiment, the method of manufacturing and applying the insulation paste is as follows. (1) First, the filler is heated, dried, and preheated. (2) Next, the resin paste is heated to 40~50℃, and the filler is added to the resin paste and stirred uniformly. (3) Add a curing agent and a plasticizer to the resin paste and stir thoroughly until no bubbles are generated to produce the necessary insulation paste. (4) Apply or pot the manufactured insulation paste to the surface of the electrode core set. However, if the resin paste is a cold-curing paste, the electrode core set should be allowed to stand for several hours to several days, and the insulation paste will harden and mold. If the resin paste is a thermosetting paste, the electrode core set The insulating paste may be cured and shaped by placing the insulating paste in a heated environment or using a stepwise temperature increase process. 【0050】 In one embodiment, isolation layers 43 are provided on opposing surfaces of the two adjacent electrode core sets. If the isolation layer 43 is provided between the opposing surfaces of the two adjacent electrode core sets, it will serve to isolate the electrode core sets, that is, between the opposing surfaces of the two adjacent electrode core sets, The isolation layer 43 may be provided on one surface of the electrode core set, but in order to achieve a more reliable isolation effect, the isolation layer 43 may be provided on each of the opposing surfaces of the two adjacent electrode core sets. More effective isolation. 【0051】 In one embodiment, an insulating film is provided between the electrode core set and the housing. The present application does not particularly limit the material of the insulating film, as long as it can be insulated, and in some embodiments, insulation The membrane material may include polypropylene (PP), polyethylene (PE) or a multilayer composite membrane. 【0052】 In one embodiment, as shown in FIGS. 1 and 2, the housing includes a housing body 11 with an open end, and a cover plate 12 provided at the opening of the housing body 11. and the housing body 11 are sealed together to define a receiving cavity, and the electrode core set is located within the receiving cavity. By providing the housing to include the housing body 11 with an open end and the cover plate 12, it is easy to assemble the electrode core set within the housing. In one preferred embodiment, the cover plate 12 and the housing body 11 are made of the same material, and both are made of metal or plastic. In one preferred embodiment, the housing body 11 and the cover plate 12 are both integrally molded, and the integrally molded housing body 11 and cover plate 12 are easy to manufacture and have a high sealing effect. 【0053】 In one embodiment, as shown in FIGS. 1 and 2, a groove is formed in the cover plate 12, and a conductive connection sheet 5 is fitted into the groove. Specifically, the groove is formed in the cover plate 12. The conductive connection sheet 5 is formed at a position facing the lower surface of the housing body 11, and is configured to connect two adjacent electrode core sets in series. The electrode core set shown in FIG. When only the core 4 is included, the positive electrode tab 41 of one of the two adjacent electrode core sets is connected to one end of the conductive connection sheet 5, and the negative electrode tab 42 of the other electrode core set is connected to one end of the conductive connection sheet 5. , is connected to the other end of the conductive connection sheet 5. 【0054】 In one embodiment, the conductive connection sheet 5 is integrally molded with the cover plate 12. Due to the integral molding setting method, the connection between the conductive connection sheet 5 and the cover plate 12 is more robust and stable. In the embodiment shown in FIG. 1 in which each electrode core set includes only one electrode core 4, an insulating paste is applied to the surface of the electrode core 4, hardened and molded, and then the positive electrode tab 41 and negative electrode tab 42 of the electrode core 4 are The conductive connection sheet 5 on the cover plate 12 is connected by welding or caulking, and then the electrode core 4 and the cover plate 12 are inserted into the housing body 11 from the open end of the housing body 11, and the cover plate 12 is attached to the housing body. The assembly is completed by covering the opening 11 and finally welding and sealing the periphery of the housing body 11 and cover plate 12. 【0055】 In one embodiment, the conductive connection sheet 5 includes a copper connection part and an aluminum connection part, and the copper connection part and the aluminum connection part are electrically connected, and the electrical connection part is connected to the cover. Located inside plate 12. In one preferred embodiment, first the copper connection and the aluminum connection are combined to form a composite connection, and then the copper connection and the copper lead-out terminal of the electrode core set on one side are connected. Connect the aluminum connection part and the aluminum lead-out terminal of the electrode core set on the other side. 【0056】 In one embodiment, the battery further includes a detection unit that is electrically connected to the electrode core set and detects a state of the electrode core set. The state of the electrode core set generally refers to signals such as temperature and voltage of each electrode core set. 【0057】 In one embodiment, as shown in FIG. 1, the detection unit is a sampling line 6 connected to a conductive connection sheet 5. In order to be able to collect signals inside the battery accurately and in real time, one sampling line 6 is connected to each conductive connection sheet 5, and the sampling line 6 is led out from the cover plate 12 to the outside of the battery. Accurately record the temperature and voltage signals of each electrode core set. 【0058】 In one embodiment, an insulating layer is provided between the conductive connection sheet 5 and the cover plate 12. When the cover plate 12 is made of a metal material, one insulating layer is provided between the conductive connection sheet 5 and the cover plate 12 because the material of the conductive connection sheet 5 is a composite metal material of copper and aluminum. If necessary, in one preferred embodiment, the material of the insulating layer is rubber or plastic, but of course other insulating materials may be used, and the present application is not particularly limited thereto. 【0059】 In one embodiment, as shown in FIG. 3, the cover plate 12 is provided with an explosion-proof valve 7, which is opened when the pressure value inside the battery unit exceeds a pressure threshold value. Constructed to escape. Providing the explosion-proof valve 7 ensures the safety in use of the battery, and when the internal pressure value of the battery exceeds the safe pressure threshold, the explosion-proof valve 7 will be automatically opened to reduce the internal pressure of the battery. This can effectively prevent the risk of the battery exploding due to too much internal pressure. 【0060】 In one embodiment, as shown in FIG. 1, the housing is provided with a positive pole 2 and a negative pole 3, and the housing includes a housing body 11 and a cover plate 12. The pillars 3 are preferably provided on the cover plate 12. Each of the electrode core sets has a current extraction member, and in the embodiment shown in FIG. 1, the at least two electrode core sets are arranged in parallel in a row, and the at least two electrode core sets are connected in series in order, The positive electrode pole 2 of the housing is connected to the current extraction member of the first electrode core set along the series connection direction, and the negative pole pole 3 of the housing is connected to the current extraction member of the last electrode core set along the series connection direction. connected to the member. When the electrode core set includes only one electrode core 4, the current extraction members of the electrode core set are the positive electrode tab 41 and the negative electrode tab 42 of this electrode core 4, and the positive electrode pole 2 of the housing is connected in the series connection direction. The negative electrode pole 3 of the housing is connected to the negative electrode tab 42 of the last electrode core set along the series connection direction, and the electrode core sets are connected in parallel. When a plurality of electrode cores 4 are included, the positive electrode tabs 41 of the plurality of electrode cores 4 are connected to each other to form a positive electrode lead, and the negative electrode tabs 42 of the plurality of electrode cores 4 are connected to each other to form a negative electrode lead. In such a case, the current extraction members are a positive electrode lead and a negative electrode lead, and the positive electrode pole 2 of the housing is connected to the positive electrode lead of the first electrode core set along the series connection direction, and the negative pole pole of the housing is connected to the positive electrode lead of the first electrode core set along the series connection direction. 3 is connected to the negative electrode lead of the last electrode core set along the series connection direction. 【0061】 In one embodiment, the electrode core set includes two end faces and a side surface located between the two end faces, and as can be understood, each electrode The core set has four sides, and among these four sides, two opposite sides are large sides with a large area, and another two opposite sides are small sides with a small area. and in one preferred embodiment, the opposing surfaces of the two adjacent electrode core sets are the sides, and another electrode core of at least one of said electrode core sets of the two adjacent electrode core sets. The isolation layer 43 is provided on the side facing the set. As can be seen, the opposing surfaces of two adjacent electrode core sets are either large sides or small sides. of at least one of the two adjacent electrode core sets, whether the electrode core sets are arranged with large sides facing each other or small sides facing each other; The isolation layer 43 may be provided on the side surface facing another electrode core set, and it goes without saying that the isolation layer 43 may be provided on the opposing side surfaces of two adjacent electrode core sets, as shown in FIG. As shown in FIG. Isolation layers 43 may be provided on all sides of the electrode core set. 【0062】 In one embodiment, the electrode core set includes two end faces and a side surface located between the two end faces, and the isolation layer 43 is provided on the side face of each electrode core set. Isolation layers 43 are provided on all four sides of the rectangular parallelepiped-shaped electrode core set, that is, two opposing large sides and two opposing small sides, and when provided in this way, an isolation effect is achieved. is higher and more reliable, and there is no problem which side faces may be placed between the electrode core sets. 【0063】 In one embodiment, the electrode core set includes two end surfaces and a side surface located between the two end surfaces, and the opposing surfaces of the two adjacent electrode core se | [Claim 1] housing and at least two electrode core sets connected in series, the at least two electrode core sets being disposed within one of the housings, each electrode core set comprising a battery comprising at least one electrode core; There it is, The electrode core includes a positive electrode plate, a negative electrode plate, and an electrolyte located between the positive electrode plate and the negative electrode plate, and the electrolyte is a solid electrolyte or a polymer electrolyte, An isolation layer is provided between opposing surfaces of the two adjacent electrode core sets, and the isolation layer is an insulating paste applied to at least one of the opposing surfaces of the two adjacent electrode core sets. It is formed by hardening the The housing includes a housing main body with an open end, and a cover plate provided at the opening of the housing main body, and a groove is formed on a surface of the cover plate facing the electrode core set, and a groove is formed in the surface of the cover plate facing the electrode core set. A battery characterized in that a conductive connection sheet is embedded in the battery, and the conductive connection sheet is arranged so as to connect two adjacent electrode core sets in series. [Claim 2] The battery according to claim 1, wherein the insulating paste includes a resin paste and a hardening agent added to the resin paste. [Claim 3] The battery according to claim 2, wherein the resin paste is a cold curing paste or a thermosetting paste. [Claim 4] 4. The battery according to claim 2, wherein the resin paste is at least one of epoxy resin, polyurethane resin, polyimide, and polyesterimide. [Claim 5] The battery according to any one of claims 2 to 4, wherein the curing temperature range of the curing agent is 25 to 100°C. [Claim 6] A claim characterized in that the curing agent is at least one of an aliphatic polyamine, an alicyclic polyamine, a low molecular weight polyamide, a modified aromatic amine, a tertiary amine, an imidazole system, and a boron trifluoride complex. The battery according to any one of items 2 to 5. [Claim 7] The battery according to any one of claims 2 to 6, wherein the insulating paste further includes a plasticizer and a filler added to the resin paste. [Claim 8] According to claim 7, the plasticizer is at least one of an aliphatic dibasic acid ester plasticizer, a polybenzoate ester plasticizer, an epoxy plasticizer, and a polyester plasticizer. Batteries listed. [Claim 9] 9. The battery according to claim 7, wherein the filler is at least one of a silicate filler, a calcium carbonate filler, and a cellulose filler. [Claim 10] The battery according to any one of claims 1 to 9, wherein opposing surfaces of two adjacent electrode core sets are provided with isolation layers. [Claim 11] 2. The electrically conductive connecting sheet and the cover plate are both made of metal, and an insulating layer is provided on the outer surface of the electrically conductive connecting sheet to insulate the electrically conductive connecting sheet from the cover plate. battery. [Claim 12] The electrode core set includes two end surfaces and a side surface located between the two end surfaces, the opposing surfaces of two adjacent electrode core sets are the side surfaces, and the isolation layer A battery according to any one of claims 1 to 11, characterized in that it is arranged on at least one of the opposing sides of the core set. [Claim 13] The electrode core set includes two end faces and a side surface located between the two end faces, and the side faces of each electrode core set are each provided with the isolation layer. The battery according to any one of claims 1 to 12. [Claim 14] The electrode core set includes two end faces and a side surface located between the two end faces, the opposing surfaces of the two adjacent electrode core sets are the end faces, and the side surface of the two adjacent electrode core sets is The battery according to any one of claims 1 to 13, characterized in that the isolation layer is provided on an end face of at least one of the electrode core sets facing another electrode core set. [Claim 15] A battery module comprising at least two batteries according to any one of claims 1 to 14. [Claim 16] A battery pack comprising at least two batteries according to any one of claims 1 to 14 or at least one battery module according to claim 15. [Claim 17] An electric vehicle comprising the battery module according to claim 15 or the battery pack according to claim 16. | ビーワイディー カンパニー リミテッド